## Sheet1
smiles | conductivity_inv_ohm_cm | volume_resistivity_ohm_cm | dielectric_constant | dielectric_loss | dielectric_tandelta | bandgap_eV | missing_rate
*C* | 1.7e-15 | 545000000000000 |  | 0.0032 | 0.00045 |  | 0.1794872
*C(C(=O)OC)(C*)C | 1e-12 | 1000000000000 | 3.65 | 0.195 | 0.057 |  | 0.2179487
*CC(C)* | 2e-15 | 405000000000000 |  | 0.00146 | 0.001 |  | 0.2564103
*CC(c1ccccc1)* | 1e-15 | 830000000000000 | 2.55 | 0.009 | 0.0019 |  | 0.2051282
*CCOC(=O)c1ccc(cc1)C(=O)O* | 1.95e-16 |  | 3.1475 | 0.046 | 0.0174 |  | 0.2179487
*CCCCCC(=O)N* | 3e-12 | 330000000000 | 3.7 | 1.5 | 0.08 |  | 0.2051282
*Oc1ccc(cc1)C(c1ccc(cc1)OC(=O)*)(C)C | 2.85e-14 | 43000000000000 | 2.91 | 0.0455 | 0.00745 |  | 0.2692308
*CC(Cl)* | 1.21e-11 | 82780000000 | 3.3 | 0.205 | 0.07 |  | 0.2820513
*CC(F)(F)* | 1e-11 | 100000000000 |  | 0.3035 | 0.05 |  | 0.2435897
*CCCCCCNC(=O)CCCCC(=O)N* | 2.5e-12 | 400000000000 | 4 | 1.7 | 0.009 |  | 0.2820513
FC(C(C(C(F)(F)F)(F)*)(F)F)(C(F)(F)*)F | 4e-16 |  |  | 0.00059 | 0.0002585 |  | 0.3333333
*OC(C(=O)*)C | 2e-09 | 130000000000 | 2.7 | 0.105 | 0.0051 |  | 0.3333333
*Oc1ccc(cc1)Oc1ccc(cc1)C(=O)c1ccc(cc1)* | 0.5 |  | 3.28 | 0.11 | 0.00445 |  | 0.3846154
*CCCCOC(=O)c1ccc(cc1)C(=O)O* | 5e-16 |  | 3.225 | 0.04 | 0.04 |  | 0.3846154
*CCCCCCCCCCC(=O)N* | 5.1e-13 | 30500000000000 | 3.55 | 2.1 | 0.12 |  | 0.3461538
*OC* | 1.2e-15 | 830000000000000 | 4.52 | 0.077 |  |  | 0.4102564
*CCCCCCCCCCCC(=O)N* | 1.3e-13 | 7700000000000 |  |  | 0.12 |  | 0.3846154
*CCO* | 6.3e-09 | 160000000 | 5.1 | 0.93 |  |  | 0.3974359
*CCCCCC(=O)O* | 1e-12 | 1000000000000 |  |  | 0.05 |  | 0.4230769
*c1cccc(c1)N1C(=O)c2c(C1=O)cc(cc2)Oc1ccc(cc1)C(c1ccc(cc1)Oc1ccc2c(c1)C(=O)N(C2=O)*)(C)C | 2.51e-15 |  | 3.07 | 0.0122 | 0.115 |  | 0.4487179
*Oc1ccc(cc1)S(=O)(=O)c1ccc(cc1)Oc1ccc(cc1)C(c1ccc(cc1)*)(C)C | 2.36e-08 | 42400000 | 3.335 | 0.2285 | 0.0087 |  | 0.4487179
*CC/C=C(/C)\* | 2e-11 | 50000000000 |  | 0.017 |  |  | 0.4358974
*CCOC(=O)c1ccc2c(c1)ccc(c2)C(=O)O* | 8.6e-16 |  | 3.75 | 0.0725 | 0.012 |  | 0.4871795
*CC(O)* | 7e-10 | 1200000000 |  | 0.7 | 0.285 |  | 0.4487179
*C(OC(=O)C)C* | 5e-11 | 20000000000 | 3.275 | 0.885 | 0.07 |  | 0.474359
*C(C(F)(F)*)(Cl)F | 2.68e-16 |  | 2.681 | 0.02205 | 0.022 |  | 0.474359
*CC(COc1ccc(cc1)C(c1ccc(cc1)O*)(C)C)O | 8.5e-13 | 1000000000000 | 3.95 | 0.124 | 0.044 |  | 0.4615385
*C(C#N)C* | 2.8e-09 | 255000000 |  |  | 0.27 |  | 0.474359
*Sc1ccc(cc1)* | 1e-16 |  | 3.16 | 0.086 | 0.014 |  | 0.5128205
*c1ccc(cc1)Oc1ccc(cc1)n1c(=O)c2c(c1=O)cc1c(c2)c(=O)n(c1=O)* | 2e-14 | 60000000000000 | 3.375 | 0.0022 | 0.009 |  | 0.5
*CCCCCCNC(=O)CCCCCCCCC(=O)N* | 8e-12 | 100000000000 |  | 1.58 |  |  | 0.525641
*CC(C)(C)* |  |  |  | 0.062 |  |  | 0.525641
*C(C(=O)OC)C* |  |  | 4.1 | 0.11 | 0.029 |  | 0.5128205
CCOC(=O)C(C*)(C)* | 1.5e-12 | 670000000000 | 3.095 | 0.1 |  |  | 0.5128205
*OC(CC(=O)*)C |  |  | 3.1 | 0.068 |  |  | 0.5384615
*CCCOC(=O)c1ccc(cc1)C(=O)O* |  |  |  | 0.465 |  |  | 0.5384615
CCCCOC(=O)C(C*)(C)* | 1.4e-15 | 750000000000000 | 3.74 | 0.09 | 0.1115 |  | 0.5384615
*CCCC(C)(C)* |  |  |  | 0.001275 | 0.0346 |  | 0.5384615
*CC/C=C\* | [6 empty] | 0.5512821
*CCCCOC(=O)CCC(=O)O* | 1.3e-06 | 770000 |  | 0.3 |  |  | 0.5512821
*Oc1c(C)cc(cc1C)* | 2.9e-13 | 3400000000000 | 2.7005 | 0.002 | 0.00285 |  | 0.5512821
*Oc1ccc(cc1)S(=O)(=O)c1ccc(cc1)* | 1.52e-12 | 300000000000 | 2.66 |  |  |  | 0.5641026
*CC(CC)* | [6 empty] | 0.6025641
CCCCCCc1cc(sc1*)* | 1.703905e-06 | 69645000 |  |  |  |  | 0.6153846
*CCCC(Cl)(C)* | [6 empty] | 0.6153846
*O[Si](C)(C)* | 5.5e-15 | 550000000000000 |  |  |  |  | 0.6153846
*c1cccc(c1N)* | 0.0415 |  |  | 2.09135 | 0.07524 |  | 0.6282051
*C(C=C)C* |  |  |  | 0.027 | 0.008 |  | 0.6153846
CCOC(=O)C(C*)* |  |  | 2.63 | 0.4 | 0.05 |  | 0.6153846
OCCOC(=O)C(C*)(C)* | 1e-08 | 100000000 |  | 0.4 | 0.0925 |  | 0.6410256
*CC(O*)C | 1.21e-09 | 849500000 |  | 0.77 | 0.0071 |  | 0.6410256
*c1ccc(cc1)Oc1ccc(cc1)N1C(=O)c2c(C1=O)cc(cc2)c1ccc2c(c1)C(=O)N(C2=O)* | 1.5e-17 |  | 3.5 |  | 0.08 |  | 0.6410256
CCCC1OC(C*)CC(O1)* | 1.07e-13 | 9430000000000 | 3.755 | 0.23 | 0.0174 |  | 0.6538462
*CC(N1CCCC1=O)* | 2.08e-08 | 123990000 | 4.445 | 0.13 | 0.068 |  | 0.6538462
*CC/C=C(\C)/* | [6 empty] | 0.6666667
*c1ccc2c(c1)C(=O)N(C2=O)c1ccc(cc1)Oc1ccc(cc1)N1C(=O)c2c(C1=O)cc(cc2)C(=O)* |  |  | 3.5 | 0.01 | 0.0032 |  | 0.6666667
*C(OC)C* | 5.4e-14 | 19000000000000 | 3.1 | 0.42 | 0.034 |  | 0.6666667
*Nc1ccc(cc1)NC(=O)c1ccc(cc1)C(=O)* | [6 empty] | 0.6666667
*c1ccc2c(c1)C(=O)N(C2=O)c1cccc(c1)C(=O)c1cccc(c1)N1C(=O)c2c(C1=O)cc(cc2)C(=O)* | 5e-17 |  | 3.4 |  | 0.003 |  | 0.6923077
*OC(COC(=O)*)C | [6 empty] | 0.6794872
CCCCOC(=O)C(C*)* |  |  | 3.4 | 0.5 | 0.071 |  | 0.6794872
*c1ccc2c(c1)C(=O)N(C2=O)c1ccc(cc1)Oc1ccc(cc1)N1C(=O)c2c(C1=O)cc(cc2)C(C(F)(F)F)(C(F)(F)F)* | 5.8e-16 |  | 2.87 | 0.004 |  |  | 0.6923077
CC(C)(C1=CC=C(OC([*])=O)C=C1)C2=CC=C(O[*])C=C2 | [5 empty] | 3.072241 | 0.6923077
[*]C(F)(C[*])F | [5 empty] | 3.899033333 | 0.6923077
[*]CC[*] | [5 empty] | 3.5 | 0.6923077
*CC(F)* | 2.52e-12 | 1910000000000 |  | 0.9 | 0.033 |  | 0.6923077
CCCCCCCCCCCCc1cc(sc1*)* | 9e-10 | 1000000000 | 3.98 | 3.16 |  |  | 0.6923077
*c1ccc(cc1)N1C(=O)c2c(C1=O)cc(cc2)c1ccc2c(c1)C(=O)N(C2=O)* | 4.6e-07 | 2200000 | 3.11 |  | 0.10325 |  | 0.6923077
*CC(Cl)(Cl)* |  |  | 2.55 | 0.23 |  |  | 0.6923077
*CC(c1ccc(cc1)Cl)* |  |  | 2.67 | 0.005217 |  |  | 0.6923077
[*]CC([*])O | [5 empty] | 3.348181818 | 0.7051282
*c1ccc2c(c1)C(=O)N(C2=O)c1ccc(cc1)C(C(F)(F)F)(C(F)(F)F)c1ccc(cc1)N1C(=O)c2c(C1=O)cc(cc2)C(C(F)(F)F)(C(F)(F)F)* | 2e-13 | 5000000000000 | 2.765 |  |  |  | 0.6923077
CC(C([*])=O)O[*] | [6 empty] | 0.7051282
COC(C([*])(C[*])C)=O | [5 empty] | 2.933333333 | 0.6923077
[*]C(C[*])C1=CC=CC=C1 | [5 empty] | 3.290524 | 0.6923077
[*]CC([*])(C=C)C | [5 empty] | 2.849583 | 0.7051282
CCCCCCCCc1cc(sc1*)* | 1e-05 | 100000 | 3.5 | 4 |  |  | 0.7051282
*CCCCO* |  |  | 3.7 | 0.365 | 0.0875 |  | 0.7051282
N[C@@H]1[C@@H](O)[C@H](O[*])[C@@H](CO)O[C@H]1[*] | [5 empty] | 3.644861111 | 0.7179487
[*]CCO[*] | [5 empty] | 3.454444444 | 0.7051282
[*][Si](C)(O[*])C | [5 empty] | 2.87881 | 0.7051282
FC(F)(C(F)([*])F)[*] | [6 empty] | 0.7307692
O=C1N([*])C(C2=C1C=C(C3=O)C(C(N3C4=CC=C(OC5=CC=C([*])C=C5)C=C4)=O)=C2)=O | [5 empty] | 2.581125731 | 0.7051282
[*]C(C([H])([*])[H])([H])C1=CC=CC=C1 | [5 empty] | 3.022 | 0.7051282
[*]CC(C)[*] | [6 empty] | 0.7179487
[*]CC(Cl)[*] | [6 empty] | 0.7307692
[*]NCCCCCC([*])=O | [5 empty] | 2.963333333 | 0.7051282
*c1cccc(c1)Oc1ccc(cc1)c1ccc(cc1)Oc1cccc(c1)n1c(=O)c2c(c1=O)cc1c(c2)c(=O)n(c1=O)* |  |  | 3.29 |  | 0.017 |  | 0.7179487
*c1sc(cc1CCCC)* | 6.25e-09 | 175000000 | 3.16 | 3.16 |  |  | 0.7179487
O[C@@H]1[C@H](O)[C@H](O[*])[C@@H](CO)O[C@H]1[*] | [5 empty] | 2.6975 | 0.7307692
*CCCCCCCC(=O)N* | 3.35e-11 | 500000000000000 |  |  | 0.025 |  | 0.7307692
[*]OCCCCCC([*])=O | [5 empty] | 2.69 | 0.7179487
*C(=O)Nc1ccc(cc1)Oc1ccc(cc1)N1C(=O)c2c(C1=O)cc(cc2)* | 3e-09 | 330000000 |  | 0.675 |  |  | 0.7179487
*c1ccc(cc1)Oc1ccc(cc1)N1C(=O)c2c(C1=O)cc(cc2)Oc1ccc2c(c1)C(=O)N(C2=O)* |  |  | 3.595 | 0.01395 | 0.0014 |  | 0.7179487
[*]CCN[*] | [5 empty] | 1.978571429 | 0.7179487
[*]OCCOC(CCC([*])=O)=O | [5 empty] | 3.2925 | 0.7179487
*c1ccc2c(c1)C(=O)N(C2=O)c1ccc(cc1)Cc1ccc(cc1)N1C(=O)c2c(C1=O)cc(cc2)C(=O)* | 2.77e-12 | 361000000000 | 3.15 |  | 0.00157 |  | 0.7307692
*CCCCCCCCCCNC(=O)CCCCCCCCC(=O)N* | 5.4e-10 | 1900000000 |  |  |  |  | 0.7307692
*CCc1ccc(cc1)* | 1.03e-14 | 775000000000000 | 2.65 | 0.0032 |  |  | 0.7307692
*CCOC(=O)CCCCC(=O)O* | [6 empty] | 0.7307692
*CCCCNC(=O)CCCCC(=O)N* | [6 empty] | 0.7307692
*NC(=O)CCCCC(=O)NCc1cccc(c1)C* | [6 empty] | 0.7307692
*c1ccc2c(c1)C(=O)N(C2=O)c1cccc(c1)N1C(=O)c2c(C1=O)cc(cc2)C(=O)* |  |  | 3.69 |  | 0.0029 |  | 0.7307692
*OC1C(CO)OC(C(C1O)O)* | 1.6e-11 | 267000000000 |  |  |  |  | 0.7307692
[*]CC(N1CCCC1=O)[*] | [5 empty] | 3.421944444 | 0.7435897
[*]C/C=C/C[*] | [6 empty] | 0.7435897
[*]NC1=CC=C([*])C=C1 | [5 empty] | 2.610196 | 0.7435897
*C(C(=O)O)C* | [6 empty] | 0.7307692
*CC(C(=O)OCC(C)C)(C)* |  |  |  |  | 0.1 |  | 0.7307692
*CC(c1ccccc1)(C)* | [6 empty] | 0.7307692
*Oc1ccc(cc1)* | [6 empty] | 0.7307692
*Oc1ccc(cc1)C1(CCCCC1)c1ccc(cc1)OC(=O)* |  |  | 3 |  | 0.00112 |  | 0.7307692
[*]C(C)C[*] | [6 empty] | 0.7435897
[*]C1=CC(C)=C(O[*])C(C)=C1 | [6 empty] | 0.7435897
[*]C1=CC=C(C(OCCOC([*])=O)=O)C=C1 | [5 empty] | 3.539545 | 0.7307692
*c1ccc(cc1)Cc1ccc(cc1)n1c(=O)c2c(c1=O)cc1c(c2)c(=O)n(c1=O)* | 4.63e-17 |  | 3.15 | 0.00115 | 0.0022 |  | 0.7564103
*CCCCOC(=O)CCCCC(=O)O* | [6 empty] | 0.7435897
*Oc1ccc(cc1)C1(CC2CC1CC2)c1ccc(cc1)OC(=O)* | 1e-18 |  | 3.065 |  |  |  | 0.7564103
*c1ccc(cc1)Oc1ccc(cc1)C(=O)c1ccc(cc1)Oc1ccc(cc1)C1(*)OC(=O)c2c1cccc2 |  |  | 2.9 |  |  |  | 0.7435897
*CC(=O)O* |  |  |  |  | 0.022 |  | 0.7435897
[*]CC(C(N)=O)[*] | [5 empty] | 3.99675 | 0.7435897
*c1ccc(cc1)n1c(=O)c2c(c1=O)cc1c(c2)c(=O)n(c1=O)* | 5.05e-16 | 1000000000000000 | 3.142 | 0.00115 | 0 |  | 0.7435897
[*]CC(C1=CC=C(S(O)(=O)=O)C=C1)[*] | [5 empty] | 2.014736842 | 0.7435897
[*]OCC[*] | [5 empty] | 3.3975 | 0.7435897
*CC(c1ccc(cc1)C(C)(C)C)* | [6 empty] | 0.7435897
*CC(c1ccc(cc1)C)* |  |  | 2.63 |  |  |  | 0.7435897
*CC(c1ccncc1)* | 3.6e-08 | 27800000 | 3.685 |  |  |  | 0.7435897
*CC/C=C/* | 5.01e-14 |  | 2.51 |  | 0.0045 |  | 0.7564103
*CC1CCC(CC1)COC(=O)c1ccc(cc1)C(=O)O* | [6 empty] | 0.7435897
*CCC=C(C)* | 3.2e-14 | 31000000000000 | 2.695 | 0.019 |  |  | 0.7564103
*OCC(CCl)(CCl)C* |  |  | 2.62 |  | 0.015 |  | 0.7564103
*CCC(C(F)(F)*)(F)F |  |  | 2.63 |  | 0.01 |  | 0.7564103
*CC(C(=O)OC1CCCCC1)(C)* |  |  | 2.64 |  | 0.0044 |  | 0.7692308
*CCCCCCOC(=O)c1ccc(cc1)C(=O)O* |  |  |  | 0.035 |  |  | 0.7564103
*CCOCC(=O)O* | [6 empty] | 0.7564103
[*]CC([*])C#N | [5 empty] | 2.6825 | 0.7692308
[*]CC([*])C(O)=O | [5 empty] | 2.612 | 0.7692308
*Oc1c(Br)cc(cc1Br)C(c1cc(Br)c(c(c1)Br)OC(=O)*)(C)C | 7.94e-15 | 126000000000000 |  |  | 0.0029 |  | 0.7564103
[*]CC(F)([*])F | [5 empty] | 3.366666667 | 0.7564103
*CCOCCOC(=O)c1ccc(cc1)c1ccc(cc1)C(=O)O* | [6 empty] | 0.7564103
*OC1C(COC(=O)C)OC(C(C1OC(=O)C)OC(=O)C)* | 3.16e-08 | 31600000 | 2.82 |  | 0.0003 |  | 0.7564103
*Oc1ccc(cc1)C(c1ccccc1)(c1ccc(cc1)OC(=O)*)C |  |  | 3.3 | 0.016 | 0.0005 |  | 0.7564103
CCCOC(=O)C(C*)(C)* |  |  | 3 | 0.062 |  |  | 0.7564103
FC(C(C(F)(F)F)(c1ccc(cc1)Oc1ccc(cc1)N1C(=O)c2c(C1=O)cc(cc2)*)c1ccc(cc1)Oc1ccc(cc1)N1C(=O)c2c(C1=O)cc(cc2)C(C(F)(F)F)(C(F)(F)F)*)(F)F |  |  | 2.57 |  | 0.001 |  | 0.7564103
[*]C1=CC=C(C(C)(C2=CC=C(OCC(C[*])O)C=C2)C)C=C1 | [5 empty] | 3.27 | 0.7564103
[*]OCCCCOC(C1=CC=C(C([*])=O)C=C1)=O | [6 empty] | 0.7692308
[*]OCCCCOC(CCC([*])=O)=O | [6 empty] | 0.7692308
*Oc1ccc(cc1)C(c1ccc(cc1)OC(=O)c1ccc(cc1)C(c1ccc(cc1)C(=O)*)(CC)C)(C)C | 1.1e-16 |  | 3 | 0.0485 |  |  | 0.7820513
*CCC(=O)* | [6 empty] | 0.7692308
*Oc1ccc(cc1C)C(c1ccc(c(c1)C)OC(=O)*)(C)C | 2.7e-17 |  | 2.5 | 0.05 | 0.0027 |  | 0.7820513
*C(C#N)(C*)C |  |  |  |  | 0.43 |  | 0.7820513
*C(C(=O)N)C* | 4.2e-13 | 1490000000000 |  |  |  |  | 0.7692308
*CCCC(=O)N* | [6 empty] | 0.7692308
*Oc1ccc(cc1)S(=O)(=O)c1ccc(cc1)Oc1ccc(cc1)c1ccc(cc1)* | 0 | [5 empty] | 0.7820513
[*]C1=CC=C([*])N1 | [5 empty] | 2.416526157 | 0.7692308
[*]OC1=CC=C(C(C)(C2=CC=C(OC3=CC=C(S(=O)(C4=CC=C([*])C=C4)=O)C=C3)C=C2)C)C=C1 | [5 empty] | 2.746666667 | 0.7692308
*CC(c1ccccn1)* | 1.41e-12 | 1220000000000 |  | 0.47 | 0.0258 |  | 0.7820513
*NC(C(=O)*)CCC(=O)OCc1ccccc1 | 5.02e-14 |  | 4.15 | 0.15 | 0 |  | 0.7820513
*c1ccc2c(c1)C(=O)N(C2=O)c1ccc(cc1)N1C(=O)c2c(C1=O)cc(cc2)C(C(F)(F)F)(C(F)(F)F)* |  |  | 2.6605 |  |  |  | 0.7692308
*c1ccc2c(c1)C(=O)N(C2=O)c1ccc(cc1)Oc1ccc(cc1)C(=O)c1cccc(c1)C(=O)c1ccc(cc1)Oc1ccc(cc1)N1C(=O)c2c(C1=O)cc(cc2)C(=O)* |  |  | 3.2 |  | 0.004 |  | 0.7692308
[*]C(C)C(O[*])=O | [5 empty] | 3.37 | 0.7692308
[*]C1=CC=C(S[*])C=C1 | [5 empty] | 2.7875 | 0.7692308
*CCOC(=O)c1ccc(cc1)C(c1ccc(cc1)C(=O)O*)(CC)C | 2.4e-16 |  | 3.2 | 0.0435 |  |  | 0.7948718
*c1ccc([nH]1)* | 0.48 | [5 empty] | 0.7948718
*CCC=C* |  |  |  | 0.000679 |  |  | 0.7948718
*CCOC(=O)CCC(=O)O* | [6 empty] | 0.7820513
*c1ccc(c(c1)C(F)(F)F)c1ccc(cc1C(F)(F)F)N1C(=O)c2c(C1=O)cc(cc2)c1ccc2c(c1)C(=O)N(C2=O)* |  |  | 2.65 |  | 0 |  | 0.7820513
*CC(O*)CCl |  |  |  | 1.405 | 0.1 |  | 0.7820513
*CCCCCCCCCCCCCCC(=O)O* |  |  |  |  | 0.0088 |  | 0.7820513
*c1ccc(cc1)Oc1cccc(c1)n1c(=O)c2c(c1=O)cc1c(c2)c(=O)n(c1=O)* | [6 empty] | 0.7820513
[*]C([H])(O[*])[H] | [5 empty] | 3.3 | 0.7820513
[*]CC([*])OC(C)=O | [6 empty] | 0.7948718
*CCOC(=O)c1cccc(c1)C(=O)O* |  |  |  | 0.217 |  |  | 0.7820513
*c1ccc2c(c1)C(=O)N(C2=O)c1ccc(cc1)Oc1ccc(cc1)N1C(=O)c2c(C1=O)cc(cc2)C(C(C(F)(F)*)(F)F)(F)F | 1e-16 |  | 3.4 |  | 0.01 |  | 0.7948718
[*]C([H])([H])C([H])([H])[*] | [5 empty] | 3.03 | 0.7820513
[*]CC(C)(C(OCCO)=O)[*] | [6 empty] | 0.7820513
*CCc1ccc(c(c1)Cl)* | 4.2e-12 | 240000000000 | 3 |  | 0.0381 |  | 0.7948718
*Oc1ccc(cc1C)Oc1ccc(cc1)C(=O)c1ccc(cc1)* | [6 empty] | 0.7948718
*C(=C([Si](C)(C)C)*)C | 1e-17 | [5 empty] | 0.8076923
*CCCOC(=O)O* | [6 empty] | 0.7948718
*c1ccc(cc1)N1C(=O)c2c(C1=O)cc(cc2)Oc1ccc2c(c1)C(=O)N(C2=O)* |  |  | 3.2945 |  | 0.0033 |  | 0.7948718
FC(C(C(F)(F)F)(c1ccc(cc1)Oc1ccc(cc1)*)c1ccc(cc1)Oc1ccc(cc1)N1C(=O)c2c(C1=O)cc(cc2)c1ccc2c(c1)C(=O)N(C2=O)*)(F)F | [6 empty] | 0.7948718
[*]OC(C([*])=O)C | [6 empty] | 0.7948718
*C(=O)OCCOC(=O)c1ccc(o1)* | [6 empty] | 0.7948718
*CC(C(=O)Oc1ccccc1)(C)* |  |  |  | 0.19 |  |  | 0.8076923
*CCC1(*)CCCCC1 | 2e-17 |  |  |  | 0.00028 |  | 0.8205128
*Oc1ccc(cc1)C1(c2ccc(cc2)OC(=O)*)c2ccccc2-c2c1cccc2 | [6 empty] | 0.7948718
*c1ccc(cc1)Oc1cccc(c1)N1C(=O)c2c(C1=O)cc(cc2)c1ccc2c(c1)C(=O)N(C2=O)* | [6 empty] | 0.7948718
O=C(O[*])C1=CC(C=CC(C(OCC[*])=O)=C2)=C2C=C1 | [5 empty] | 3.33 | 0.7948718
OC1C([*])C(CO)OC(O[*])C1O | [6 empty] | 0.7948718
[*]C(CO[*])=O | [6 empty] | 0.8076923
[*]C1=C(CCCCCC)C=C([*])S1 | [6 empty] | 0.8076923
[*]C1=C2C(OCCO2)=C([*])S1 | [6 empty] | 0.8205128
*CCCCCC/C=C/* | [6 empty] | 0.8076923
*CC(c1ccc(cc1)Br)* | [6 empty] | 0.8076923
*CC(c1ccc(cc1)F)* | [6 empty] | 0.8076923
*CCCCOC(=O)c1ccc2c(c1)ccc(c2)C(=O)O* | [6 empty] | 0.8076923
*OC1C(C)(C)C(C1(C)C)* | 1.5e-16 |  | 2.77 |  |  |  | 0.8205128
*Oc1ccc(cc1)C1(CC2CC1C1C2CCC1)c1ccc(cc1)OC(=O)* | 2e-17 |  | 2.915 | 0.001 |  |  | 0.8205128
*c1ccc2c(c1)C(=O)N(C2=O)c1ccc(cc1)N1C(=O)c2c(C1=O)cc(cc2)C(=O)* |  |  | 2.742 |  | 0.00775 |  | 0.8076923
*c1ccc2c(c1)C(=O)N(C2=O)c1cccc(c1)Oc1cccc(c1)Oc1cccc(c1)N1C(=O)c2c(C1=O)cc(cc2)C(C(F)(F)F)(C(F)(F)F)* | 3e-13 | 3300000000000 | 3.5 |  |  |  | 0.8076923
*O[Si](CCC(F)(F)F)(C)* | [6 empty] | 0.8076923
[*]C2=NC1=CC(N=C(C4=CC=C([*])C=C4)O3)=C3C=C1O2 | [5 empty] | 2.484 | 0.8076923
*Nc1cccc(c1)NC(=O)c1cccc(c1)C(=O)* |  |  |  |  | 0.026 |  | 0.8205128
[*]CC(C(NC(C)C)=O)[*] | [6 empty] | 0.8333333
*c1ccc(cc1)c1nc2cc(ccc2nc1c1ccccc1)c1ccc2c(c1)nc(c(n2)*)c1ccccc1 | 3e-18 |  | 2.725 | 0.002 | 0.00093 |  | 0.8205128
CC(C)([*])C1=CC=C(OCN(C(C=C4)=CC=C4OC3=CC=C(N5COC(C=CC([*])=C6)=C6C5)C=C3)C2)C2=C1 | [6 empty] | 0.8205128
[*]C([H])([H])C(Cl)([H])[*] | [5 empty] | 3.063333333 | 0.8076923
[*]C([H])([H])C(F)([*])F | [6 empty] | 0.8205128
[*]CC(C(OCCCC)=O)[*] | [6 empty] | 0.8076923
[*]N([H])CCCCCC([*])=O | [6 empty] | 0.8076923
[*]OC1=CC=C(S(=O)(C2=CC=C([*])C=C2)=O)C=C1 | [5 empty] | 2.523333333 | 0.8205128
*CC(C(=O)NC(C)C)* | [6 empty] | 0.8205128
*CC(c1ccc(cc1)O)* |  |  | 4.65 |  |  |  | 0.8076923
*CC(n1c2ccccc2c2c1cccc2)* | 2.2e-11 | 45000000000 | 4 |  | 0.0084 |  | 0.8076923
*CCCCCCC(=O)N* | [6 empty] | 0.8076923
*CCCCCCNC(=O)CCCCCCCCCCC(=O)N* | [6 empty] | 0.8076923
*CCCOC(=O)c1ccc2c(c1)ccc(c2)C(=O)O* | [6 empty] | 0.8076923
*Oc1c(C)cc(cc1C)C(c1cc(C)c(c(c1)C)OC(=O)*)(C)C |  |  |  | 0.025 |  |  | 0.8076923
*Oc1ccc(cc1)C(C(F)(F)F)(C(F)(F)F)c1ccc(cc1)OC(=O)* | [6 empty] | 0.8076923
*Oc1ccc(cc1)C(c1ccc(cc1)OC(=O)c1cccc(c1)C(=O)*)(C)C | [6 empty] | 0.8076923
*Oc1ccc(cc1)S(=O)(=O)c1ccc(cc1)Oc1ccc(cc1)C1(c2ccc(cc2)*)c2ccccc2-c2c1cccc2 | [6 empty] | 0.8076923
*c1ccc2c(c1)C(=O)N(C2=O)c1ccc(cc1)Cc1ccc(cc1)N1C(=O)c2c(C1=O)cc(cc2)C(C(F)(F)F)(C(F)(F)F)* |  |  | 3.09 |  |  |  | 0.8076923
C/C(C[*])=C(C[*])\[H] | [6 empty] | 0.8076923
CC(CC([*])=O)O[*] | [6 empty] | 0.8076923
[*]C(C[*])C1=CC=NC=C1 | [6 empty] | 0.8333333
[*]C(F)(C(F)(C(F)(C(F)([*])F)OC(F)(F)C(F)(F)C(F)(F)F)F)F | [5 empty] | 2.905 | 0.8076923
[*]CC(C)(C(O)=O)[*] | [5 empty] | 2.56 | 0.8205128
[*]CC(C)([*])C | [5 empty] | 2 | 0.8076923
[*]OCC(C)O[*] | [6 empty] | 0.8076923
*C1C(*)C2CC1C1C2CC=C1 | [6 empty] | 0.8205128
*c1ccc(cc1)c1ccc(cc1)n1c(=O)c2c(c1=O)cc1c(c2)c(=O)n(c1=O)* | 5.05e-16 | 1000000000000000 | 3.1 | 0.00115 |  |  | 0.8205128
*CCOC(=O)c1ccc(cc1)O* | [6 empty] | 0.8205128
*CCCCOC(=O)c1cccc(c1)C(=O)O* |  |  |  | 0.41 |  |  | 0.8205128
*OC(=O)C(C*)(C)C |  |  |  | 0.049 | 0.176 |  | 0.8333333
*c1ccc(cc1)C(C(F)(F)*)(F)F | 4.8e-17 |  |  | 0.006 |  |  | 0.8461538
*c1ccc(cc1)Oc1cccc(c1)Oc1ccc(cc1)N1C(=O)c2c(C1=O)cc(cc2)c1ccc2c(c1)C(=O)N(C2=O)* | [6 empty] | 0.8205128
CCCCCCCCCCCCCCCCCCOC(=O)C(C*)(C)* |  |  | 3.04 |  |  |  | 0.8205128
[*]CC(C(O)=O)[*] | [6 empty] | 0.8333333
*OC1C(CO)OC(C(C1O)N)* | 3.5e-05 | 107507000 |  |  |  |  | 0.8205128
*c1ccc2c(c1)C(=O)N(C2=O)c1c(C)c(C)c(c(c1C)C)N1C(=O)c2c(C1=O)cc(cc2)C(C(F)(F)F)(C(F)(F)F)* | [6 empty] | 0.8333333
CCCCCCCCCCCCOC(=O)C(C*)(C)* |  |  | 3.4 | 0.082 |  |  | 0.8205128
[*]C(CC(O[*])C)=O | [6 empty] | 0.8205128
*C#Cc1cccc(c1)C#C[SiH](c1ccccc1)* | 3e-17 |  | 3.785 | 0.002 |  |  | 0.8333333
*C(=C(C)*)c1ccccc1 | 3.2e-19 | [5 empty] | 0.8333333
*C(C(=O)O)(C*)C |  |  | 2.96 |  | 0.035 |  | 0.8205128
*CC(C(=O)OC(C)(C)C)(C)* |  |  |  |  | 0.07 |  | 0.8205128
*CC(C(=O)OCC(F)(F)F)(C)* |  |  | 3.2 | 0.125 |  |  | 0.8205128
*CC(OC(=O)c1ccccc1)* |  |  | 4.7 | 0.62 | 0.136 |  | 0.8205128
*CC(c1ccc(cc1)OC)* |  |  | 3.58 |  | 0.06 |  | 0.8205128
*CC(c1ccccc1C)* | [6 empty] | 0.8333333
*CCOCCOCCOC(=O)c1ccc(cc1)c1ccc(cc1)C(=O)O* | [6 empty] | 0.8205128
*Oc1ccc(cc1)C(=C(Cl)Cl)c1ccc(cc1)OC(=O)* | [6 empty] | 0.8205128
*Oc1ccc(cc1)C(c1ccc(cc1)OC(=O)c1ccc(cc1)C(=O)*)(C)C | [6 empty] | 0.8205128
*Oc1ccc(cc1)C1(CCCC1)c1ccc(cc1)OC(=O)* | 1e-17 |  | 2.9 |  | 0.0005 |  | 0.8333333
*Oc1ccc(cc1)NC(=O)c1cc(cc(c1)C(C)(C)C)C(=O)Nc1ccc(cc1)Oc1ccc(cc1)C(C(F)(F)F)(C(F)(F)F)c1ccc(cc1)* | [6 empty] | 0.8205128
*c1ccc(cc1)Oc1ccc(cc1)Oc1ccc(cc1)N1C(=O)c2c(C1=O)cc(cc2)Oc1ccc2c(c1)C(=O)N(C2=O)* | [6 empty] | 0.8205128
*c1ccc(cc1)Oc1ccc(cc1)c1nc2ccc(cc2c(c1)c1ccccc1)Oc1ccc2c(c1)c(cc(n2)*)c1ccccc1 | 1.02e-18 |  | 2.55 |  | 0.011 |  | 0.8333333
*c1ccc(cc1)Oc1cccc(c1)N1C(=O)c2c(C1=O)ccc(c2)Oc1ccc2c(c1)C(=O)N(C2=O)* |  |  | 3.475 |  | 0.0044 |  | 0.8205128
*c1cccc(c1)c1nc2c([nH]1)ccc(c2)c1ccc2c(c1)nc([nH]2)* | 1e-05 | 100000 |  |  | 0.455 |  | 0.8205128
CCCCCCCCOC(=O)C(C*)(C)* | 1e-17 |  | 2.73 | 0.085915 |  |  | 0.8333333
COC(=O)CC(C(=O)OC)(C*)* |  |  |  |  | 0.082 |  | 0.8333333
O=C([*])C1=CC=C(C(OCCCO[*])=O)O1 | [5 empty] | 2.5225 | 0.8205128
[*]C(C1=CC=C(C(OCCO[*])=O)C=C1)=O | [5 empty] | 2.75 | 0.8205128
[*][Si](C)(C)O[*] | [5 empty] | 3.6 | 0.8205128
*CCCCCCCCCCNC(=O)CCCCCCCCCCC(=O)N* | [6 empty] | 0.8333333
*CCCCCCCCCCCCOC(=O)c1ccc(cc1)C(=O)O* | [6 empty] | 0.8333333
*CCCOC(=O)CCCCCCC(=O)O* | [6 empty] | 0.8333333
*CCOC(=O)CCCCCCCCC(=O)O* | [6 empty] | 0.8333333
*Oc1c(Cl)cc(cc1Cl)C1(CC2CC1CC2)c1cc(Cl)c(c(c1)Cl)OC(=O)* | 5e-18 |  | 3.1 | 0.395 |  |  | 0.8461538
*Oc1ccc(cc1)Oc1ccc(cc1)C(=O)c1ccc(cc1)C(=O)c1ccc(cc1)* | [6 empty] | 0.8333333
*C=C(C(C)(C)C)* | [6 empty] | 0.8333333
CCCC(C(=O)O*)(C*)C | [6 empty] | 0.8333333
CCCCCCOC(=O)C(C*)(C)* |  |  |  | 0.1 |  |  | 0.8333333
*NC(C(=O)*)CCC(=O)OC | 3.65e-14 | 58000000000000 |  | 0.148 | 0.0158 |  | 0.8333333
*Oc1c(Cl)cc(cc1Cl)C(c1cc(Cl)c(c(c1)Cl)OC(=O)*)(C)C |  |  |  |  | 0.002 |  | 0.8333333
*c1ccc(c(c1)C(F)(F)F)c1ccc(cc1C(F)(F)F)N1C(=O)c2c(C1=O)ccc(c2)Oc1ccc2c(c1)C(=O)N(C2=O)* |  |  | 3.21 | 0.016 |  |  | 0.8333333
*c1ccc(cc1)Oc1ccc(cc1)S(=O)(=O)c1ccc(cc1)Oc1ccc(cc1)C1(*)OC(=O)c2c1cccc2 | [6 empty] | 0.8333333
*c1cccc(c1)n1c(=O)c2c(c1=O)cc1c(c2)c(=O)n(c1=O)* | 5.05e-16 | 1000000000000000 | 3.1 | 0.00115 |  |  | 0.8333333
CCCCCCCCC1(CCCCCCCC)c2cc(*)ccc2-c2c1cc(*)cc2 | 1e-08 | 100000000 |  |  |  |  | 0.8333333
[*]C(C1=CC=C(C(OCCCO[*])=O)C=C1)=O | [6 empty] | 0.8461538
[H][C@@]1(C[*])C([H])(CO)O[C@](CO[*])([H])[C@@]([H])(NC(C)=O)[C@@](O)1[H] | [6 empty] | 0.8333333
[R1][Si](O[Si]([R2])([*])[R1])([R2])O[*] | [6 empty] | 0.8333333
*C(=C(Cl)*)c1ccccc1 | 2.8e-16 | [5 empty] | 0.8461538
*C(=O)OCCCCOC(=O)c1ccc(o1)* | [6 empty] | 0.8333333
*C=C* | 5.9e-06 | 325000 |  |  |  |  | 0.8333333
*CC(C(=O)OC1CCCCC1)(CC(=O)OC1CCCCC1)* |  |  |  |  | 0.037 |  | 0.8461538
*CC(OC(=O)C(F)(F)F)* | [6 empty] | 0.8333333
*CCCCCCCCC(=O)N* | [6 empty] | 0.8333333
*CCCCCCNC(=O)CCCCCCCC(=O)N* | 4.8e-10 | 2100000000 |  | 0.5 |  |  | 0.8461538
*CCCCCCNC(=O)c1cccc(c1)C(=O)N* | [6 empty] | 0.8333333
*CCCO* |  |  | 3.4 |  | 0.14 |  | 0.8333333
*CCOC(=O)Nc1ccc(cc1)Cc1ccc(cc1)NC(=O)O* | [6 empty] | 0.8333333
*OC(=O)OCC(C*)(C)C | [6 empty] | 0.8333333
*OC1(F)C(F)(F)C(C1(F)Oc1ccc(cc1)C(c1ccc(cc1)*)(c1ccc(cc1)*)C)(F)F |  |  |  |  | 0.0004 |  | 0.8461538
*Oc1ccc(cc1)C(=O)c1ccc(cc1)* | [6 empty] | 0.8333333
*Oc1ccc(cc1)NC(=O)c1cccc(c1)C(=O)Nc1ccc(cc1)* | [6 empty] | 0.8333333
*Oc1ccc(cc1)S(=O)(=O)c1ccc(cc1)Oc1c(C)cc(cc1C)C(c1cc(C)c(c(c1)C)*)(C)C | [6 empty] | 0.8333333
*Oc1ccc(cc1)c1ccc(cc1)OC1(F)C(*)(F)C(C1(F)F)(F)F |  |  |  |  | 0.0003 |  | 0.8461538
*Oc1cccc(c1)C(=O)c1ccc(cc1)* | [6 empty] | 0.8333333
*c1ccc(c(c1)C)c1ccc(cc1C)N1C(=O)c2c(C1=O)ccc(c2)Oc1ccc2c(c1)C(=O)N(C2=O)* | [6 empty] | 0.8333333
*c1ccc(cc1)Oc1ccc(cc1)C(C(F)(F)F)(C(F)(F)F)c1ccc(cc1)Oc1ccc(cc1)n1c(=O)c2c(c1=O)cc1c(c2)c(=O)n(c1=O)* |  |  | 2.78 |  |  |  | 0.8333333
*c1ccc2c(c1)C(=O)N(C2=O)c1c(C)cc(c(c1C)N1C(=O)c2c(C1=O)cc(cc2)C(C(F)(F)F)(C(F)(F)F)*)C |  |  | 2.59 |  |  |  | 0.8333333
*c1ccc2c(c1)C(=O)N(C2=O)c1ccc2c(c1)C(C)(CC2(C)C)c1ccc(cc1)N1C(=O)c2c(C1=O)cc(cc2)C(=O)* |  |  | 3.29 |  |  |  | 0.8333333
*c1ccc2c(c1)C(=O)N(C2=O)c1cccc(c1)S(=O)(=O)c1cccc(c1)N1C(=O)c2c(C1=O)cc(cc2)C(C(F)(F)F)(C(F)(F)F)* | [6 empty] | 0.8333333
[*]CC(C)(C(OC)=O)[*] | [5 empty] | 2.843333333 | 0.8333333
[*]CC(C)(C(OCC)=O)[*] | [6 empty] | 0.8333333
[*]N(CCCCCC([*])=O)[H] | [6 empty] | 0.8333333
[*]NCCCCCCCCCCCC([*])=O | [6 empty] | 0.8333333
[*]OC([H])(C)C([*])=O | [5 empty] | 2.27 | 0.8333333
[*]OC1=CC=C(C(C2=CC=C(C(C3=CC=C([*])C=C3)=O)C=C2)=O)C=C1 | [6 empty] | 0.8333333
*C(C(F)(F)*)F | [6 empty] | 0.8589744
*CCCCCCOC(=O)Nc1ccc(c(c1)NC(=O)OCCCCCCOc1ccc(cc1)c1ccc(cc1)O*)C | [6 empty] | 0.8461538
*CCCCCCOC(=O)c1ccc(cc1)c1ccc(cc1)C(=O)O* | [6 empty] | 0.8461538
*CCc1cc(Cl)c(c(c1)Cl)* |  |  | 2.82 |  |  |  | 0.8461538
*Oc1ccc(cc1Cl)C(c1ccc(c(c1)Cl)OC(=O)*)(C)C | [6 empty] | 0.8461538
O=C1N(C(=O)c2c1cc(cc2)c1ccc2c(c1)C(=O)N(C2=O)*)c1ccc(cc1C)c1ccc(c(c1)C)* | [6 empty] | 0.8461538
*Nc1ccc(cc1)C(=O)* | [6 empty] | 0.8461538
CCCC(C*)* | [6 empty] | 0.8461538
*CC(OCC(C)C)* |  |  | 2.535 | 0.14 | 0.029 |  | 0.8461538
C[Si]([*])(CCCC#N)O[*] | [5 empty] | 2.686597222 | 0.8461538
[*]CC(C(N(C)C)=O)[*] | [5 empty] | 2.432489466 | 0.8461538
[*]CC(CC(C)C)[*] | [6 empty] | 0.8589744
[*]CC(O)[*] | [6 empty] | 0.8461538
*/C=C\* | 3e-10 | 3300000000 | 3.7 |  |  |  | 0.8461538
*C=C(c1ccccc1C(F)(F)F)* | 8.9e-16 | [5 empty] | 0.8589744
*C=C(c1ccccc1[Si](C)(C)C)* | 2.8e-14 | 36000000000000 |  |  |  |  | 0.8461538
*CC(=O)N* | 2000000 | [5 empty] | 0.8589744
*CC(C(=O)OC1CCC(CC1)C(C)(C)C)(C)* | 8.67e-13 | 1150000000000 | 4 | 0.2 |  |  | 0.8461538
*CC(C(=O)OC1CCCCC1)* |  |  |  | 0.6 |  |  | 0.8461538
*CC(C(=O)OCCCCCCOc1ccc(cc1)C(=O)Oc1ccc(cc1)OC)* |  |  | 3.55 |  | 0.045 |  | 0.8461538
*CC(c1ccc(cc1)OC(=O)C)* | [6 empty] | 0.8461538
*CCCCC(=O)O* | [6 empty] | 0.8461538
*CCCCOC(=O)CCCCCCCC(=O)O* | [6 empty] | 0.8461538
*CCCCOC(=O)NCCCCCCNC(=O)O* | [6 empty] | 0.8461538
*CCOCO* |  |  |  | 0.0062 |  |  | 0.8589744
*N=P(Oc1ccc(cc1)Cl)(Oc1ccc(cc1)Cl)* |  |  | 3.55 |  | 0.048 |  | 0.8461538
*NNC(=O)c1cccc(c1)C(=O)NNC(=O)c1ccc(cc1)C(=O)* | [6 empty] | 0.8461538
*Oc1c(Cl)cc(cc1Cl)* | 0.25 |  | 3.321 | 0.0015 |  |  | 0.8589744
*Oc1c(cc(cc1c1ccccc1)*)c1ccccc1 | [6 empty] | 0.8461538
*Oc1ccc(cc1)C(c1ccc(cc1)Oc1ccc(cc1)C(=O)c1ccc(cc1)*)(C)C | [6 empty] | 0.8589744
*Oc1ccc(cc1)NC(=O)c1cc(C(=O)O)c(cc1C(=O)O)C(=O)Nc1ccc(cc1)* | 4e-14 | 25000000000000 |  |  |  |  | 0.8589744
*Oc1ccc(cc1)NC(=O)c1cc(cc(c1)C(C)(C)C)C(=O)Nc1ccc(cc1)Oc1ccc(cc1)C(c1ccc(cc1)*)(C)C | [6 empty] | 0.8461538
*Oc1ccc(cc1)NC(=O)c1cccc(c1)C(=O)Nc1ccc(cc1)Oc1ccc(cc1)C(C(F)(F)F)(C(F)(F)F)c1ccc(cc1)* | [6 empty] | 0.8461538
*Oc1ccc(cc1)c1ccc(cc1)OC(=O)CCCCCCCCC(=O)* | [6 empty] | 0.8461538
*c1ccc(cc1)C(C(F)(F)F)(C(F)(F)F)c1ccc(cc1)c1[nH]c2c(n1)cc(cc2)c1ccc2c(c1)[nH]c(n2)* | [6 empty] | 0.8461538
*c1ccc(cc1)OC(=O)c1ccc(cc1)C(=O)Oc1ccc(cc1)C1(*)OC(=O)c2c1cccc2 | [6 empty] | 0.8461538
*c1ccc(cc1)Oc1ccc(cc1)C(=O)c1ccc(cc1)Oc1ccc(cc1)C1(*)NC(=O)c2c1cccc2 | [6 empty] | 0.8461538
*c1ccc(cc1)Oc1ccc(cc1)C(c1cccc(c1)C(c1ccc(cc1)Oc1ccc(cc1)n1c(=O)c2c(c1=O)cc1c(c2)c(=O)n(c1=O)*)(C)C)(C)C | 3.51e-14 | 28500000000000 | 3.43 |  |  |  | 0.8461538
*c1ccc2c(c1)C(=O)N(C2=O)c1c(C)c2CCC(c2c(c1C)N1C(=O)c2c(C1=O)cc(cc2)C(=O)*)(C)C |  |  | 4.615 |  | 0.0266 |  | 0.8461538
*c1ccc2c(c1)C(=O)N(C2=O)c1ccc(cc1)C(C(F)(F)F)(C(F)(F)F)c1ccc(cc1)N1C(=O)c2c(C1=O)cc(cc2)C(=O)* |  |  | 3.26 |  |  |  | 0.8461538
*c1ccc2c(c1)C(=O)N(C2=O)c1cccc(c1)Oc1ccc(cc1)N1C(=O)c2c(C1=O)cc(cc2)C(C(F)(F)F)(C(F)(F)F)* |  |  | 3.265 |  |  |  | 0.8461538
CCCCCC([Si](C)(C)C)C(=C*)* | [6 empty] | 0.8461538
CCCCCCC(=C(c1ccccc1)*)* | 7e-18 | [5 empty] | 0.8589744
CCCCCCC1C2CC(C(C1*)C2)* | [6 empty] | 0.8461538
CCCOC(=O)CC(C(=O)OCCC)(C*)* |  |  | 4.5 |  | 0.11 |  | 0.8461538
CCOC(C*)* |  |  |  | 0.41 | 0.021 |  | 0.8589744
ClCCOC(=O)C(C*)(C)* | 1e-12 | 1000000000000 | 3.25 | 0.051 |  |  | 0.8461538
*CC(C(=O)OC(C)(C)C)* | [6 empty] | 0.8589744
*CC(C(=O)OCCCCCCOc1ccc(cc1)C(=O)Oc1ccc(cc1)OC)(C)* | [6 empty] | 0.8589744
*CCCCOC(=O)CCCCCCCCC(=O)O* | [6 empty] | 0.8589744
*CCOC(=O)CCCCCCC(=O)O* | [6 empty] | 0.8589744
*Oc1ccc(cc1)S(=O)(=O)c1ccc(cc1)c1ccc(cc1)S(=O)(=O)c1ccc(cc1)Oc1ccc(cc1)C(c1ccc(cc1)*)(C)C | 3e-17 |  | 3.15 |  | 0.001 |  | 0.8717949
*C(=O)Nc1ccc(cc1)Cc1ccc(cc1)N1C(=O)c2c(C1=O)cc(cc2)* | 7e-11 | 10000000000 |  |  |  |  | 0.8589744
*c1ccc(c(c1)C(F)(F)F)c1ccc(cc1C(F)(F)F)n1c(=O)c2c(c1=O)cc1c(c2)c(=O)n(c1=O)* |  |  | 2.9 |  |  |  | 0.8589744
*c1ccc(s1)* | 0.00019 | 3305 |  |  |  |  | 0.8589744
*C(=C([Si](CC[Si](C)(C)C)(C)C)*)C | [6 empty] | 0.8589744
CCC(c1ccc(cc1)O*)(c1ccc(cc1)OC(=O)*)C |  |  | 3.1 | 0.026 | 0.00045 |  | 0.8589744
CCCCCCC(=C(Cl)*)* | [6 empty] | 0.8589744
CCCCCCC(C*)* | [6 empty] | 0.8589744
CCCCCCCC(=C(C)*)* | [6 empty] | 0.8589744
OC1=C(O)C([*])=C2C(NC=C2)=C1[*] | [5 empty] | 2.35 | 0.8717949
[*]/C=C/C1=CC=C([*])C=C1 | [5 empty] | 2.381037736 | 0.8589744
[*]C(C1=CC=CC=C1)C[*] | [5 empty] | 2.67 | 0.8589744
[*]C1=CC=C([*])S1 | [5 empty] | 1.930137168 | 0.8589744
*C(=O)NC1CCC(CC1)CC1CCC(CC1)NC(=O)c1ccc(cc1)N1C(=O)c2c(C1=O)cc(cc2)* | 7.57e-09 | 132000000 | 4.05 |  | 0.033 |  | 0.8589744
*C(=O)OCC1(C)CCC(C1(C)C)COC(=O)c1ccc2c(c1)C(=O)N(C2=O)c1ccc(c(c1)C(F)(F)F)OCC1CCC(C1(C)C)(C)COc1ccc(cc1C(F)(F)F)N1C(=O)c2c(C1=O)cc(cc2)* |  |  | 2.945 | 0.00495 |  |  | 0.8589744
*C(=O)OCC1CCC(C1(C)C)(C)COC(=O)c1ccc2c(c1)C(=O)N(C2=O)c1ccc(cc1)Oc1ccc(cc1)Oc1ccc(cc1)N1C(=O)c2c(C1=O)cc(cc2)* |  |  | 3.45 | 0.00655 |  |  | 0.8589744
*C(=O)OCCCCCCCCCCCCOC(=O)C1OCOC1C1OCOC1* | [6 empty] | 0.8589744
*C=C(c1ccccc1)* | 3.8e-15 | 260000000000000 |  |  |  |  | 0.8589744
*C=CC1CC(C(C1(F)F)(C(F)(F)F)C(F)(F)F)* | [6 empty] | 0.8589744
*C=CC1CC(C(C1(F)OC(C(C(F)(F)F)(F)F)(F)F)(F)F)* | [6 empty] | 0.8589744
*CC(=O)C(c1ccccc1)* | [6 empty] | 0.8589744
*CC(C(=O)OCC(F)(F)F)(F)* |  |  |  | 0.181 |  |  | 0.8589744
*CC(c1ccc2c(c1)cccc2)* |  |  | 2.855 |  |  |  | 0.8589744
*CC(c1ccccc1Cl)* |  |  |  | 0.25 |  |  | 0.8589744
*CCCCCCCCCCCCNC(=O)CCCCCCCCCCCCC(=O)N* | [6 empty] | 0.8589744
*CCCCCCCCCCCCn1c(=O)c2c(c1=O)cc1c(c2Br)c(=O)n(c1=O)* | [6 empty] | 0.8589744
*CCCCCCCCOC(=O)c1ccc(cc1)c1ccc(cc1)C(=O)O* | [6 empty] | 0.8589744
*CCCCCCOC(=O)CCC(=O)O* | [6 empty] | 0.8589744
*CCCCCCOC(=O)CCCCCCCCC(=O)O* | [6 empty] | 0.8589744
*CCCCCOC(=O)c1ccc(cc1)C(=O)O* | [6 empty] | 0.8589744
*CCN* | [6 empty] | 0.8589744
*Nc1cccc(c1)C=CC(=O)C=Cc1cccc(c1)NC(=O)CCCCC(=O)* | 1.73e-10 | 5915000000 |  |  | 0.0585 |  | 0.8717949
*O[Si](c1ccc(cc1)[Si](C)(C)*)(C)C | [6 empty] | 0.8589744
*Oc1cc(C)c(cc1C(C)C)C(c1ccccc1C(=O)O)c1cc(C(C)C)c(cc1C)Oc1ccc(cc1)C(=O)c1ccc(cc1)* | [6 empty] | 0.8589744
*Oc1ccc(cc1)C(c1ccccc1)(c1ccc(cc1)OC(=O)c1cccc(c1)C(=O)*)C | [6 empty] | 0.8589744
*Oc1ccc(cc1)C(c1ccccc1C(=O)O[Na])c1ccc(cc1)Oc1ccc(cc1)C(=O)c1ccc(cc1)* | [6 empty] | 0.8589744
*Oc1ccc(cc1)C1(c2ccc(cc2)OC(=O)c2cccc(c2)C(=O)*)c2ccccc2-c2c1cccc2 | [6 empty] | 0.8589744
*Oc1ccc(cc1)NC(=O)c1ccc2c(c1)ccc(c2)C(=O)Nc1ccc(cc1)Oc1ccc(cc1)C(C(F)(F)F)(C(F)(F)F)c1ccc(cc1)* | [6 empty] | 0.8589744
*Oc1ccc(cc1C(C)(C)C)Oc1ccc(cc1)C(=O)c1ccc(cc1)* | [6 empty] | 0.8589744
*c1ccc(c(c1)N1C(=O)c2c(C1=O)cc(cc2)S(=O)(=O)c1ccc2c(c1)C(=O)N(C2=O)*)C | [6 empty] | 0.8589744
*c1ccc(c(c1)N1C(=O)c2c(C1=O)cc(cc2)c1ccc2c(c1)C(=O)N(C2=O)*)C | [6 empty] | 0.8589744
*c1ccc(cc1)Cc1ccc(cc1)N1C(=O)CC(C1=O)Nc1ccc(cc1)Cc1ccc(cc1)NC1CC(=O)N(C1=O)* | [6 empty] | 0.8589744
*c1ccc(cc1)Oc1ccc(cc1)N1C(=O)c2c(C1=O)cc(cc2)c1cccc2c1C(=O)N(C2=O)* | [6 empty] | 0.8589744
*c1ccc(cc1)Oc1ccc(cc1)Oc1ccc(cc1)N1C(=O)c2c(C1=O)cc(cc2)c1ccc2c(c1)C(=O)N(C2=O)* | [6 empty] | 0.8589744
*c1ccc(cc1)c1cc(c(c(c1)C(C)(C)C)Oc1ccc(cc1)n1c(=O)c2c(c1=O)cc1c(c2)c(=O)n(c1=O)*)C(C)(C)C |  |  | 2.95 |  |  |  | 0.8589744
*c1ccc(cc1)c1cc(c(c(c1)C(C)(C)C)Oc1ccc(cc1C(F)(F)F)N1C(=O)c2ccc3c4c2c(C1=O)ccc4C(=O)N(C3=O)*)C(C)(C)C |  |  | 2.94 |  |  |  | 0.8589744
*c1ccc(cc1)c1ccc(c(c1)C(F)(F)F)Oc1ccc(cc1)C1(C)CC(c2c1cc(cc2)Oc1ccc(cc1C(F)(F)F)c1ccc(cc1)N1C(=O)c2c(C1=O)cc(cc2)Oc1ccc(cc1)C(c1ccc(cc1)Oc1ccc2c(c1)C(=O)N(C2=O)*)(C)C)(C)C | [6 empty] | 0.8589744
*c1ccc(cc1)c1ccc(c(c1)C(F)(F)F)Oc1ccc(cc1)C1(C)CC(c2c1cc(cc2)Oc1ccc(cc1C(F)(F)F)c1ccc(cc1)N1C(=O)c2c(C1=O)cc(cc2)Oc1ccc2c(c1)C(=O)N(C2=O)*)(C)C | [6 empty] | 0.8589744
*c1ccc(cc1)c1ccc(c(c1)C(F)(F)F)Oc1ccc(cc1)C1(C)CC(c2c1cc(cc2)Oc1ccc(cc1C(F)(F)F)c1ccc(cc1)n1c(=O)c2c(c1=O)cc1c(c2)c(=O)n(c1=O)*)(C)C | [6 empty] | 0.8589744
*c1ccc2c(c1)C(=O)N(C2=O)c1cc(cc(c1)N1C(=O)c2c(C1=O)cc(cc2)C(=O)*)C(=O)O | [6 empty] | 0.8589744
*c1ccc2c(c1)C(=O)N(C2=O)c1cc(ccc1C)N1C(=O)c2c(C1=O)cc(cc2)C(=O)* | [6 empty] | 0.8589744
*c1ccc2c(c1)C(=O)N(C2=O)c1ccc(cc1)Oc1c(C)cc(cc1C)Cc1cc(C)c(c(c1)C)Oc1ccc(cc1)N1C(=O)c2c(C1=O)cc(cc2)C(C(F)(F)F)(C(F)(F)F)* |  |  |  |  | 0.0053 |  | 0.8717949
*c1ccc2c(c1)C(=O)N(C2=O)c1ccc(cc1)Oc1ccc(cc1)C(C(F)(F)F)(C(F)(F)F)c1ccc(cc1)Oc1ccc(cc1)N1C(=O)c2c(C1=O)cc(cc2)C(=O)* |  |  | 2.885 |  |  |  | 0.8589744
*c1ccc2c(c1)C(=O)N(C2=O)c1ccc(cc1)Oc1ccc(cc1)Oc1ccc(cc1)N1C(=O)c2c(C1=O)cc(cc2)C(C(F)(F)F)(C(F)(F)F)* |  |  | 2.87 |  |  |  | 0.8589744
*c1ccc2c(c1)C(=O)N(C2=O)c1ccc(cc1)Oc1cccc(c1)Oc1ccc(cc1)N1C(=O)c2c(C1=O)cc(cc2)C(C(F)(F)F)(C(F)(F)F)* |  |  | 2.96 |  |  |  | 0.8589744
*c1ccc2c(c1)C(=O)N(C2=O)c1ccc(cc1)c1ccc(c(c1)C(F)(F)F)Oc1ccc2c(c1)C(C)(CC2(C)C)c1ccc(cc1)Oc1ccc(cc1C(F)(F)F)c1ccc(cc1)N1C(=O)c2c(C1=O)cc(cc2)C(=O)* | [6 empty] | 0.8589744
*c1ccc2c(c1)C(=O)N(C2=O)c1ccc(cc1)c1ccc(c(c1)C(F)(F)F)Oc1ccc2c(c1)C(C)(CC2(C)C)c1ccc(cc1)Oc1ccc(cc1C(F)(F)F)c1ccc(cc1)N1C(=O)c2c(C1=O)cc(cc2)C(C(F)(F)F)(C(F)(F)F)* | [6 empty] | 0.8589744
*c1ccc2c(c1)C(=O)N(C2=O)c1cccc(c1)N1C(=O)c2c(C1=O)cc(cc2)C(C(F)(F)F)(C(F)(F)F)* |  |  | 3.08 |  |  |  | 0.8589744
CCCCCCCCCCCCNC(=O)C(C*)* |  |  | 4.1 |  | 0.004 |  | 0.8589744
CCCCCCN1C(=O)C2C(C1=O)C(CC2*)C=C* | [6 empty] | 0.8717949
CCCCCN1C(=O)C2C(C1=O)C(CC2*)C=C* | [6 empty] | 0.8717949
CCCCOC(=O)CC(C(=O)OCCCC)(C*)* |  |  | 4.2 |  | 0.1 |  | 0.8589744
CCOC(=O)CC(C(=O)OCC)(C*)* |  |  | 4.2 |  | 0.11 |  | 0.8589744
[*]C1C(C2)C([R])CC2C1[*] | [5 empty] | 3 | 0.8589744
[*]CC(C)(C(OCC1CO1)=O)[*] | [6 empty] | 0.8589744
*CCCCCCOc1ccc(cc1)OC(=O)c1ccc(cc1)C(=O)Oc1ccc(cc1)O* | [6 empty] | 0.8717949
*Oc1ccc(cc1C)C1(CCCCC1)c1ccc(c(c1)C)OC(=O)* | 4.5e-17 |  |  |  | 0.0027 |  | 0.8974359
*c1ccc(cc1)Sc1ccc(cc1)n1c(=O)c2c(c1=O)cc1c(c2)c(=O)n(c1=O)* | 5.05e-16 | 1000000000000000 | 3.1 | 0.00115 |  |  | 0.8717949
*CC(CC(C(F)(F)F)(C(F)(F)F)*)(F)F | [6 empty] | 0.8717949
*CCCCCCOC(=O)NCCCCNC(=O)O* | 7.53e-13 | 80300000000000 |  | 0.2589 |  |  | 0.8846154
*CCCCOC(=O)c1ccc(cc1)c1ccc(cc1)C(=O)O* | [6 empty] | 0.8717949
*Oc1ccc(cc1)OC(=O)c1cc(OCCCCCCCCCCC(C(C(C(C(C(C(C(C(C(F)(F)F)(F)F)(F)F)(F)F)(F)F)(F)F)(F)F)(F)F)(F)F)(F)F)cc(c1)C(=O)* | [6 empty] | 0.8717949
*Oc1ccc(cc1c1ccccc1)OC(=O)c1ccc(cc1)C(=O)* | [6 empty] | 0.8717949
*c1ccc2c(c1)C(=O)N(C2=O)c1cccc(c1)Cc1cccc(c1)N1C(=O)c2c(C1=O)cc(cc2)C(=O)* |  |  | 3.55 | 0.0495 |  |  | 0.8717949
*c1ccc(cc1)c1oc2c(n1)cc1c(c2)oc(n1)* | 1e-11 | [5 empty] | 0.8717949
*C=Cc1ccc(cc1)* | 5.5e-10 | 1800000000 |  |  | 0.365 |  | 0.8717949
*C(=C*)C(=O)C | 4.25e-05 | 25000 |  |  |  |  | 0.8717949
*C(=O)OCCCCCCOC(=O)c1ccc(o1)* | [6 empty] | 0.8717949
*C=CC1CCC(C1)* | 1e-14 | 100000000000000 | 2.54 |  |  |  | 0.8717949
*CC([Si](C)(C)C)* | [6 empty] | 0.8717949
*OC1C(CO)OC(C(C1O)NC(=O)C)* | 2.5e-06 | 400000 |  |  |  |  | 0.8717949
*ON(C(C(F)(F)*)(F)F)C(F)(F)F | [6 empty] | 0.8846154
*Oc1ccc(cc1)C(c1ccc(cc1)OC(=O)*)C |  |  | 2.9 |  | 0.00049 |  | 0.8717949
*Oc1ccc(cc1S(=O)(=O)O)Oc1ccc(cc1)C(=O)c1ccc(cc1)* | 0.00109 | 917 |  |  |  |  | 0.8717949
*c1ccc(cc1)Oc1ccc2c(c1)C(=O)N(C2=O)* | [6 empty] | 0.8717949
*c1ccc2c(c1)C(=O)N(C2=O)c1cccc(c1)S(=O)(=O)c1cccc(c1)N1C(=O)c2c(C1=O)cc(cc2)C(=O)* | 5.53e-09 | 7545500000 |  |  |  |  | 0.8717949
*c1cccc(c1)c1[nH]c2c(n1)ccc(c2)c1ccc2c(c1)[nH]c(n2)* | 1.1e-12 | 900000000000 |  |  |  |  | 0.8717949
CCCCOC(C*)* |  |  |  |  | 0.026 |  | 0.8846154
[*]C1=CC(CCCCCCCC)=C(C2=C(CCCCCCCC)C=C([*])C=C2)C=C1 | [5 empty] | 2.932222222 | 0.8717949
*C(=C(Cl)*)CCCC | [6 empty] | 0.8717949
*C(=O)Nc1ccc(cc1)Cc1ccc(cc1)NC(=O)c1ccc(cc1)N1C(=O)c2c(C1=O)cc(cc2)* |  |  | 3.85 |  | 0.045 |  | 0.8717949
*C(=O)Nc1ccc(cc1)NC(=O)c1ccc(cc1)N1C(=O)c2c(C1=O)cc(cc2)* |  |  | 4 |  | 0.0432 |  | 0.8717949
*C(=O)Nc1ccc(cc1)S(=O)(=O)c1ccc(cc1)NC(=O)c1ccc(cc1)N1C(=O)c2c(C1=O)cc(cc2)* | 2.5e-11 | 40000000000 | 3.7 |  | 0.0127 |  | 0.8717949
*C(=O)OCCCOC(=O)c1ccc(o1)* | [6 empty] | 0.8717949
*C(=O)Oc1ccc(cc1)C1(CCCC1)c1ccc(cc1)OC(=O)c1ccc2c(c1)C(=O)N(C2=O)c1ccc(cc1)Oc1ccc(cc1)N1C(=O)c2c(C1=O)cc(cc2)* |  |  | 3.54 | 0.013 |  |  | 0.8717949
*C(C(=O)OC)(C*)Cl |  |  | 3.75 |  | 0.058 |  | 0.8717949
*C(C(=O)OCC1CO1)(C*)C | 9e-11 | 10000000000 | 4.8 |  | 0.03 |  | 0.8717949
*C=CC1CC(C2C1C=CC2)* | [6 empty] | 0.8717949
*CC(C(=O)OCC(C(C(C(F)F)(F)F)(F)F)(F)F)(C)* |  |  |  | 0.06 |  |  | 0.8717949
*CC(OC(=O)CC)* |  |  | 3.4 |  | 0.08 |  | 0.8717949
*CC(n1cncc1)* | 6.27e-09 | 159000000 |  |  |  |  | 0.8717949
*CC/C=C(/Cl)\* |  |  | 3.565 | 0.3295 |  |  | 0.8717949
*CCC(=O)O* | [6 empty] | 0.8717949
*CCCCCCCCCCOc1ccc(c(c1)O)C=Nc1ccc(cc1OC)c1ccc(c(c1)OC)N=Cc1ccc(cc1O)O* | 1e-07 | 10000000 |  | 0.225 |  |  | 0.8846154
*CCCCCCCNC(=O)CCCCC(=O)N* | [6 empty] | 0.8717949
*CCCCCOCO* | [6 empty] | 0.8717949
*CCCP(c1ccccc1)CCCNC(=O)CCCCC(=O)N* | [6 empty] | 0.8717949
*CCCS* | [6 empty] | 0.8717949
*CCOC(=O)c1cc(cc(c1)C(C)(C)C)C(=O)O* | [6 empty] | 0.8717949
*CCOCCOC(=O)c1ccc(cc1)C(=O)O* |  |  |  | 0.6095 |  |  | 0.8846154
*Nc1ccc(cc1)Cc1ccc(cc1)NC(=O)CCCCCCCCC(=O)* | [6 empty] | 0.8717949
*Nc1ccc(cc1)NC(=O)c1cccc(c1)C(=O)* | [6 empty] | 0.8717949
*Nc1ccc(cc1C)* | 0.012765 |  | 3 |  | -0.03 |  | 0.8846154
*OC(=O)Oc1ccc(cc1)C(c1ccc(cc1)OC(=O)OC1CC2OC(C1)CC(C2)*)(C)C | 1.2e-18 |  | 3.14 |  |  |  | 0.8846154
*OC(=O)Oc1ccc(cc1)S(=O)(=O)c1ccc(cc1)OC(=O)OC1CC2OC(C1)CC(C2)* | 6.9e-18 | [5 empty] | 0.8974359
*OCC(C*)(C)C | [6 empty] | 0.8717949
*OCC(CC)(CC)C* | [6 empty] | 0.8717949
*Oc1c(Br)cc(cc1Br)C1(CC2CC1CC2)c1cc(Br)c(c(c1)Br)OC(=O)* | 1e-17 |  | 3.095 | 0.00305 |  |  | 0.8846154
*Oc1ccc(cc1)C(=O)* |  |  | 3.416 | 0.036 |  |  | 0.8717949
*Oc1ccc(cc1)C(c1ccccc1)(c1ccccc1)c1ccc(cc1)OC(=O)* |  |  |  | 0.026 |  |  | 0.8717949
*Oc1ccc(cc1)Oc1ccc(cc1)S(=O)(=O)c1ccc(cc1)Oc1ccc(cc1)C(=O)c1ccc(cc1)* | [6 empty] | 0.8717949
*Oc1ccc(cc1)S(=O)(=O)c1ccc(cc1)Oc1c(C)cc(cc1C)C(C(F)(F)F)(C(F)(F)F)c1cc(C)c(c(c1)C)* | [6 empty] | 0.8717949
*Oc1ccc(cc1)S(=O)(=O)c1ccc(cc1)Oc1ccc(cc1)C(c1ccc(cc1)Oc1ccc(cc1)C(=O)c1ccc(cc1)*)(C)C | [6 empty] | 0.8717949
*Oc1ccc(cc1)S(=O)(=O)c1ccc(cc1)Oc1ccc(cc1)c1ccc(cc1)Oc1ccc(cc1)C(=O)c1ccc(cc1)* | [6 empty] | 0.8717949
*Oc1ccc(cc1)S(=O)(=O)c1ccc(cc1)Oc1ccc(cc1C)C(c1ccc(c(c1)C)*)(C)C | [6 empty] | 0.8717949
*Oc1ccc(cc1c1ccc(c(c1)C)S(=O)(=O)O)Oc1ccc(cc1)C(=O)c1ccc(cc1)C(=O)c1ccc(cc1)* | 0.0935 | [5 empty] | 0.8846154
*Oc1ccc(cc1c1ccc(c(c1)C)S(=O)(=O)O)Oc1ccc(cc1)C(=O)c1ccc(cc1)c1ccc(cc1)C(=O)c1ccc(cc1)* | 0.0505 | [5 empty] | 0.8846154
*Oc1ccc(cc1c1ccc(cc1)S(=O)(=O)O)Oc1ccc(cc1)C(=O)c1ccc(cc1)C(=O)c1ccc(cc1)* | 0.0945 | [5 empty] | 0.8846154
*Oc1ccc2c(c1)ccc(c2)Oc1ccc(cc1)S(=O)(=O)c1ccc(cc1)Oc1ccc(cc1)C(=O)c1ccc(cc1)* | [6 empty] | 0.8717949
*Oc1cccc(c1)C(=O)* | [6 empty] | 0.8717949
*Oc1cccc(c1)Oc1ccc(cc1)S(=O)(=O)c1ccc(cc1)* | [6 empty] | 0.8846154
*c1ccc(c(c1)C(F)(F)F)Oc1ccc(cc1)C(C(F)(F)F)(C(F)(F)F)c1ccc(cc1)Oc1ccc(cc1C(F)(F)F)c1cccc(n1)* | [6 empty] | 0.8717949
*c1ccc(cc1)* | 2.5e-10 | 3700000000 |  |  |  |  | 0.8717949
*c1ccc(cc1)C(c1ccc(cc1)n1c(=O)c2c(c1=O)cc1c(c2)c(=O)n(c1=O)*)(C)C | 5.05e-16 | 1000000000000000 | 3.1 | 0.00115 |  |  | 0.8717949
*c1ccc(cc1)Oc1c(C)cc(cc1C)C(c1cccc2c1cccc2)c1cc(C)c(c(c1)C)Oc1ccc(cc1)N1C(=O)c2c(C1=O)cc(cc2)c1ccc2c(c1)C(=O)N(C2=O)* |  |  | 2.9 |  |  |  | 0.8717949
*c1ccc(cc1)Oc1c(C)cc(cc1C)C(c1cccc2c1cccc2)c1cc(C)c(c(c1)C)Oc1ccc(cc1)n1c(=O)c2c(c1=O)cc1c(c2)c(=O)n(c1=O)* |  |  | 2.86 |  |  |  | 0.8717949
*c1ccc(cc1)Oc1c(C)cc(cc1C)Cc1cc(C)c(c(c1)C)Oc1ccc(cc1)N1C(=O)c2c(C1=O)cc(cc2)c1ccc2c(c1)C(=O)N(C2=O)* |  |  | 3.15 |  |  |  | 0.8717949
*c1ccc(cc1)Oc1c(C)cc(cc1C)Cc1cc(C)c(c(c1)C)Oc1ccc(cc1)n1c(=O)c2c(c1=O)cc1c(c2)c(=O)n(c1=O)* |  |  | 3.04 |  |  |  | 0.8717949
*c1ccc(cc1)Oc1ccc(cc1)C(c1ccc(cc1)Oc1ccc(cc1)N1C(=O)c2c(C1=O)cc(cc2)Oc1ccc2c(c1)C(=O)N(C2=O)*)(C)C | [6 empty] | 0.8717949
*c1ccc(cc1)Oc1ccc(cc1)c1ccc(cc1)Oc1ccc(cc1)N1C(=O)c2c(C1=O)cc(cc2)Oc1cccc(c1)Oc1ccc2c(c1)C(=O)N(C2=O)* | [6 empty] | 0.8717949
*c1ccc(cc1)Oc1ccc(cc1)c1ccc(cc1)Oc1ccc(cc1)n1c(=O)c2c(c1=O)cc1c(c2)c(=O)n(c1=O)* | [6 empty] | 0.8717949
*c1ccc(cc1)Oc1cccc(c1)Oc1ccc(cc1)N1C(=O)c2c(C1=O)cc(cc2)Oc1ccc2c(c1)C(=O)N(C2=O)* | [6 empty] | 0.8717949
*c1ccc2c(c1)C(=O)N(C2=O)c1c(C)cc(cc1C)C(c1cccc2c1cccc2)c1cc(C)c(c(c1)C)N1C(=O)c2c(C1=O)cc(cc2)C(=O)* |  |  | 2.84 |  |  |  | 0.8717949
*c1ccc2c(c1)C(=O)N(C2=O)c1c(C)cc(cc1C)C(c1cccc2c1cccc2)c1cc(C)c(c(c1)C)N1C(=O)c2c(C1=O)cc(cc2)C(C(F)(F)F)(C(F)(F)F)* |  |  | 2.71 |  |  |  | 0.8717949
*c1ccc2c(c1)C(=O)N(C2=O)c1c(C)cc(cc1C)c1cc(C)c(c(c1)C)N1C(=O)c2c(C1=O)cc(cc2)C(C(F)(F)F)(C(F)(F)F)* | [6 empty] | 0.8717949
*c1ccc2c(c1)C(=O)N(C2=O)c1cc(C)c(cc1C)N1C(=O)c2c(C1=O)cc(cc2)C(C(F)(F)F)(C(F)(F)F)* |  |  | 2.74 |  |  |  | 0.8717949
*c1ccc2c(c1)C(=O)N(C2=O)c1cc(ccc1C)N1C(=O)c2c(C1=O)cc(cc2)C(C(F)(F)F)(C(F)(F)F)* |  |  | 2.82 |  |  |  | 0.8717949
*c1ccc2c(c1)C(=O)N(C2=O)c1ccc(cc1)C(c1ccc(cc1)N1C(=O)c2c(C1=O)cc(cc2)C(C(F)(F)F)(C(F)(F)F)*)(C)C |  |  | 2.83 |  |  |  | 0.8717949
*c1ccc2c(c1)C(=O)N(C2=O)c1ccc(cc1)Cc1ccc(cc1)N1C(=O)c2c(C1=O)cc(cc2)C(C(C(F)(F)*)(F)F)(F)F |  |  | 2.99 |  |  |  | 0.8717949
*c1ccc2c(c1)C(=O)N(C2=O)c1ccc(cc1)OCC(COc1ccc(cc1)N1C(=O)c2c(C1=O)cc(cc2)C(=O)*)(C)C | [6 empty] | 0.8717949
*c1ccc2c(c1)C(=O)N(C2=O)c1ccc(cc1)Oc1c(C)cc(cc1C)Cc1cc(C)c(c(c1)C)Oc1ccc(cc1)N1C(=O)c2c(C1=O)cc(cc2)C(=O)* |  |  | 3.28 |  |  |  | 0.8717949
*c1ccc2c(c1)C(=O)N(C2=O)c1cccc(c1)C(C(F)(F)F)(C(F)(F)F)c1cccc(c1)N1C(=O)c2c(C1=O)cc(cc2)C(C(F)(F)F)(C(F)(F)F)* | [6 empty] | 0.8717949
*c1ccc2c(c1)C(=O)N(C2=O)c1cccc(c1)Oc1ccc(cc1)N1C(=O)c2c(C1=O)cc(cc2)C(=O)* |  |  | 3.13 |  |  |  | 0.8717949
*c1ccc2c(c1)ccc(c2)c1[nH]c2c(n1)ccc(c2)c1ccc2c(c1)[nH]c(n2)* | 1e-14 | 100000000000000 |  |  |  |  | 0.8717949
CC(OC(=O)C(*)*)C | [6 empty] | 0.8717949
CCC(=C(c1ccccc1)*)* | [6 empty] | 0.8717949
CCCC([Si](c1ccccc1)(C)C)C(=C*)* | [6 empty] | 0.8717949
CCCCCC[Si](C(=C(C)*)*)(C)C | [6 empty] | 0.8717949
CCCCCC[Si](C(C(=C*)*)CCC)(C)C | [6 empty] | 0.8717949
CCCCCS(=O)(=O)CC(O*)C* | [6 empty] | 0.8717949
COCCOc1cc(O*)c(cc1OC(=O)c1ccc(cc1OCCOCC)C(=O)*)OCCOC | [6 empty] | 0.8717949
O=C1N(C(=O)c2c1cc(cc2)c1ccc2c(c1)C(=O)N(C2=O)*)c1c(C)cc(cc1C)C(c1cccc2c1cccc2)c1cc(C)c(c(c1)C)* |  |  | 2.78 |  |  |  | 0.8717949
[*]CC(C)(C(OCCCC)=O)[*] | [6 empty] | 0.8717949
[*]CC(C)(C(OCCN(C)C)=O)[*] | [6 empty] | 0.8717949
[*]CC(C1=CC=CC=N1)[*] | [6 empty] | 0.8846154
[*]NCCCCCCCCCCC([*])=O | [6 empty] | 0.8717949
*CCCCCCCCCCOc1ccc(cc1)OC(=O)c1ccc(cc1)C(=O)Oc1ccc(cc1)O* | [6 empty] | 0.8846154
*CCOCCOC(=O)NCCCCCCNC(=O)O* | [6 empty] | 0.8846154
*CCOCCOCCOC(=O)NCCCCCCNC(=O)O* | [6 empty] | 0.8846154
*N(C(=O)C)CC* | [6 empty] | 0.8846154
*OC(C(C(F)(F)*)(F)F)(F)F | [6 empty] | 0.8846154
*O[Si](c1ccccc1)(C)* |  |  | 3.3925 | 0.03 |  |  | 0.8846154
*c1cc(Oc2c(C)cc(cc2C)c2cc(C)c(c(c2)C)Oc2cc(cc(c2)C(F)(F)F)N2C(=O)c3c(C2=O)cc(cc3)Oc2ccc3c(c2)C(=O)N(C3=O)*)cc(c1)C(F)(F)F | 1.4e-16 | [5 empty] | 0.8974359
*c1cc(Oc2c(C)cc(cc2C)c2cc(C)c(c(c2)C)Oc2cc(cc(c2)C(F)(F)F)N2C(=O)c3c(C2=O)cc(cc3)c2ccc3c(c2)C(=O)N(C3=O)*)cc(c1)C(F)(F)F | 2.9e-16 | [5 empty] | 0.8974359
*c1ccc2c(c1)C(=O)N(C2=O)c1cc(Oc2c(C)cc(cc2C)c2cc(C)c(c(c2)C)Oc2cc(cc(c2)C(F)(F)F)N2C(=O)c3c(C2=O)cc(cc3)C(=O)*)cc(c1)C(F)(F)F | 1.6e-16 | [5 empty] | 0.8974359
*c1ccc2c(c1)C(=O)N(C2=O)c1cc(Oc2c(C)cc(cc2C)c2cc(C)c(c(c2)C)Oc2cc(cc(c2)C(F)(F)F)N2C(=O)c3c(C2=O)cc(cc3)C(C(F)(F)F)(C(F)(F)F)*)cc(c1)C(F)(F)F | 1.9e-16 | [5 empty] | 0.8974359
CCCCCCCCCCc1cc(sc1*)* | 9e-09 | 100000000 |  |  |  |  | 0.8846154
OCCN(CC(C*)O)CC(COc1ccc(cc1)C(c1ccc(cc1)O*)(C)C)O | [6 empty] | 0.8846154
[*]CC(C#N)[*] | [5 empty] | 2.57 | 0.8846154
*c1ccc(c(c1)OC(F)(F)F)c1ccc(cc1OC(F)(F)F)n1c(=O)c2c(c1=O)cc1c(c2)c(=O)n(c1=O)* |  |  | 2.6 |  |  |  | 0.8846154
OCCOC(=O)C(C*)* | 5.9e-12 | 170000000000 |  |  |  |  | 0.8846154
*/C=C/* | 7.6e-07 | 1300000 | 3.7 |  |  |  | 0.8846154
*C(=C([Si](C[Si](C)(C)C)(C)C)*)C | [6 empty] | 0.8846154
*C(=O)Oc1ccc(cc1)OC(=O)c1ccc2c(c1)C(=O)N(C2=O)c1ccc(cc1)Oc1ccc(cc1)N1C(=O)c2c(C1=O)cc(cc2)* |  |  | 3.16 |  |  |  | 0.8846154
*C(C(=O)O[Na])C* | 0.00027 | 3700 |  |  |  |  | 0.8846154
*C(C(F)(F)F)(C(F)(F)F)c1ccc(cc1)c1ccc(cc1)* |  |  | 2.56 |  |  |  | 0.8846154
*C(n1cncn1)C* | 5e-09 | 200000000 | 4 |  |  |  | 0.8974359
*CC(C(=O)OC(C)C)* |  |  | 4.55 | 0.32 |  |  | 0.8846154
*CCCOC(=O)CCCCC(=O)O* | [6 empty] | 0.8846154
*Oc1ccc(cc1c1ccc(cc1)S(=O)(=O)O)Oc1ccc(cc1)C(=O)c1ccc(cc1)c1ccc(cc1)C(=O)c1ccc(cc1)* | 0.023 | [5 empty] | 0.8974359
*c1ccc(c(c1)C)c1ccc(cc1C)n1c(=O)c2c(c1=O)cc1c(c2)c(=O)n(c1=O)* | [6 empty] | 0.8846154
*c1ccc(c(c1)S(=O)(=O)O)Sc1ccc(cc1)Sc1ccc(cc1)Sc1ccc(cc1S(=O)(=O)O)S(=O)(=O)* | 0.34 | [5 empty] | 0.8974359
*c1ccc2c(c1)nc(o2)c1ccc(cc1)C(C(F)(F)F)(C(F)(F)F)c1ccc(cc1)c1nc2c(o1)ccc(c2)C(C(F)(F)F)(C(F)(F)F)* | [6 empty] | 0.8974359
CCCCC(COc1cc(C=C*)c(cc1*)OC)CC | 2.5e-08 | 40000000 |  |  |  |  | 0.8846154
[*]OCCCOC([*])=O | [6 empty] | 0.8846154
*C(=O)NCCCCCCNC(=O)c1ccc(cc1)N1C(=O)c2c(C1=O)cc(cc2)* |  |  | 4.2 |  | 0.0474 |  | 0.8846154
*C(=O)NCCNC(=O)c1ccc(cc1)N1C(=O)c2c(C1=O)cc(cc2)* |  |  | 4.5 |  | 0.0359 |  | 0.8846154
*C(=O)Nc1ccc(cc1)Oc1ccc(cc1)NC(=O)c1ccc2c(c1)C(=O)N(C2=O)c1ccc(cc1)Oc1ccc(cc1)N1C(=O)c2c(C1=O)cc(cc2)* | [6 empty] | 0.8846154
*C(=O)Nc1cccc(c1)C#Cc1cccc(c1)N1C(=O)c2c(C1=O)cc(cc2)* | [6 empty] | 0.8846154
*C(=O)Nc1ccccc1NC(=O)c1ccc(cc1)N1C(=O)c2c(C1=O)cc(cc2)* |  |  | 4.55 |  | 0.0475 |  | 0.8846154
*C(=O)OCCCCCCOC(=O)C1OCOC1C1OCOC1* | [6 empty] | 0.8846154
*C=C(c1c(C)cc(cc1C)C(C)(C)C)* | 1.1e-11 | 91000000000 |  |  |  |  | 0.8846154
*C=C(c1ccc(cc1)n1c(=O)c2c(c1=O)cc1c(c2)c(=O)n(c1=O)c1ccc(cc1)C#C)* | [6 empty] | 0.8846154
*CC(=O)Nc1ccc(cc1)Cc1ccc(cc1)NC(=O)c1ccc2c(c1)C(=O)N(C2=O)* | [6 empty] | 0.8846154
*CC(=O)Nc1ccc(cc1)Oc1ccc(cc1)Oc1ccc(cc1)NC(=O)c1ccc2c(c1)C(=O)N(C2=O)* | [6 empty] | 0.8846154
*CC(C(=O)OC12CC3CC(C2)CC(C1)C3)* | [6 empty] | 0.8846154
*CC(C(=O)OCCC(C(C(C(C(C(C(C(F)(F)F)(F)F)(F)F)(F)F)(F)F)(F)F)(F)F)(F)F)(C)* |  |  |  | 0.035 |  |  | 0.8846154
*CC(C(=O)OCc1ccccc1)(C)* |  |  | 3.027 | 0.2064 |  |  | 0.8846154
*CC(C1C(=O)OC(=O)C1*)c1ccccc1 | [6 empty] | 0.8846154
*CC(CS(=O)(=O)C)O* | [6 empty] | 0.8846154
*CC(OC(=O)c1ccc(cc1)C(C)C)* | [6 empty] | 0.8846154
*CC(c1ccc(cc1)CCl)CC(C#N)(C#N)* | [6 empty] | 0.8846154
*CC(c1ccc(cc1)Cl)CC(C#N)(C#N)* | [6 empty] | 0.8846154
*CC(c1ccc(cc1)F)CC(C#N)(C#N)* | [6 empty] | 0.8846154
*CC(c1ccc(cc1)OC(=O)C)CC(C#N)(C#N)* | [6 empty] | 0.8846154
*CCC(CC(CNC(=O)c1ccc(cc1)C(=O)N*)(C)C)C | [6 empty] | 0.8846154
*CCCC(C)* | [6 empty] | 0.8846154
*CCCCCCC=CCCCCCCOCCOCCOCCOCCO* | [6 empty] | 0.8846154
*CCCCCCCCCC(=O)N* | [6 empty] | 0.8846154
*CCCCCCCCCC=CCCCCCCCCCOCCOCCOCCOCCO* | [6 empty] | 0.8846154
*CCCCCCCCCCCCNC(=O)c1ccc(cc1)C(=O)N* | [6 empty] | 0.8846154
*CCCCCCCCCCN1C(=O)C2C(C1=O)C1C=CC2C2C1C(=O)N(C2=O)* |  |  | 2.74 |  |  |  | 0.8846154
*CCCCCCCCCCNC(=O)c1ccc(cc1)Cc1ccc(cc1)C(=O)N* | [6 empty] | 0.8846154
*CCCCCCN1C(=O)c2c(C1=O)cc(cc2)C(C(F)(F)F)(C(F)(F)F)c1ccc2c(c1)C(=O)N(C2=O)* |  |  | 3.5 |  |  |  | 0.8846154
*CCCCCCNC(=O)c1ccc(cc1)C(=O)N* | [6 empty] | 0.8846154
*CCCCCCNC(=O)c1ccc(cc1)C1(C)CC(c2c1cc(cc2)C(=O)N*)(C)C | [6 empty] | 0.8846154
*CCCCCCO* | [6 empty] | 0.8846154
*CCCCCCOC(=O)CCCCC(=O)O* |  |  | 3.36 | 0.048 |  |  | 0.8846154
*CCCCCCOC(=O)c1ccc2c(c1)ccc(c2)C(=O)O* | [6 empty] | 0.8846154
*CCCOC(=O)CCC(=O)O* | [6 empty] | 0.8846154
*CCOCCOC(=O)c1cccc(c1)C(=O)O* | [6 empty] | 0.8846154
*COc1ccc(cc1)C(c1ccc(cc1)O*)(C)C | [6 empty] | 0.8846154
*Cc1ccc(cc1)c1ccc(cc1)CSC(=O)c1cccc(c1)C(=O)S* |  |  |  | 0.0104 |  |  | 0.8974359
*N=P(OCC(F)(F)F)(OCC(F)(F)F)* |  |  | 4.2 |  | 0.05 |  | 0.8846154
*NC1CCC(CC1)CC1CCC(CC1)NC(=O)CCCCCCCCCCC(=O)* | [6 empty] | 0.8846154
*Nc1ccc(cc1)Cc1ccc(cc1)NC(=O)CCCCCCCC(=O)* | [6 empty] | 0.8846154
*Nc1ccc(cc1)Cc1ccc(cc1)NC(=O)c1cccc(c1)C(=O)* | [6 empty] | 0.8846154
*Nc1cccc(c1)C=CC(=O)C=Cc1cccc(c1)NC(=O)/C=C/C(=O)* | 1.93e-10 | 5425000000 |  |  | 0.063 |  | 0.8974359
*Nc1cccc(c1)C=CC(=O)C=Cc1cccc(c1)NC(=O)c1ccc(cc1)C(=O)* | 9.45e-11 | 10585000000 | 4.5 |  | 0.0385 |  | 0.8846154
*Nc1cccc(c1)C=CC(=O)C=Cc1cccc(c1)NC(=O)c1cccc(c1)C(=O)* | 1.28e-10 | 8585000000 | 4.8 |  | 0.048 |  | 0.8846154
*Nc1cccc(c1)NC(=O)c1ccc(cc1)C(=O)* | [6 empty] | 0.8846154
*OC1CCCCC1* | [6 empty] | 0.8846154
*Oc1ccc(cc1)C(=O)OCCCCOC(=O)c1ccc(cc1)OC(=O)c1ccc(cc1)C(=O)* | [6 empty] | 0.8846154
*Oc1ccc(cc1)OC(=O)CCCCCCCCC(=O)* | [6 empty] | 0.8846154
*Oc1ccc(cc1)OC(=O)c1ccc(cc1)C(=O)* | [6 empty] | 0.8846154
*Oc1ccc(cc1)P(=O)(c1ccccc1)c1ccc(cc1)Oc1ccc(cc1)c1ccc(cc1)* | [6 empty] | 0.8846154
*Oc1ccc(cc1)S(=O)(=O)c1ccc(cc1)Oc1ccc(cc1)C(C(F)(F)F)(C(F)(F)F)c1ccc(cc1)* | [6 empty] | 0.8846154
*Oc1ccc(cc1)SSc1ccc(cc1)* | 21 | [5 empty] | 0.8974359
*Oc1ccc(cc1S(=O)(=O)O)Oc1ccc(cc1)S(=O)(=O)c1ccc(cc1)* | [6 empty] | 0.8846154
*Oc1cccc(c1)NC(=O)c1cccc(c1)C(=O)Nc1ccc(cc1)* | [6 empty] | 0.8846154
*SC(=O)CCCCCCCCC(=O)SCc1ccc(cc1)c1ccc(cc1)C* |  |  |  | 0.0178 |  |  | 0.8974359
*Sc1ccc(cc1)c1ccc(cc1)SC(=O)CCCCCCCCC(=O)* |  |  |  |  | 0.0207 |  | 0.8974359
*Sc1ccc(cc1)c1ccc(cc1)SC(=O)c1cccc(c1)C(=O)* |  |  |  |  | 0.04 |  | 0.8974359
*c1ccc(c(c1)C(F)(F)F)OCC1CCC(C1(C)C)(C)COc1ccc(cc1C(F)(F)F)N1C(=O)c2c(C1=O)cc(cc2)Oc1ccc2c(c1)C(=O)N(C2=O)* | [6 empty] | 0.8846154
*c1ccc(c(c1)C(F)(F)F)OCC1CCC(C1(C)C)(C)COc1ccc(cc1C(F)(F)F)N1C(=O)c2c(C1=O)cc(cc2)c1ccc2c(c1)C(=O)N(C2=O)* | [6 empty] | 0.8846154
*c1ccc(c(c1)C(F)(F)F)Oc1c(C)cc(cc1C)c1cc(C)c(c(c1)C)Oc1ccc(cc1C(F)(F)F)N1C(=O)c2c(C1=O)cc(cc2)Oc1ccccc1Oc1ccc2c(c1)C(=O)N(C2=O)* |  |  | 3.355 |  |  |  | 0.8846154
*c1ccc(c(c1)C(F)(F)F)Oc1ccc(cc1)C(C(F)(F)F)(C(F)(F)F)c1ccc(cc1)Oc1ccc(cc1C(F)(F)F)N1C(=O)c2c(C1=O)cc(cc2)Oc1ccccc1Oc1ccc2c(c1)C(=O)N(C2=O)* |  |  | 2.8 |  |  |  | 0.8846154
*c1ccc(c(c1)C(F)(F)F)Oc1ccc(cc1)C(C(F)(F)F)(C(F)(F)F)c1ccc(cc1)Oc1ccc(cc1C(F)(F)F)c1ccc(s1)* | [6 empty] | 0.8846154
*c1ccc(c(c1)C(F)(F)F)Oc1ccc(cc1)C(c1ccc(cc1)Oc1ccc(cc1C(F)(F)F)N1C(=O)c2c(C1=O)cc(cc2)Oc1ccccc1Oc1ccc2c(c1)C(=O)N(C2=O)*)(C)C |  |  | 3.3 |  |  |  | 0.8846154
*c1ccc(c(c1)C(F)(F)F)Oc1ccc(cc1)C(c1ccc(cc1)Oc1ccc(cc1C(F)(F)F)c1ccc(s1)*)(C)C | [6 empty] | 0.8846154
*c1ccc(c(c1)C(F)(F)F)Oc1ccc(cc1)C(c1ccc(cc1)Oc1ccc(cc1C(F)(F)F)c1cccc(n1)*)(C)C | [6 empty] | 0.8846154
*c1ccc(c(c1)C(F)(F)F)Oc1ccc(cc1)C1(c2ccc(cc2)Oc2ccc(cc2C(F)(F)F)N2C(=O)c3c(C2=O)cc(cc3)Oc2ccccc2Oc2ccc3c(c2)C(=O)N(C3=O)*)c2ccccc2-c2c1cccc2 |  |  | 3.01 |  |  |  | 0.8846154
*c1ccc(c(c1)C(F)(F)F)Oc1ccc(cc1)Oc1ccc(cc1C(F)(F)F)N1C(=O)c2c(C1=O)cc(cc2)Oc1ccccc1Oc1ccc2c(c1)C(=O)N(C2=O)* |  |  | 3.26 |  |  |  | 0.8846154
*c1ccc(c(c1)C(F)(F)F)Oc1ccc(cc1)c1ccc(cc1)Oc1ccc(cc1C(F)(F)F)N1C(=O)c2c(C1=O)cc(cc2)Oc1ccccc1Oc1ccc2c(c1)C(=O)N(C2=O)* |  |  | 3.06 |  |  |  | 0.8846154
*c1ccc(c(c1)C(F)(F)F)Oc1ccccc1Oc1ccc(cc1C(F)(F)F)N1C(=O)c2c(C1=O)cc(cc2)Oc1ccccc1Oc1ccc2c(c1)C(=O)N(C2=O)* |  |  | 3.345 |  |  |  | 0.8846154
*c1ccc(cc1)Cc1ccc(cc1)N1C(=O)c2c(C1=O)cc(cc2)c1ccc2c(c1)C(=O)N(C2=O)* | [6 empty] | 0.8846154
*c1ccc(cc1)N=Nc1ccc(cc1)Oc1ccc(cc1)C(c1ccc(cc1)Oc1ccc(cc1)N=Nc1ccc(cc1)N1C(=O)c2c(C1=O)cc(cc2)Oc1ccc2c(c1)C(=O)N(C2=O)*)(C)C | [6 empty] | 0.8846154
*c1ccc(cc1)N=Nc1ccc(cc1)Oc1ccc(cc1)C(c1ccc(cc1)Oc1ccc(cc1)N=Nc1ccc(cc1)N1C(=O)c2c(C1=O)cc(cc2)c1ccc2c(c1)C(=O)N(C2=O)*)(C)C | [6 empty] | 0.8846154
*c1ccc(cc1)N=Nc1ccc(cc1)Oc1ccc(cc1)C(c1ccc(cc1)Oc1ccc(cc1)N=Nc1ccc(cc1)n1c(=O)c2c(c1=O)cc1c(c2)c(=O)n(c1=O)*)(C)C | [6 empty] | 0.8846154
*c1ccc(cc1)OCCCCCCCCCCOc1ccc(cc1)N1C(=O)c2c(C1=O)cc(cc2)c1ccc2c(c1)C(=O)N(C2=O)* | [6 empty] | 0.8846154
*c1ccc(cc1)OCCCOc1ccc(cc1)N1C(=O)c2c(C1=O)cc(cc2)c1cccc2c1C(=O)N(C2=O)* | [6 empty] | 0.8846154
*c1ccc(cc1)Oc1ccc(cc1)C(=O)c1ccc(cc1)Oc1ccc(cc1)N1C(=O)c2c(C1=O)cc(cc2)S(=O)(=O)c1ccc2c(c1)C(=O)N(C2=O)* |  |  | 3.94 |  |  |  | 0.8846154
*c1ccc(cc1)Oc1ccc(cc1)C(=O)c1ccc(cc1)Oc1ccc(cc1)N1C(=O)c2c(C1=O)cc(cc2)c1ccc2c(c1)C(=O)N(C2=O)* |  |  | 3.9 |  |  |  | 0.8846154
*c1ccc(cc1)Oc1ccc(cc1)C(=O)c1ccc(cc1)Oc1ccc(cc1)c1[nH]c2c(n1)cc(cc2)c1ccc2c(c1)nc([nH]2)* |  |  | 2.6 |  |  |  | 0.8846154
*c1ccc(cc1)Oc1ccc(cc1)C(C(F)(F)F)(C(F)(F)F)c1ccc(cc1)Oc1ccc(cc1)N1C(=O)c2c(C1=O)cc(cc2)Oc1ccc2c(c1)C(=O)N(C2=O)* |  |  | 2.96 |  |  |  | 0.8846154
*c1ccc(cc1)Oc1ccc(cc1S(=O)c1cc(C)ccc1Oc1ccc(cc1)N1C(=O)c2c(C1=O)cc(cc2)Oc1ccc2c(c1)C(=O)N(C2=O)*)C | [6 empty] | 0.8846154
*c1ccc(cc1)Oc1ccc(cc1S(=O)c1cc(C)ccc1Oc1ccc(cc1)N1C(=O)c2c(C1=O)cc(cc2)S(=O)(=O)c1ccc2c(c1)C(=O)N(C2=O)*)C | [6 empty] | 0.8846154
*c1ccc(cc1)S(=O)(=O)c1ccc(cc1)n1c(=O)c2c(c1=O)cc1c(c2)c(=O)n(c1=O)* | 5.05e-16 | 1000000000000000 | 3.1 | 0.00115 |  |  | 0.8846154
*c1ccc(cc1)Sc1ccc(cc1)S(=O)(=O)* | [6 empty] | 0.8846154
*c1ccc2c(c1)C(=O)N(C2=O)c1cc(cc(c1)C(F)(F)F)N1C(=O)c2c(C1=O)cc(cc2)C(=O)* | [6 empty] | 0.8846154
*c1ccc2c(c1)C(=O)N(C2=O)c1cc(cc(c1)N1C(=O)c2c(C1=O)cc(cc2)C(C(F)(F)F)(C(F)(F)F)*)C(=O)O | 5.9e-07 | 1700000 | 2.86 |  |  |  | 0.8846154
*c1ccc2c(c1)C(=O)N(C2=O)c1ccc(c(c1)C(F)(F)F)OCC1(C)CCC(C1(C)C)COc1ccc(cc1C(F)(F)F)N1C(=O)c2c(C1=O)cc(cc2)C(=O)* | [6 empty] | 0.8846154
*c1ccc2c(c1)C(=O)N(C2=O)c1ccc(cc1)N=Nc1ccc(cc1)Oc1ccc(cc1)C(c1ccc(cc1)Oc1ccc(cc1)N=Nc1ccc(cc1)N1C(=O)c2c(C1=O)cc(cc2)C(=O)*)(C)C | [6 empty] | 0.8846154
*c1ccc2c(c1)C(=O)N(C2=O)c1ccc(cc1)N=Nc1ccc(cc1)Oc1ccc(cc1)C(c1ccc(cc1)Oc1ccc(cc1)N=Nc1ccc(cc1)N1C(=O)c2c(C1=O)cc(cc2)C(C(F)(F)F)(C(F)(F)F)*)(C)C | [6 empty] | 0.8846154
*c1ccc2c(c1)C(=O)N(C2=O)c1ccc(cc1)Oc1ccc(cc1)C(c1ccc(cc1)Oc1ccc(cc1)N1C(=O)c2c(C1=O)cc(cc2)C(=O)*)(C)C | [6 empty] | 0.8846154
*c1ccc2c(c1)C(=O)N(C2=O)c1ccc(cc1)S(=O)(=O)c1ccc(cc1)N1C(=O)c2c(C1=O)cc(cc2)C(C(F)(F)F)(C(F)(F)F)* | [6 empty] | 0.8846154
*c1ccc2c(c1)C(=O)N(C2=O)c1ccc(cc1C)Cc1ccc(c(c1)C)N1C(=O)c2c(C1=O)cc(cc2)C(=O)* | [6 empty] | 0.8846154
*c1cccc(c1)N1C(=O)c2c(C1=O)cc(cc2)c1ccc2c(c1)C(=O)N(C2=O)* | [6 empty] | 0.8846154
CCC(OC(=O)C(C*)(C)*)C | [6 empty] | 0.8846154
CCCC(c1ccc(cc1)O*)(c1ccc(cc1)OC(=O)*)C |  |  |  |  | 0.00042 |  | 0.8974359
CCCC(c1ccc(cc1)O*)(c1ccc(cc1)OC(=O)*)CCC |  |  |  | 0.023 |  |  | 0.8846154
CCCCC(COC(=O)C(C*)*)CC | [6 empty] | 0.8846154
CCCCCC(=C(C)*)* | [6 empty] | 0.8846154
CCCCCCCC([Si](C)(C)C)C(=C*)* | [6 empty] | 0.8846154
CCCCS(=O)(=O)CC(O*)C* | [6 empty] | 0.8846154
CCCCc1ccc(cc1)C(=C(c1ccccc1)*)* | 3e-16 | [5 empty] | 0.8974359
CCCS(=O)(=O)CC(O*)C* | [6 empty] | 0.8846154
COCCOc1cc(O*)c(cc1OC(=O)c1ccc(cc1c1ccccc1)C(=O)*)OCCOC | [6 empty] | 0.8846154
COc1cc(*)ccc1N* | 0.0001493 | 7517.5 |  |  |  |  | 0.8846154
Cc1ccc(c(c1)S(=O)c1cc(C)ccc1Oc1ccc(cc1)N1C(=O)c2c(C1=O)cc(cc2)*)Oc1ccc(cc1)N1C(=O)c2c(C1=O)cc(cc2)C(=O)* | [6 empty] | 0.8846154
Cc1ccc(c(c1)S(=O)c1cc(C)ccc1Oc1ccc(cc1)N1C(=O)c2c(C1=O)cc(cc2)*)Oc1ccc(cc1)N1C(=O)c2c(C1=O)cc(cc2)C(C(F)(F)F)(C(F)(F)F)* | [6 empty] | 0.8846154
ClCCCOC(=O)C(C*)(C)* | 1e-11 | 100000000000 | 4.3 | 0.128 |  |  | 0.8846154
O=C(C=Cc1cccc(c1)NC(=O)*)C=Cc1cccc(c1)NC(=O)c1ccc(cc1)N1C(=O)c2c(C1=O)cc(cc2)* |  |  | 2.68 |  | 0.0168 |  | 0.8846154
O=C(Nc1ccc(cc1)S(=O)(=O)*)CCCCCCCCC(=O)Nc1ccc(cc1)* | [6 empty] | 0.8846154
O=C(Nc1cccc(c1)NC(=O)*)C=Cc1cccc(c1)N1C(=O)c2c(C1=O)cc(cc2)* |  |  | 3.76 |  | 0.0232 |  | 0.8846154
[*]OC(C1=CC=C(C(OCC[*])=O)O1)=O | [6 empty] | 0.8846154
*CCc1ccc(c(c1)C)* |  |  | 2.48 |  |  |  | 0.8974359
*C1SC(C(=C1)C)* | 0.00210345 | 76310 | 2.5 |  |  |  | 0.8974359
CCCCCCCCCCCCc1cc(*)c(cc1*)CCCCCCCCCCCC | [6 empty] | 0.8974359
*CC(COC(=O)c1cccc(c1)C(=O)OCC(COc1ccc(cc1)C(c1ccc(cc1)O*)(C)C)O)O | [6 empty] | 0.8974359
*CC(COc1ccc(cc1)C(c1ccc(cc1)OCC(COc1ccc(cc1)C1(c2ccc(cc2)O*)c2ccccc2-c2c1cccc2)O)(C)C)O | [6 empty] | 0.8974359
*CCCCCCCCCCOC(=O)CCCCCCCCC(=O)O* | [6 empty] | 0.8974359
*CCCCCCNC(=O)CCCC(=O)O* | [6 empty] | 0.8974359
*CCCCCCNC(=O)c1ccc(cc1)C(c1ccc(cc1)C(=O)N*)(CC)C | [6 empty] | 0.8974359
*OC(=O)c1ccc(cc1)C(=O)* | [6 empty] | 0.8974359
*OC(CC(=O)*)CC | [6 empty] | 0.8974359
*c1ccc(cc1)Oc1ccc(cc1)N1C(=O)c2c(C1=O)cc(cc2)Oc1ccc(cc1)C(c1ccc(cc1)Oc1ccc2c(c1)C(=O)N(C2=O)*)(C)C | [6 empty] | 0.8974359
*c1ccc(cc1)c1sc2c(n1)cc1c(c2)nc(s1)* | [6 empty] | 0.8974359
*C(=C(c1ccccc1)*)c1ccc(cc1)[Si](C)(C)C | [6 empty] | 0.8974359
*c1ccc(cc1)c1ccc(cc1)c1ccc(cc1)n1c(=O)c2c(c1=O)cc1c(c2)c(=O)n(c1=O)* | [6 empty] | 0.8974359
*CC(C(=O)N(C)C)* | [6 empty] | 0.8974359
*Nc1ccc(cc1)Cc1ccc(cc1)NC(=O)c1ccc(cc1)C(=O)* | [6 empty] | 0.8974359
*Oc1ccc(cc1)NC(=O)c1ccc(cc1)C(=O)Nc1ccc(cc1)* | [6 empty] | 0.8974359
CCCCC(C*)* | [6 empty] | 0.9102564
CCCCCCCCC(=C(Cl)*)* | [6 empty] | 0.8974359
CCOC(=O)c1cc(C(=O)OCC)c(cc1C(=O)Nc1ccc(cc1)N*)C(=O)* |  |  | 3.184 |  | 0 |  | 0.8974359
[*]C/C(C)=C/C[*] | [6 empty] | 0.8974359
*CC(C(=O)OCC(C(C(F)(F)F)(F)F)(F)F)* | [6 empty] | 0.8974359
*CC(C(=O)OCCN(C)C)(C)* | [6 empty] | 0.8974359
*CC(C(=O)OCC[N+](C)(C)C)(C)* | 0.0213 | [5 empty] | 0.9102564
*CC(O*)(C)C | [6 empty] | 0.8974359
*CC(c1cccc(c1)C)* | [6 empty] | 0.8974359
*CCC(C)(C)* | [6 empty] | 0.8974359
*CCC1C[N+](CC1*)(C)C | 3.16e-11 | 164000000000 |  |  |  |  | 0.8974359
*CCCCOC(=O)COCC(=O)O* | [6 empty] | 0.8974359
*OC(C(C)*)C | [6 empty] | 0.8974359
*OC(C(Cl)(Cl)Cl)CC(=O)* | [6 empty] | 0.8974359
*c1ccc(c(c1)F)c1ccc(cc1F)n1c(=O)c2c(c1=O)cc1c(c2)c(=O)n(c1=O)* | [6 empty] | 0.8974359
*c1ccc(cc1)Cc1ccc(cc1)N(Cc1ccccc1)* | 4e-16 |  |  |  | 0.00058 |  | 0.9230769
*c1ccc(cc1)c1ccc(cc1)c1c(nc2c(c1c1ccccc1)cc(cc2)c1ccc2c(c1)c(c1ccccc1)c(c(n2)c1ccccc1)*)c1ccccc1 | [6 empty] | 0.8974359
CCCCCCCCOC(=O)C(Cc1ccc(cc1)O*)NC(=O)CCc1ccc(cc1)OC(=O)CCCCC(=O)* | [6 empty] | 0.8974359
CCCCCCOC(=O)C(CC(=O)*)N* | [6 empty] | 0.8974359
CCCCN1C(=O)C2C(C1=O)C(CC2C=C*)* | [6 empty] | 0.9102564
CCOC(=O)C(Cc1ccc(cc1)O*)NC(=O)CCc1ccc(cc1)OC(=O)CCCCC(=O)* | [6 empty] | 0.8974359
COc1cc(ccc1c1ccc(cc1OC)*)n1c(=O)c2c(c1=O)cc1c(c2)c(=O)n(c1=O)* | [6 empty] | 0.8974359
[*]C1=C(OC)C=C(/C=C/[*])C(OCC(CC)CCCC)=C1 | [5 empty] | 2.144081633 | 0.8974359
[*]CCCCO[*] | [6 empty] | 0.8974359
[*]OC(CC([*])=O)C | [6 empty] | 0.8974359
*C#CC(=C(COS(=O)(=O)c1ccc(cc1)C)*)COS(=O)(=O)c1ccc(cc1)C |  |  |  | 0.01 |  |  | 0.9102564
*C(=O)Nc1ccc(cc1)Oc1ccc(cc1)C1(NC(=O)c2c1cccc2)c1ccc(cc1)Oc1ccc(cc1)NC(=O)c1ccc2c(c1)C(=O)N(C2=O)c1ccc(cc1)Oc1ccc(cc1)S(=O)(=O)c1ccc(cc1)Oc1ccc(cc1)N1C(=O)c2c(C1=O)cc(cc2)* | [6 empty] | 0.8974359
*C(=O)Nc1ccc(cc1)Oc1ccc(cc1)C1(NC(=O)c2c1cccc2)c1ccc(cc1)Oc1ccc(cc1)NC(=O)c1ccc2c(c1)C(=O)N(C2=O)c1ccc(cc1)Oc1cccc(c1)N1C(=O)c2c(C1=O)cc(cc2)* | [6 empty] | 0.8974359
*C(=O)Nc1ccc(cc1)Oc1ccc(cc1)C1(NC(=O)c2c1cccc2)c1ccc(cc1)Oc1ccc(cc1)NC(=O)c1ccc2c(c1)C(=O)N(C2=O)c1ccc(cc1)Oc1cccc(c1)Oc1ccc(cc1)N1C(=O)c2c(C1=O)cc(cc2)* | [6 empty] | 0.8974359
*C(=O)Nc1ccc(cc1)Oc1ccc(cc1)NC(=O)c1ccc(cc1)N1C(=O)c2c(C1=O)cc(cc2)* | [6 empty] | 0.8974359
*C(=O)Nc1ccc(cc1)Oc1ccc(cc1)c1ccc(cc1)Oc1ccc(cc1)NC(=O)c1ccc2c(c1)C(=O)N(C2=O)c1ccc(c(c1)N1C(=O)c2c(C1=O)cc(cc2)*)C | [6 empty] | 0.8974359
*C(=O)Nc1ccc(cc1)Oc1ccc(cc1)c1ccc(cc1)Oc1ccc(cc1)NC(=O)c1ccc2c(c1)C(=O)N(C2=O)c1ccc(cc1)Oc1ccc(cc1)C(c1ccc(cc1)Oc1ccc(cc1)N1C(=O)c2c(C1=O)cc(cc2)*)(C)C | [6 empty] | 0.8974359
*C(=O)Nc1ccc(cc1)Oc1ccc(cc1)c1ccc(cc1)Oc1ccc(cc1)NC(=O)c1ccc2c(c1)C(=O)N(C2=O)c1cccc(c1)N1C(=O)c2c(C1=O)cc(cc2)* | [6 empty] | 0.8974359
*C(=O)OCCCCCCCCOC(=O)c1ccc(o1)* | [6 empty] | 0.8974359
*C(=O)Oc1ccc(cc1)C1(CCCC1)c1ccc(cc1)OC(=O)c1ccc2c(c1)C(=O)N(C2=O)c1ccc(c(c1)C)c1ccc(cc1C)N1C(=O)c2c(C1=O)cc(cc2)* | [6 empty] | 0.8974359
*C(=O)Oc1ccc(cc1)C1(CCCC1)c1ccc(cc1)OC(=O)c1ccc2c(c1)C(=O)N(C2=O)c1ccc(cc1)Oc1ccc(cc1)Oc1ccc(cc1)N1C(=O)c2c(C1=O)cc(cc2)* | [6 empty] | 0.8974359
*C(=O)Oc1ccc(cc1)C1(CCCC1)c1ccc(cc1)OC(=O)c1ccc2c(c1)C(=O)N(C2=O)c1ccc(cc1)Oc1cccc(c1)Oc1ccc(cc1)N1C(=O)c2c(C1=O)cc(cc2)* | [6 empty] | 0.8974359
*C(=O)Oc1ccc(cc1)OC(=O)c1ccc2c(c1)C(=O)N(C2=O)C1CCC(CC1)N1C(=O)c2c(C1=O)cc(cc2)* |  |  | 3.04 |  |  |  | 0.8974359
*C(C(=O)NC)C* | [6 empty] | 0.8974359
*C(C(=O)OCC(O)C)(C*)C | [6 empty] | 0.8974359
*C(C(F)(F)*)(c1ccccc1)F |  |  | 2.605 |  |  |  | 0.8974359
*C1C(c2ccccc2)C(C1c1ccccc1)c1cnc(cn1)* | 2e-17 |  | 2.72 |  |  |  | 0.9102564
*C1CCC(CC1)CC1CCC(CC1)N1C(=O)C2C(C1=O)C1C=CC2C2C1C(=O)N(C2=O)* |  |  | 2.58 |  |  |  | 0.8974359
*C=C(C(=O)c1ccccc1)* | 3e-05 | 30000 |  |  |  |  | 0.8974359
*C=Nc1ccc(cc1)C(=O)OCCCCOCCCCOCCCCOC(=O)c1ccc(cc1)N=Cc1ccc(s1)* | 1.1e-08 | 180000000000 |  |  |  |  | 0.8974359
*CC(=O)NCCCCCCNC(=O)COC(=O)CCC(=O)O* | [6 empty] | 0.8974359
*CC(C(=O)OC(C)C)(C)* | [6 empty] | 0.8974359
*CC(C(=O)OC(C)C)(CC(=O)OC(C)C)* |  |  | 5 |  | 0.13 |  | 0.8974359
*CC(C(=O)OC12CC3CC(C2)(CC(C1)(C3)C)C)(C)* | [6 empty] | 0.8974359
*CC(C(=O)OC12CC3CC(C2)(CC(C1)(C3)C)C)* | [6 empty] | 0.8974359
*CC(C(=O)OC1CC2C(C1(C)CC2)(C)C)(C)* |  |  |  | 0.13 |  |  | 0.8974359
*CC(C(=O)OCC(C(F)(F)F)(F)F)(F)* |  |  |  | 0.145 |  |  | 0.8974359
*CC(C(=O)OCC(C(F)F)(F)F)(F)* |  |  |  | 1.03 |  |  | 0.8974359
*CC(C(=O)OCC(C)C)(CC(=O)OCC(C)C)* |  |  | 3.5 |  | 0.11 |  | 0.8974359
*CC(C(=O)OCCC(C(C(C(C(C(C(C(F)(F)F)(F)F)(F)F)(F)F)(F)F)(F)F)(F)F)(F)F)* |  |  |  | 0.18 |  |  | 0.8974359
*CC(C(=O)OCc1ccc(c(c1)Cl)Cl)(C)* |  |  | 4.61 | 0.256 |  |  | 0.8974359
*CC(C(=O)Oc1ccc(cc1)C)(CC(=O)Oc1ccc(cc1)C)* | [6 empty] | 0.8974359
*CC(C(=O)Oc1ccccc1C)(CC(=O)Oc1ccccc1C)* | [6 empty] | 0.8974359
*CC(COc1ccccc1)O* | [6 empty] | 0.8974359
*CC(OC(=O)c1ccc(cc1)C)* | [6 empty] | 0.8974359
*CC(c1ccc(cc1)OC(=O)C)(CC(C#N)(C#N)*)OC(=O)C | [6 empty] | 0.8974359
*CC(c1ccc(cc1)OC(=O)C)(OC(=O)C)* | [6 empty] | 0.8974359
*CC(c1ccc(cc1)S(=O)(=O)O)* | 6.4e-10 | 1600000000 |  | 1.1 | 0.16 |  | 0.9102564
*CC1CCC(C1)* | [6 empty] | 0.8974359
*CC1CCC(CC1)COC(=O)Nc1ccc(cc1)Cc1ccc(cc1)NC(=O)O* | [6 empty] | 0.8974359
*CCC(=O)N* | [6 empty] | 0.8974359
*CCC1CC(=O)N(C1=O)* | [6 empty] | 0.8974359
*CCCCCCCCCC(=O)O* | [6 empty] | 0.8974359
*CCCCCCCCCCCCCNC(=O)CCCCCCCCCCCC(=O)N* | [6 empty] | 0.8974359
*CCCCCCCCCCOC(=O)c1ccc(cc1)C(=O)O* |  |  |  | 0.029 |  |  | 0.8974359
*CCCCCCCCCCOC(=O)c1cccc(c1)C(=O)O* | [6 empty] | 0.8974359
*CCCCCCCCN1C(=O)c2c(C1=O)ccc(c2)Oc1ccc2c(c1)C(=O)N(C2=O)* | [6 empty] | 0.8974359
*CCCCCCCCc1nnc(n1N)* | [6 empty] | 0.8974359
*CCCCCCN1C(=O)c2c(C1=O)cc(cc2)C(=O)Nc1ccc(cc1)S(=O)(=O)c1cccc(c1)NC(=O)c1ccc2c(c1)C(=O)N(C2=O)* | [6 empty] | 0.8974359
*CCCCCCOC(=O)NCCCCCCNC(=O)O* | [6 empty] | 0.8974359
*CCCCCCOC(=O)O* | [6 empty] | 0.8974359
*CCCCCCOC(=O)c1cccc(c1)C(=O)O* | [6 empty] | 0.8974359
*CCCCOCO* | [6 empty] | 0.8974359
*CCCOC(=O)c1cccc(c1)C(=O)O* | [6 empty] | 0.8974359
*CCC[Si](O[Si](CCCN1C(=O)c2c(C1=O)cc(cc2)C(=O)c1ccc2c(c1)C(=O)N(C2=O)*)(C)C)(C)C | [6 empty] | 0.8974359
*CCOCCOCCOCCOC(=O)c1ccc(cc1)c1ccc(cc1)C(=O)O* | [6 empty] | 0.8974359
*CCS* | [6 empty] | 0.8974359
*CN(c1ccccc1)Cc1cc(*)cc(c1)C(c1cc(*)c(c(c1)CN(c1ccccc1)C*)O)(C)C | [6 empty] | 0.8974359
*Cc1ccc(cc1)Cc1ccc(cc1)CSC(=O)c1cccc(c1)C(=O)S* |  |  |  | 0.071 |  |  | 0.9102564
*N1C(=O)c2c(C1=O)cc(cc2)Oc1ccc2c(c1)C(=O)N(C2=O)c1cc(ccc1O)C(C(F)(F)F)(C(F)(F)F)c1ccc(c(c1)*)O | [6 empty] | 0.8974359
*N=P(Oc1ccccc1)(Oc1ccccc1)* | [6 empty] | 0.8974359
*NC(C(=O)*)C | [6 empty] | 0.8974359
*NC(C(=O)*)CC(C)C | [6 empty] | 0.8974359
*NC(CC(=O)*)C | [6 empty] | 0.8974359
*Nc1ccc(cc1)C1(c2ccc(cc2)NC(=O)c2cc(cc(c2)C(C)(C)C)C(=O)*)c2ccccc2-c2c1cccc2 | [6 empty] | 0.8974359
*Nc1ccc(cc1)C1(c2ccc(cc2)NC(=O)c2ccc(cc2)C(=O)*)c2ccccc2-c2c1cccc2 | [6 empty] | 0.8974359
*Nc1ccc(cc1)C1(c2ccc(cc2)NC(=O)c2cccc(c2)C(=O)*)c2ccccc2-c2c1cccc2 | [6 empty] | 0.8974359
*Nc1ccc(cc1)Cc1ccc(cc1)NC(=O)NCCCCCCNC(=O)* | [6 empty] | 0.8974359
*Nc1ccc(cc1)NC(=O)CCCCCCCCC(=O)* | [6 empty] | 0.8974359
*Nc1ccc(cc1)NC(=O)Cc1cc(CC(=O)*)c(cc1C)C | 7.94e-14 | 12600000000000 | 3.04 | 0 |  |  | 0.8974359
*Nc1ccc(cc1)c1ccc(cc1)NC(=O)Cc1cc(C)c(cc1C)CC(=O)* | 3.16e-14 | 31600000000000 | 3.27 | 0 |  |  | 0.8974359
*Nc1ccc(cc1)c1ccc(cc1)NC(=O)Cc1cc(CC(=O)*)c(cc1C)C | 2.37e-13 | 4220000000000 | 3.04 | 0 |  |  | 0.8974359
*Nc1cccc(c1)NC(=O)CCCCC(=O)* | [6 empty] | 0.8974359
*Nc1cccc(c1)NC(=O)Cc1cc(C)c(cc1C)CC(=O)* | 9.44e-14 | 10600000000000 |  | 0 |  |  | 0.9102564
*Nc1cccc(c1)NC(=O)Cc1cc(CC(=O)*)c(cc1C)C | 1.15e-13 | 8700000000000 | 3.13 | 0.05 |  |  | 0.8974359
*OC(=O)C(CC)(C*)C | [6 empty] | 0.8974359
*OC(=O)CCCCCCCCCCC(=O)OCC(=O)NCCCCCCNC(=O)C* | [6 empty] | 0.8974359
*OC(C#CC#CC(OC(=O)c1ccc(cc1)C(=O)*)C)C | [6 empty] | 0.8974359
*OC1CCC(CC1)OC(=O)CCCCC(=O)* | [6 empty] | 0.8974359
*OC1CCC(CC1)OC(=O)CCCCCCCCC(=O)* | [6 empty] | 0.8974359
*OCC(=O)NCCCCCCNC(=O)C* |  |  | 2.5 | 0.076 | 0.03 |  | 0.8974359
*OCC(CS(=O)(=O)C)(CS(=O)(=O)C)C* | [6 empty] | 0.8974359
*O[Si](O[Si](Oc1c(C)cc(cc1C)c1cc(C)c(c(c1)C)*)(C)C)(C)C | [6 empty] | 0.8974359
*Oc1c(C)cc(cc1C)C(c1cc(C)c(c(c1)C)OC(=O)c1ccc(cc1)C(=O)*)(C)C | [6 empty] | 0.8974359
*Oc1c(C)cc(cc1C)c1cc(C)c(c(c1)C)Oc1ccc(cc1)C(=O)c1ccc(cc1)* | [6 empty] | 0.8974359
*Oc1ccc(cc1)C(=O)c1ccc(cc1)C(=O)c1ccc(cc1)* | [6 empty] | 0.8974359
*Oc1ccc(cc1)C(C(F)(F)F)(C(F)(F)F)c1ccc(cc1)Oc1ccc(cc1)C(=O)c1ccc(cc1)* | [6 empty] | 0.8974359
*Oc1ccc(cc1)C(C(F)(F)F)(C(F)(F)F)c1ccc(cc1)Oc1ccc(cc1)C(=O)c1cccc(c1)C(=O)c1ccc(cc1)* | [6 empty] | 0.8974359
*Oc1ccc(cc1)C(c1ccc(cc1)OC(=O)*)C(C)C |  |  |  |  | 0.00052 |  | 0.9102564
*Oc1ccc(cc1)C(c1ccc(cc1)OC(=O)c1ccc(cc1)Oc1ccc(cc1)C(=O)*)C | [6 empty] | 0.8974359
*Oc1ccc(cc1)C1(c2ccc(cc2)OC(=O)c2ccc(cc2)C(=O)*)c2ccccc2-c2c1cccc2 | [6 empty] | 0.8974359
*Oc1ccc(cc1)C1(c2ccc(cc2)Oc2ccc(cc2C(F)(F)F)c2ccc(cc2)NC(=O)c2cc(cc(c2)C(C)(C)C)C(=O)Nc2ccc(cc2)c2ccc(c(c2)C(F)(F)F)*)c2ccccc2-c2c1cccc2 | [6 empty] | 0.8974359
*Oc1ccc(cc1)NC(=O)c1cc(ccc1C(=O)O)C(C(F)(F)F)(C(F)(F)F)c1ccc(c(c1)C(=O)Nc1ccc(cc1)Oc1ccc(cc1)C(C(F)(F)F)(C(F)(F)F)c1ccc(cc1)*)C(=O)O |  |  | 2.595 |  | 0 |  | 0.8974359
*Oc1ccc(cc1)Oc1ccc(cc1)Oc1ccc(cc1)Oc1ccc(cc1)OC(=O)c1cccc(c1)C(=O)* | [6 empty] | 0.8974359
*Oc1ccc(cc1)Oc1cccc(c1)C(=O)Oc1ccc(cc1)OC(=O)c1cccc(c1)* | [6 empty] | 0.8974359
*Oc1ccc(cc1)Oc1cccc(c1)C(=O)Oc1ccc(cc1)c1ccc(cc1)OC(=O)c1cccc(c1)* | [6 empty] | 0.8974359
*Oc1ccc(cc1)S(=O)(=O)c1ccc(cc1)Oc1c(C)cc(cc1C)Cc1cc(C)c(c(c1)C)* | [6 empty] | 0.8974359
*Oc1ccc(cc1)S(=O)(=O)c1ccc(cc1)Oc1ccc(cc1)C=Nc1ccc(cc1)Oc1ccc(cc1)c1ccc(cc1)Oc1ccc(cc1)N=Cc1ccc(cc1)* | 4.13e-07 | 46115000 |  |  |  |  | 0.8974359
*Oc1ccc(cc1)c1ccc(cc1)c1cc(c2ccccc2)c(c(c1c1ccccc1)c1ccccc1)c1ccc(cc1)c1ccc(cc1)OC(=O)c1ccc(cc1c1ccccc1)C(=O)* | [6 empty] | 0.8974359
*Oc1ccc(cc1C(F)(F)F)c1ccc(cc1)NC(=O)c1cc(cc(c1)C(C)(C)C)C(=O)Nc1ccc(cc1)c1ccc(c(c1)C(F)(F)F)Oc1ccc(cc1)C(C(F)(F)F)(C(F)(F)F)c1ccc(cc1)* | [6 empty] | 0.8974359
*Oc1ccc(cc1C(F)(F)F)c1ccc(cc1)NC(=O)c1cc(cc(c1)C(C)(C)C)C(=O)Nc1ccc(cc1)c1ccc(c(c1)C(F)(F)F)Oc1ccc(cc1)C(c1ccc(cc1)*)(C)C | [6 empty] | 0.8974359
*Oc1ccc(cc1c1ccccc1)Oc1ccc(cc1)C(=O)c1ccc(cc1)* | [6 empty] | 0.8974359
*Oc1cccc(c1)NC(=O)CCCCC(=O)Nc1ccc(cc1)* | [6 empty] | 0.8974359
*Oc1cccc(c1)OC(=O)c1cccc(c1)C(=O)* | [6 empty] | 0.8974359
*Oc1cccc(c1C#N)Oc1ccc(cc1)c1ccc(cc1)* |  |  |  | 0.115 |  |  | 0.8974359
*SC(=O)c1ccc(cc1)C(=O)SCc1ccc(cc1)c1ccc(cc1)C* |  |  | 3.1 | 0.0322 |  |  | 0.8974359
*SC(=O)c1ccccc1C(=O)SCc1ccc(cc1)Cc1ccc(cc1)C* |  |  |  | 0.0307 |  |  | 0.9102564
*c1ccc(c(c1)C(F)(F)F)Oc1ccc(cc1)C(C(F)(F)F)(C(F)(F)F)c1ccc(cc1)Oc1ccc(cc1C(F)(F)F)N1C(=O)c2c(C1=O)cc(cc2)c1ccc2c(c1)C(=O)N(C2=O)* | [6 empty] | 0.8974359
*c1ccc(c(c1)C(F)(F)F)Oc1ccc(cc1)C(C(F)(F)F)(C(F)(F)F)c1ccc(cc1)Oc1ccc(cc1C(F)(F)F)n1c(=O)c2c(c1=O)cc1c(c2)c(=O)n(c1=O)* | [6 empty] | 0.8974359
*c1ccc(c(c1)C(F)(F)F)Oc1ccccc1Oc1ccc(cc1C(F)(F)F)N1C(=O)c2c(C1=O)cc(cc2)c1ccc2c(c1)C(=O)N(C2=O)* |  |  | 3.31 |  |  |  | 0.8974359
*c1ccc(c(c1)C(F)(F)F)Oc1ccccc1Oc1ccc(cc1C(F)(F)F)n1c(=O)c2c(c1=O)cc1c(c2)c(=O)n(c1=O)* |  |  | 3.64 |  |  |  | 0.8974359
*c1ccc(cc1)C(C(F)(F)F)(C(F)(F)F)c1ccc(cc1)N1C(=O)c2c(C1=O)cc(cc2)c1ccc2c(c1)C(=O)N(C2=O)* | [6 empty] | 0.8974359
*c1ccc(cc1)C(C(F)(F)F)(C(F)(F)F)c1ccc(cc1)c1[nH]c2c(n1)ccc(c2)c1ccc2c(c1)[nH]c(n2)* | [6 empty] | 0.8974359
*c1ccc(cc1)Cc1ccc(cc1)N1C(=O)C2C(C1=O)C1C(CC2)C(=O)N(C1=O)* | [6 empty] | 0.8974359
*c1ccc(cc1)Cc1ccc(cc1)N1C(=O)CC(C1=O)C1C=C(C)C2C(C1)C(=O)N(C2=O)* | 1.32e-10 | 390000000000 | 3.63 |  | 0.01266 |  | 0.8974359
*c1ccc(cc1)N1C(=O)c2c(C1=O)ccc(c2)Oc1cccc2c1C(=O)N(C2=O)* | [6 empty] | 0.8974359
*c1ccc(cc1)NC(=O)c1cccc(c1)C(=O)Nc1ccc(cc1)S(=O)(=O)* | [6 empty] | 0.8974359
*c1ccc(cc1)Oc1cc(Oc2ccc(cc2)N2C(=O)c3c(C2=O)cc(cc3)C(C(F)(F)F)(C(F)(F)F)c2ccc3c(c2)C(=O)N(C3=O)*)cc(c1)Oc1ccc(cc1)* | [6 empty] | 0.8974359
*c1ccc(cc1)Oc1ccc(cc1)C(=O)Nc1ccc(c(c1)C(F)(F)F)Oc1ccc(cc1)C(C(F)(F)F)(C(F)(F)F)c1ccc(cc1)Oc1ccc(cc1C(F)(F)F)NC(=O)c1ccc(cc1)Oc1ccc(cc1)C1(*)c2ccccc2Oc2c1cccc2 |  |  | 3.34 |  |  |  | 0.8974359
*c1ccc(cc1)Oc1ccc(cc1)C(=O)Nc1ccc(c(c1)C(F)(F)F)Oc1ccc(cc1)C(c1ccc(cc1)Oc1ccc(cc1C(F)(F)F)NC(=O)c1ccc(cc1)Oc1ccc(cc1)C1(*)c2ccccc2Oc2c1cccc2)(C)C |  |  | 3.43 |  |  |  | 0.8974359
*c1ccc(cc1)Oc1ccc(cc1)C(=O)Nc1ccc(c(c1)C(F)(F)F)Oc1ccc(cc1)Oc1ccc(cc1C(F)(F)F)NC(=O)c1ccc(cc1)Oc1ccc(cc1)C1(*)c2ccccc2Oc2c1cccc2 |  |  | 3.52 |  |  |  | 0.8974359
*c1ccc(cc1)Oc1ccc(cc1)C(=O)Nc1ccc(c(c1)C(F)(F)F)Oc1ccc(cc1)S(=O)(=O)c1ccc(cc1)Oc1ccc(cc1C(F)(F)F)NC(=O)c1ccc(cc1)Oc1ccc(cc1)C1(*)c2ccccc2Oc2c1cccc2 |  |  | 3.65 |  |  |  | 0.8974359
*c1ccc(cc1)Oc1ccc(cc1)C(=O)Nc1ccc(c(c1)C(F)(F)F)Oc1ccc(cc1)c1ccc(cc1)Oc1ccc(cc1C(F)(F)F)NC(=O)c1ccc(cc1)Oc1ccc(cc1)C1(*)c2ccccc2Oc2c1cccc2 |  |  | 3.61 |  |  |  | 0.8974359
*c1ccc(cc1)Oc1ccc(cc1)C(=O)Nc1ccc(c(c1)C(F)(F)F)Oc1ccccc1Oc1ccc(cc1C(F)(F)F)NC(=O)c1ccc(cc1)Oc1ccc(cc1)C1(*)c2ccccc2Oc2c1cccc2 |  |  | 3.48 |  |  |  | 0.8974359
*c1ccc(cc1)Oc1ccc(cc1)C(=O)c1ccc(cc1)Oc1ccc(cc1)N1C(=O)c2c(C1=O)cc(cc2)Oc1ccc2c(c1)C(=O)N(C2=O)* |  |  | 3.76 |  |  |  | 0.8974359
*c1ccc(cc1)Oc1ccc(cc1)C(=O)c1ccc(cc1)Oc1ccc(cc1)n1c(=O)c2c(c1=O)cc1c(c2)c(=O)n(c1=O)* |  |  | 3.63 |  |  |  | 0.8974359
*c1ccc(cc1)Oc1ccc(cc1)C(c1ccc(cc1)Oc1ccc(cc1)N1C(=O)c2c(C1=O)cc(cc2)Oc1ccc(cc1)C(c1ccc(cc1)Oc1ccc2c(c1)C(=O)N(C2=O)*)(C)C)(C)C | [6 empty] | 0.8974359
*c1ccc(cc1)Oc1ccc(cc1)C(c1ccc(cc1)Oc1ccc(cc1)N1C(=O)c2c(C1=O)cc(cc2)c1ccc2c(c1)C(=O)N(C2=O)*)(C)C | [6 empty] | 0.8974359
*c1ccc(cc1)Oc1ccc(cc1)C(c1ccc(cc1)Oc1ccc(cc1)n1c(=O)c2c(c1=O)cc1c(c2)c(=O)n(c1=O)*)(C)C | [6 empty] | 0.8974359
*c1ccc(cc1)Oc1ccc(cc1)N1C(=O)C2C(C1=O)C1C(CC2)C(=O)N(C1=O)* | [6 empty] | 0.8974359
*c1ccc(cc1)Oc1ccc(cc1)N1C(=O)c2c(C1=O)cc(cc2)Oc1cc2ccccc2cc1Oc1ccc2c(c1)C(=O)N(C2=O)* | [6 empty] | 0.8974359
*c1ccc(cc1)Oc1ccc(cc1)N1C(=O)c2c(C1=O)cc(cc2)Oc1cccc2c1C(=O)N(C2=O)* | [6 empty] | 0.8974359
*c1ccc(cc1)Oc1ccc(cc1)N1C(=O)c2c(C1=O)ccc(c2)C(=O)c1ccc2c(c1)C(=O)N(C2=O)c1ncc(s1)* |  |  | 3.09 |  |  |  | 0.8974359
*c1ccc(cc1)Oc1ccc(cc1)N1C(=O)c2c(C1=O)ccc(c2)C(C(F)(F)F)(C(F)(F)F)c1ccc2c(c1)C(=O)N(C2=O)c1ncc(s1)* |  |  | 2.95 |  |  |  | 0.8974359
*c1ccc(cc1)Oc1ccc(cc1)N1C(=O)c2c(C1=O)ccc(c2)Oc1ccc2c(c1)C(=O)N(C2=O)c1ncc(s1)* |  |  | 3.045 |  |  |  | 0.8974359
*c1ccc(cc1)Oc1ccc(cc1)N1C(=O)c2c(C1=O)ccc(c2)Oc1cccc(c1)Oc1ccc2c(c1)C(=O)N(C2=O)* | [6 empty] | 0.8974359
*c1ccc(cc1)Oc1ccc(cc1)N1C(=O)c2c(C1=O)ccc(c2)[Si](O[Si](c1ccc2c(c1)C(=O)N(C2=O)c1ccc(cc1)Oc1ccc(cc1)c1nnc(o1)*)(C)C)(C)C |  |  | 2.88 | 0.0034 |  |  | 0.8974359
*c1ccc(cc1)Oc1ccc(cc1)NC(=O)c1ccc2c(c1)C(=O)N(C2=O)c1ccc(cc1)Cc1ccc(cc1)N1C(=O)c2c(C1=O)cc(cc2)C(=O)Nc1ccc(cc1)Oc1ccc(cc1)C1(*)NC(=O)c2c1cccc2 | [6 empty] | 0.8974359
*c1ccc(cc1)Oc1ccc(cc1)S(=O)(=O)c1ccc(cc1)Oc1ccc(cc1)N1C(=O)c2c(C1=O)cc(cc2)Oc1cccc(c1)Oc1ccc2c(c1)C(=O)N(C2=O)* | [6 empty] | 0.9102564
*c1ccc(cc1)Oc1ccc(cc1)c1ccc(cc1)Oc1ccc(cc1)N1C(=O)c2c(C1=O)cc(cc2)Oc1cc2ccccc2cc1Oc1ccc2c(c1)C(=O)N(C2=O)* | [6 empty] | 0.8974359
*c1ccc(cc1)Oc1ccc(cc1NC(=O)c1ccc2c(c1)[nH]cn2)C(C(F)(F)F)(C(F)(F)F)c1ccc(c(c1)NC(=O)c1ccc2c(c1)nc[nH]2)Oc1ccc(cc1)c1[nH]c2c(n1)cc(cc2)c1ccc2c(c1)nc([nH]2)* | 0.00068 | 2355 |  |  |  |  | 0.8974359
*c1ccc(cc1)Oc1cccc(c1)Oc1ccc(cc1)N1C(=O)c2c(C1=O)cc(cc2)Oc1cccc(c1)Oc1ccc2c(c1)C(=O)N(C2=O)* | [6 empty] | 0.8974359
*c1ccc(cc1)Oc1cccc(c1)n1c(=O)c2c(c1=O)cc1c(c2)c(=O)n(c1=O)c1cccc(c1)Oc1ccc(cc1)c1sc2c(n1)cc1c(c2)nc(s1)* | [6 empty] | 0.8974359
*c1ccc(cc1)S(=O)(=O)c1ccc(cc1)N1C(=O)c2c(C1=O)cc(cc2)Oc1ccc(cc1)C(c1ccc(cc1)Oc1ccc2c(c1)C(=O)N(C2=O)*)(C)C | [6 empty] | 0.8974359
*c1ccc(cc1)S(=O)(=O)c1ccc(cc1)N1C(=O)c2c(C1=O)cc(cc2)c1ccc2c(c1)C(=O)N(C2=O)* | [6 empty] | 0.8974359
*c1ccc(cc1)Sc1ccc(cc1)Sc1ccc(cc1)Sc1ccc(cc1)N1C(=O)C2C(C1=O)CC1C(C2)C(=O)N(C1=O)* |  |  | 3.1 |  |  |  | 0.8974359
*c1ccc(cc1)Sc1ccc2c(c1)Sc1c(S2)cc(cc1)Sc1ccc(cc1)N1C(=O)C2C(C1=O)CC1C(C2)C(=O)N(C1=O)* |  |  | 3.17 |  |  |  | 0.8974359
*c1ccc(cc1)c1cc(c(c(c1)C(C)(C)C)Oc1ccc(cc1C(F)(F)F)n1c(=O)c2c(c1=O)cc1c(c2)c(=O)n(c1=O)*)C(C)(C)C |  |  | 2.93 |  |  |  | 0.8974359
*c1ccc2c(c1)C(=O)N(C2=O)c1c(C)cc(c(c1C)N1C(=O)c2c(C1=O)cc(cc2)C(=O)*)C | [6 empty] | 0.8974359
*c1ccc2c(c1)C(=O)N(C2=O)c1c(C)cc(cc1C)Cc1cc(C)c(c(c1)C)N1C(=O)c2c(C1=O)cc(cc2)C(C(F)(F)F)(C(F)(F)F)* |  |  | 3.07 |  |  |  | 0.8974359
*c1ccc2c(c1)C(=O)N(C2=O)c1c(cc(cc1C(C)C)Cc1cc(C(C)C)c(c(c1)C(C)C)N1C(=O)c2c(C1=O)cc(cc2)C(C(F)(F)F)(C(F)(F)F)*)C(C)C |  |  | 2.97 |  |  |  | 0.8974359
*c1ccc2c(c1)C(=O)N(C2=O)c1cc(ccc1O)C(C(F)(F)F)(C(F)(F)F)c1ccc(c(c1)N1C(=O)c2c(C1=O)cc(cc2)C(=O)*)O | [6 empty] | 0.8974359
*c1ccc2c(c1)C(=O)N(C2=O)c1ccc(c(c1)C(F)(F)F)Oc1ccc(cc1)C(C(F)(F)F)(C(F)(F)F)c1ccc(cc1)Oc1ccc(cc1C(F)(F)F)N1C(=O)c2c(C1=O)cc(cc2)C(=O)* | [6 empty] | 0.8974359
*c1ccc2c(c1)C(=O)N(C2=O)c1ccc(c(c1)C(F)(F)F)Oc1ccc(cc1)C(C(F)(F)F)(C(F)(F)F)c1ccc(cc1)Oc1ccc(cc1C(F)(F)F)N1C(=O)c2c(C1=O)cc(cc2)C(C(F)(F)F)(C(F)(F)F)* | [6 empty] | 0.8974359
*c1ccc2c(c1)C(=O)N(C2=O)c1ccc(cc1)C(=O)Nc1ccc(cc1)Oc1ccc(cc1)C(C(F)(F)F)(C(F)(F)F)c1ccc(cc1)Oc1ccc(cc1)NC(=O)c1ccc(cc1)N1C(=O)c2c(C1=O)cc(cc2)C(C(F)(F)F)(C(F)(F)F)* | [6 empty] | 0.8974359
*c1ccc2c(c1)C(=O)N(C2=O)c1ccc(cc1)C(=O)Nc1ccc(cc1)Oc1ccc(cc1)C(c1ccc(cc1)Oc1ccc(cc1)NC(=O)c1ccc(cc1)N1C(=O)c2c(C1=O)cc(cc2)C(C(F)(F)F)(C(F)(F)F)*)(C)C | [6 empty] | 0.8974359
*c1ccc2c(c1)C(=O)N(C2=O)c1ccc(cc1)C(=O)Nc1ccc(cc1)Oc1ccc(cc1)NC(=O)c1ccc(cc1)N1C(=O)c2c(C1=O)cc(cc2)C(C(F)(F)F)(C(F)(F)F)* | [6 empty] | 0.8974359
*c1ccc2c(c1)C(=O)N(C2=O)c1ccc(cc1)C(=O)Nc1ccc(cc1)Oc1ccc(cc1)Oc1ccc(cc1)NC(=O)c1ccc(cc1)N1C(=O)c2c(C1=O)cc(cc2)C(C(F)(F)F)(C(F)(F)F)* | [6 empty] | 0.8974359
*c1ccc2c(c1)C(=O)N(C2=O)c1ccc(cc1)C(=O)Nc1ccc(cc1)Oc1ccc(cc1)c1ccc(cc1)Oc1ccc(cc1)NC(=O)c1ccc(cc1)N1C(=O)c2c(C1=O)cc(cc2)C(C(F)(F)F)(C(F)(F)F)* | [6 empty] | 0.8974359
*c1ccc2c(c1)C(=O)N(C2=O)c1ccc(cc1)C(=O)Nc1ccc(cc1)Oc1cccc(c1)Oc1ccc(cc1)NC(=O)c1ccc(cc1)N1C(=O)c2c(C1=O)cc(cc2)C(C(F)(F)F)(C(F)(F)F)* | [6 empty] | 0.8974359
*c1ccc2c(c1)C(=O)N(C2=O)c1ccc(cc1)C(=O)Nc1ccc(cc1)Oc1ccccc1Oc1ccc(cc1)NC(=O)c1ccc(cc1)N1C(=O)c2c(C1=O)cc(cc2)C(C(F)(F)F)(C(F)(F)F)* | [6 empty] | 0.8974359
*c1ccc2c(c1)C(=O)N(C2=O)c1ccc(cc1)Cc1ccc(cc1)N1C(=O)c2c(C1=O)cc(cc2)C(CCCCC(C)(C)*)(C)C | [6 empty] | 0.8974359
*c1ccc2c(c1)C(=O)N(C2=O)c1ccc(cc1)Oc1c(C)cc(cc1C)C(c1cccc2c1cccc2)c1cc(C)c(c(c1)C)Oc1ccc(cc1)N1C(=O)c2c(C1=O)cc(cc2)C(C(F)(F)F)(C(F)(F)F)* |  |  | 2.82 |  |  |  | 0.8974359
*c1ccc2c(c1)C(=O)N(C2=O)c1ccc(cc1)Oc1ccc(cc1)C(=O)c1ccc(cc1)Oc1ccc(cc1)N1C(=O)c2c(C1=O)cc(cc2)C(=O)* |  |  | 3.88 |  |  |  | 0.8974359
*c1ccc2c(c1)C(=O)N(C2=O)c1ccc(cc1)Oc1ccc(cc1)C(=O)c1ccc(cc1)Oc1ccc(cc1)N1C(=O)c2c(C1=O)cc(cc2)C(C(F)(F)F)(C(F)(F)F)* |  |  | 3.53 |  |  |  | 0.8974359
*c1ccc2c(c1)C(=O)N(C2=O)c1ccc(cc1)Oc1ccc(cc1)N1C(=O)c2c(C1=O)cc(cc2)C(CCCCC(C)(C)*)(C)C | [6 empty] | 0.8974359
*c1ccc2c(c1)C(=O)N(C2=O)c1ccc(cc1)Oc1ccc(cc1)N1C(=O)c2c(C1=O)cc(cc2)C(CCCCCCCCC(C)(C)*)(C)C | [6 empty] | 0.8974359
*c1ccc2c(c1)C(=O)N(C2=O)c1ccc2c(c1)C(C)(C)CC2(C)c1ccc(cc1)N1C(=O)c2c(C1=O)cc(cc2)C(=O)* | [6 empty] | 0.8974359
*c1ccc2c(c1)C(=O)N(C2=O)c1cccc(c1)C(=O)Nc1ccc(cc1)NC(=O)c1ccc(cc1)NC(=O)c1cccc(c1)N1C(=O)c2c(C1=O)cc(cc2)C(C(F)(F)F)(C(F)(F)F)* | [6 empty] | 0.8974359
*c1ccc2c(c1)C(=O)N(C2=O)c1cccc(c1)C(=O)Nc1ccc(cc1)NC(=O)c1cccc(c1)N1C(=O)c2c(C1=O)cc(cc2)C(C(F)(F)F)(C(F)(F)F)* | [6 empty] | 0.8974359
*c1ccc2c(c1)C(=O)N(C2=O)c1cccc(c1)C(=O)Nc1ccc(cc1)Oc1ccc(cc1)C(C(F)(F)F)(C(F)(F)F)c1ccc(cc1)Oc1ccc(cc1)NC(=O)c1cccc(c1)N1C(=O)c2c(C1=O)cc(cc2)C(C(F)(F)F)(C(F)(F)F)* | [6 empty] | 0.8974359
*c1ccc2c(c1)C(=O)N(C2=O)c1cccc(c1)C(=O)Nc1ccc(cc1)Oc1ccc(cc1)C(c1ccc(cc1)Oc1ccc(cc1)NC(=O)c1cccc(c1)N1C(=O)c2c(C1=O)cc(cc2)C(C(F)(F)F)(C(F)(F)F)*)(C)C | [6 empty] | 0.8974359
*c1ccc2c(c1)C(=O)N(C2=O)c1cccc(c1)C(=O)Nc1ccc(cc1)Oc1ccc(cc1)NC(=O)c1cccc(c1)N1C(=O)c2c(C1=O)cc(cc2)C(C(F)(F)F)(C(F)(F)F)* | [6 empty] | 0.8974359
*c1ccc2c(c1)C(=O)N(C2=O)c1cccc(c1)C(=O)Nc1ccc(cc1)Oc1ccc(cc1)c1ccc(cc1)Oc1ccc(cc1)NC(=O)c1cccc(c1)N1C(=O)c2c(C1=O)cc(cc2)C(C(F)(F)F)(C(F)(F)F)* | [6 empty] | 0.8974359
*c1ccc2c(c1)C(=O)N(C2=O)c1cccc(c1)C(=O)Nc1ccc(cc1)c1ccc(cc1)NC(=O)c1cccc(c1)N1C(=O)c2c(C1=O)cc(cc2)C(C(F)(F)F)(C(F)(F)F)* | [6 empty] | 0.8974359
*c1ccc2c(c1)C(=O)N(C2=O)c1cccc(c1)C(c1ccc(cc1)N1C(=O)c2c(C1=O)cc(cc2)C(C(F)(F)F)(C(F)(F)F)*)(C)C | [6 empty] | 0.8974359
*c1ccc2c(c1)C(=O)N(C2=O)c1cccc(c1C)N1C(=O)c2c(C1=O)cc(cc2)C(C(F)(F)F)(C(F)(F)F)* | [6 empty] | 0.8974359
*c1ccc2c(c1)C(=O)N(C2=O)c1cccc2c1cccc2N1C(=O)c2c(C1=O)cc(cc2)C(C(F)(F)F)(C(F)(F)F)* | [6 empty] | 0.8974359
*c1cccc(c1)N1C(=O)c2c(C1=O)c(ccc2)Oc1ccc(cc1)C(c1ccc(cc1)Oc1cccc2c1C(=O)N(C2=O)*)(C)C | [6 empty] | 0.8974359
*c1cccc(c1)S(=O)(=O)c1cccc(c1)N1C(=O)c2c(C1=O)cc(cc2)Oc1ccc(cc1)S(=O)(=O)c1ccc(cc1)Oc1ccc2c(c1)C(=O)N(C2=O)* | [6 empty] | 0.8974359
*c1cccc(c1)S(=O)(=O)c1cccc(c1)N1C(=O)c2c(C1=O)cc(cc2)Oc1ccc(cc1)Sc1ccc(cc1)Oc1ccc2c(c1)C(=O)N(C2=O)* | [6 empty] | 0.8974359
CC1CC(CCC1N1C(=O)C2C(C1=O)C1C=CC2C2C1C(=O)N(C2=O)*)CC1CCC(C(C1)C)* |  |  | 2.57 |  |  |  | 0.8974359
CC1CC2CC1C(C2*)* | [6 empty] | 0.8974359
CCC(=O)Oc1ccc(cc1)C(CC(C#N)(C#N)*)(OC(=O)C)C* | [6 empty] | 0.8974359
CCC(=O)Oc1ccc(cc1)C(OC(=O)C)(C*)* | [6 empty] | 0.8974359
CCCC(=O)Oc1ccc(cc1)C(CC(C#N)(C#N)*)(OC(=O)C)C* | [6 empty] | 0.8974359
CCCC(=O)Oc1ccc(cc1)C(OC(=O)C)(C*)* | [6 empty] | 0.8974359
CCCCC(=O)N(C(CC)C*)* | [6 empty] | 0.8974359
CCCCC1C2CC(C(C1*)C2)* | [6 empty] | 0.8974359
CCCCCCC1C=CC(C(C1CCCCCCCC)CCCCCCCC(=O)NCCCCCC*)CCCCCCCC(=O)N* | [6 empty] | 0.8974359
CCCCCCCCCCCCCCCCOC(=O)CCC(C(=O)*)N* |  |  |  |  | 0.00644 |  | 0.8974359
CCCCCCCCCCCCCCCc1cccc(c1)OCCCCCCC1(CCCCCCOc2cccc(c2)CCCCCCCCCCCCCCC)c2cc(*)ccc2-c2c1cc(*)cc2 | [6 empty] | 0.8974359
CCCCCCOC(=O)C(Cc1ccc(cc1)O*)NC(=O)CCc1ccc(cc1)OC(=O)CCC(=O)* | [6 empty] | 0.8974359
CCOC(=O)c1cc(ccc1NC(=O)c1ccc(cc1)*)n1c(=O)c2c(c1=O)cc1c(c2)c(=O)n(c1=O)* | [6 empty] | 0.8974359
CCc1cc(Cc2cc(CC)c(c(c2)CC)N2C(=O)c3c(C2=O)cc(cc3)*)cc(c1N1C(=O)c2c(C1=O)cc(cc2)C(C(F)(F)F)(C(F)(F)F)*)CC |  |  | 3.05 |  |  |  | 0.8974359
COC(=O)Oc1ccc(cc1)C(CC(C#N)(C#N)*)(OC(=O)C)C* | [6 empty] | 0.8974359
COC(=O)Oc1ccc(cc1)C(OC(=O)C)(C*)* | [6 empty] | 0.8974359
ClCc1cc(ccc1O*)Oc1cc(c(cc1C(=O)c1ccccc1)*)C(=O)c1ccccc1 | [6 empty] | 0.8974359
FC(C(C(F)(F)F)(c1ccc2c(c1)C(=O)N(C2=O)c1ccc(cc1)Oc1ccc(cc1)C(c1ccc(cc1)Oc1ccc(cc1)N1C(=O)c2c(C1=O)cc(cc2)*)(C)C)*)(F)F |  |  | 2.8 |  |  |  | 0.8974359
FC(C(C(F)(F)F)(c1ccc2c(c1)C(=O)N(C2=O)c1ccc(cc1)Oc1ccc(cc1)S(=O)(=O)c1ccc(cc1)Oc1ccc(cc1)N1C(=O)c2c(C1=O)cc(cc2)*)*)(F)F |  |  | 3.1 |  |  |  | 0.8974359
N#Cc1c(cccc1Oc1cccc(c1)*)Oc1cccc(c1)N1C(=O)c2c(C1=O)cc(cc2)Oc1ccc2c(c1)C(=O)N(C2=O)* | 0.00045805 | 80550 |  | 2 |  |  | 0.9102564
O=C1CCCCCN1C([*])C[*] | [6 empty] | 0.8974359
O=C1c2cc(ccc2C(=O)N1c1cc2c(-c3c(S2(=O)=O)cc(c(c3)C)*)cc1C)c1ccc2c(c1)C(=O)N(C2=O)* | [6 empty] | 0.8974359
O=C1c2ccc(cc2C(=O)N1c1c(C)cc(c(c1C)*)C)c1ccc2c(c1)C(=O)N(C2=O)* | [6 empty] | 0.8974359
Oc1ccc(cc1n1c(=O)c2c(c1=O)cc1c(c2)c(=O)n(c1=O)*)C(C(F)(F)F)(C(F)(F)F)c1ccc(c(c1)*)O | [6 empty] | 0.8974359
*CC(C(=O)NCCC[N+](C)(C)C)* | [6 empty] | 0.9102564
*OC(=O)NCCCCCCNC(=O)OCC(C(C*)(F)F)(F)F | [6 empty] | 0.9102564
*Oc1ccc(cc1C(C)(C)C)C1(c2ccc(c(c2)C(C)(C)C)Oc2c(F)c(F)c(c(c2F)F)c2c(F)c(F)c(c(c2F)F)*)c2ccccc2-c2c1cccc2 | 2.7e-16 |  | 2.655 |  |  |  | 0.9230769
*c1ccc2c(c1)C(=O)N(C2=O)c1ccc(cc1)C(=O)c1ccc(cc1)N1C(=O)c2c(C1=O)cc(cc2)C(=O)* | [6 empty] | 0.9102564
*c1ccc2c(c1)C(=O)N(C2=O)c1ccc(cc1O)c1ccc(c(c1)O)N1C(=O)c2c(C1=O)cc(cc2)C(C(F)(F)F)(C(F)(F)F)* | [6 empty] | 0.9102564
*c1ccc2c(c1)C(=O)N(C2=O)c1cccc(c1)C(=O)c1ccc(cc1)N1C(=O)c2c(C1=O)cc(cc2)C(=O)* | [6 empty] | 0.9102564
*c1ccc2c(c1)C(=O)N(C2=O)c1cccc(c1)Cc1ccc(cc1)N1C(=O)c2c(C1=O)cc(cc2)C(=O)* | [6 empty] | 0.9102564
*C[SiH](CC)* | [6 empty] | 0.9102564
*c1ccc(cc1)Oc1ccc(cc1)Oc1ccc(cc1)Oc1ccc(cc1)n1c(=O)c2c(c1=O)cc1c(c2)c(=O)n(c1=O)* | [6 empty] | 0.9102564
*c1ccc(cc1)Oc1ccc(cc1)Oc1ccc(cc1)n1c(=O)c2c(c1=O)cc1c(c2)c(=O)n(c1=O)* | [6 empty] | 0.9102564
*c1ccc2c(c1)nc(o2)* | [6 empty] | 0.9102564
*C(=O)Nc1ccc(cc1)C(C(F)(F)F)(C(F)(F)F)c1ccc(cc1)NC(=O)c1ccc2c(c1)C(=O)N(C2=O)c1c(C)cc(c2c1cccc2)c1cc(C)c(c2c1cccc2)N1C(=O)c2c(C1=O)cc(cc2)* | [6 empty] | 0.9102564
*CC(C(=O)NC(CC(=O)C)(C)C)* | [6 empty] | 0.9102564
*CC(C(=O)Oc1cccc(c1)C)(CC(=O)Oc1cccc(c1)C)* | [6 empty] | 0.9102564
*CC(S*)C |  |  |  | 0.504 |  |  | 0.9102564
*CC(c1c(F)c(F)c(c(c1F)F)F)* | [6 empty] | 0.9230769
*CCCCCCCCCCCC(=O)O* | [6 empty] | 0.9102564
*N1CCN(CC1)C(=O)CCCCCCCCC(=O)* | [6 empty] | 0.9230769
*Nc1ccc(cc1)NC(=O)Cc1cc(C)c(cc1C)CC(=O)* | 5.62e-14 | 17800000000000 |  |  |  |  | 0.9230769
*c1ccc(cc1)OC(=O)c1ccc(cc1)[Si](c1ccc(cc1)C(=O)Oc1ccc(cc1)C1(*)OC(=O)c2c1cccc2)(C)C | [6 empty] | 0.9102564
*c1ccc(cc1)Oc1ccc(cc1)c1nc2ccccc2c(c1)c1ccc(cc1)Oc1ccc(cc1)c1cc(*)nc2c1cccc2 | [6 empty] | 0.9102564
*c1ccc(cc1)c1nc2ccc(cc2c(c1)c1ccccc1)c1ccc2c(c1)c(cc(n2)*)c1ccccc1 | [6 empty] | 0.9102564
*c1ccc2c(c1)C(=O)N(C2=O)c1ccc(cc1)C1(c2ccc(cc2)N2C(=O)c3c(C2=O)cc(cc3)C(=O)*)c2ccccc2-c2c1cccc2 | [6 empty] | 0.9102564
*c1ccc2c(c1)c(cc(n2)*)c1ccccc1 | [6 empty] | 0.9102564
CCCCCC(CC(=O)*)O* | [6 empty] | 0.9102564
CCCCCCCCCCCCCCCC(=O)OC(C*)* | [6 empty] | 0.9102564
CCCCCCCCCCCCCCCCC(C*)* | [6 empty] | 0.9102564
CCCCCCOC(=O)C(Cc1ccc(cc1)O*)NC(=O)CCc1ccc(cc1)OC(=O)CCCCC(=O)* | [6 empty] | 0.9102564
CCCCCCOC(=O)C(Cc1ccc(cc1)O*)NC(=O)CCc1ccc(cc1)OC(=O)CCCCCCCCC(=O)* | [6 empty] | 0.9102564
CCOC(=O)c1cc(C(=O)OCC)c(cc1C(=O)Nc1ccc(cc1)O*)C(=O)Nc1ccc(cc1)* | [6 empty] | 0.9102564
N#Cc1c(cccc1O*)Oc1cccc(c1)* |  |  |  | 0.02 |  |  | 0.9102564
[*]C(C[*])N1C3=C(C=CC=C3)C2=C1C=CC=C2 | [5 empty] | 3.494 | 0.9102564
*/C=C\C1CC(C2C1C=CC2)* | 1.5e-15 | 660000000000000 | 2.66 |  | 0.000254 |  | 0.9102564
*=C=C=C(C(=*)COS(=O)(=O)c1ccc(cc1)C)COS(=O)(=O)c1ccc(cc1)C | 7.01e-12 | 25000000000000 |  |  |  |  | 0.9230769
*C(=C(c1ccc(cc1)Oc1ccccc1)*)c1ccccc1 | [6 empty] | 0.9102564
*C(=C(c1ccccc1)*)c1ccc(cc1)C(C)(C)C | [6 empty] | 0.9102564
*C(=C(c1ccccc1)*)c1cccc(c1)[Ge](C)(C)C | [6 empty] | 0.9102564
*C(=C(c1ccccc1)*)c1cccc(c1)[Si](C)(C)C | [6 empty] | 0.9102564
*C(=O)Nc1ccc(cc1)C(C(F)(F)F)(C(F)(F)F)c1ccc(cc1)NC(=O)c1ccc(cc1C)N1C(=O)c2c(C1=O)cc(cc2)* | [6 empty] | 0.9102564
*C(=O)Nc1ccc(cc1)C(C(F)(F)F)(C(F)(F)F)c1ccc(cc1)NC(=O)c1ccc2c(c1)C(=O)N(C2=O)c1c(C)cc(c(c1C)N1C(=O)c2c(C1=O)cc(cc2)*)C | [6 empty] | 0.9102564
*C(=O)Nc1ccc(cc1)C(C(F)(F)F)(C(F)(F)F)c1ccc(cc1)NC(=O)c1ccc2c(c1)C(=O)N(C2=O)c1c(C)cc(cc1C)c1cc(C)c(c(c1)C)N1C(=O)c2c(C1=O)cc(cc2)* | [6 empty] | 0.9102564
*C(=O)Nc1ccc(cc1)C(C(F)(F)F)(C(F)(F)F)c1ccc(cc1)NC(=O)c1ccc2c(c1)C(=O)N(C2=O)c1ccc(cc1)Oc1ccc2c(c1)cc(cc2)Oc1ccc(cc1)N1C(=O)c2c(C1=O)cc(cc2)* | [6 empty] | 0.9102564
*C(=O)Nc1ccc(cc1)C(C(F)(F)F)(C(F)(F)F)c1ccc(cc1)NC(=O)c1ccc2c(c1)C(=O)N(C2=O)c1ccc(cc1)Oc1cccc2c1cccc2Oc1ccc(cc1)N1C(=O)c2c(C1=O)cc(cc2)* | [6 empty] | 0.9102564
*C(=O)Nc1ccc(cc1)C(C(F)(F)F)(C(F)(F)F)c1ccc(cc1)NC(=O)c1ccc2c(c1)C(=O)N(C2=O)c1cccc2c1cccc2N1C(=O)c2c(C1=O)cc(cc2)* | [6 empty] | 0.9102564
*C(=O)Nc1ccc(cc1)NC(=O)c1ccc(cc1)NC(=O)c1ccc(cc1)c1nc2c([nH]1)ccc(c2)* | [6 empty] | 0.9102564
*C(=O)Nc1ccc(cc1)Oc1c(C)cc(cc1C)C(c1cc(C)c(c(c1)C)Oc1ccc(cc1)NC(=O)c1ccc2c(c1)C(=O)N(C2=O)c1ccc(cc1)Oc1ccc(cc1)C1(CC2CC1C1C2CCC1)c1ccc(cc1)Oc1ccc(cc1)N1C(=O)c2c(C1=O)cc(cc2)*)(C)C | [6 empty] | 0.9102564
*C(=O)Nc1ccc(cc1)Oc1cc(c(cc1C(C)(C)C)Oc1ccc(cc1)NC(=O)c1ccc2c(c1)C(=O)N(C2=O)c1ccc(cc1)Oc1ccc(cc1)C1(CC2CC1C1C2CCC1)c1ccc(cc1)Oc1ccc(cc1)N1C(=O)c2c(C1=O)cc(cc2)*)C(C)(C)C | [6 empty] | 0.9102564
*C(=O)Nc1ccc(cc1)Oc1ccc(c(c1)C(C)(C)C)Oc1ccc(cc1)NC(=O)c1ccc2c(c1)C(=O)N(C2=O)c1ccc(cc1)Oc1ccc(cc1)C1(CC2CC1C1C2CCC1)c1ccc(cc1)Oc1ccc(cc1)N1C(=O)c2c(C1=O)cc(cc2)* | [6 empty] | 0.9102564
*C(=O)Nc1ccc(cc1)Oc1ccc(c(c1)C)c1ccc(cc1C)Oc1ccc(cc1)NC(=O)c1ccc2c(c1)C(=O)N(C2=O)c1ccc(cc1)Oc1ccc(cc1)C1(CC2CC1C1C2CCC1)c1ccc(cc1)Oc1ccc(cc1)N1C(=O)c2c(C1=O)cc(cc2)* | [6 empty] | 0.9102564
*C(=O)Nc1ccc(cc1)Oc1ccc(cc1)C(C(F)(F)F)(C(F)(F)F)c1ccc(cc1)Oc1ccc(cc1)NC(=O)c1ccc2c(c1)C(=O)N(C2=O)c1ccc(cc1)Oc1ccc(cc1)C1(CC2CC1C1C2CCC1)c1ccc(cc1)Oc1ccc(cc1)N1C(=O)c2c(C1=O)cc(cc2)* | [6 empty] | 0.9102564
*C(=O)Nc1ccc(cc1)Oc1ccc(cc1)C(C(F)(F)F)(C(F)(F)F)c1ccc(cc1)Oc1ccc(cc1)NC(=O)c1ccc2c(c1)C(=O)N(C2=O)c1ccc(cc1)Oc1ccc2c(c1)cc(cc2)Oc1ccc(cc1)N1C(=O)c2c(C1=O)cc(cc2)* | [6 empty] | 0.9102564
*C(=O)Nc1ccc(cc1)Oc1ccc(cc1)C(C(F)(F)F)(C(F)(F)F)c1ccc(cc1)Oc1ccc(cc1)NC(=O)c1ccc2c(c1)C(=O)N(C2=O)c1ccc(cc1)Oc1cccc2c1cccc2Oc1ccc(cc1)N1C(=O)c2c(C1=O)cc(cc2)* | [6 empty] | 0.9102564
*C(=O)Nc1ccc(cc1)Oc1ccc(cc1)C(c1ccc(cc1)Oc1ccc(cc1)NC(=O)c1ccc2c(c1)C(=O)N(C2=O)c1ccc(cc1)Oc1cccc2c1cccc2Oc1ccc(cc1)N1C(=O)c2c(C1=O)cc(cc2)*)(C)C | [6 empty] | 0.9102564
*C(=O)Nc1ccc(cc1)Oc1ccc(cc1)C(c1ccc(cc1)Oc1ccc(cc1)NC(=O)c1ccc2c(c1)C(=O)N(C2=O)c1ccc(cc1)c1sc(c(c1c1ccccc1)c1ccccc1)c1ccc(cc1)N1C(=O)c2c(C1=O)cc(cc2)*)(C)C | [6 empty] | 0.9102564
*C(=O)Nc1ccc(cc1)Oc1ccc(cc1)C1(NC(=O)c2c1cccc2)c1ccc(cc1)Oc1ccc(cc1)NC(=O)c1ccc2c(c1)C(=O)N(C2=O)c1ccc(c(c1)N1C(=O)c2c(C1=O)cc(cc2)*)C | [6 empty] | 0.9102564
*C(=O)Nc1ccc(cc1)Oc1ccc(cc1)C1(NC(=O)c2c1cccc2)c1ccc(cc1)Oc1ccc(cc1)NC(=O)c1ccc2c(c1)C(=O)N(C2=O)c1ccc(cc1)N1C(=O)c2c(C1=O)cc(cc2)* | [6 empty] | 0.9102564
*C(=O)Nc1ccc(cc1)Oc1ccc(cc1)C1(NC(=O)c2c1cccc2)c1ccc(cc1)Oc1ccc(cc1)NC(=O)c1ccc2c(c1)C(=O)N(C2=O)c1ccc(cc1)Oc1ccc(c(c1)C)Oc1ccc(cc1)N1C(=O)c2c(C1=O)cc(cc2)* | [6 empty] | 0.9102564
*C(=O)Nc1ccc(cc1)Oc1ccc(cc1)C1(NC(=O)c2c1cccc2)c1ccc(cc1)Oc1ccc(cc1)NC(=O)c1ccc2c(c1)C(=O)N(C2=O)c1ccc(cc1)Oc1ccc(cc1)C1(NC(=O)c2c1cccc2)c1ccc(cc1)Oc1ccc(cc1)N1C(=O)c2c(C1=O)cc(cc2)* | [6 empty] | 0.9102564
*C(=O)Nc1ccc(cc1)Oc1ccc(cc1)C1(NC(=O)c2c1cccc2)c1ccc(cc1)Oc1ccc(cc1)NC(=O)c1ccc2c(c1)C(=O)N(C2=O)c1ccc(cc1)Oc1ccc(cc1)N1C(=O)c2c(C1=O)cc(cc2)* | [6 empty] | 0.9102564
*C(=O)Nc1ccc(cc1)Oc1ccc(cc1)C1(NC(=O)c2c1cccc2)c1ccc(cc1)Oc1ccc(cc1)NC(=O)c1ccc2c(c1)C(=O)N(C2=O)c1ccc(cc1)Oc1ccc(cc1)Oc1ccc(cc1)N1C(=O)c2c(C1=O)cc(cc2)* | [6 empty] | 0.9102564
*C(=O)Nc1ccc(cc1)Oc1ccc(cc1)C1(NC(=O)c2c1cccc2)c1ccc(cc1)Oc1ccc(cc1)NC(=O)c1ccc2c(c1)C(=O)N(C2=O)c1cccc(c1)N1C(=O)c2c(C1=O)cc(cc2)* | [6 empty] | 0.9102564
*C(=O)Nc1ccc(cc1)Oc1ccc(cc1)NC(=O)c1ccc2c(c1)C(=O)N(C2=O)C1CCC(CC1)CC1CCC(CC1)N1C(=O)c2c(C1=O)cc(cc2)* | [6 empty] | 0.9102564
*C(=O)Nc1ccc(cc1)Oc1ccc(cc1)NC(=O)c1ccc2c(c1)C(=O)N(C2=O)c1ccc(cc1)Cc1ccc(cc1)N1C(=O)c2c(C1=O)cc(cc2)* | [6 empty] | 0.9102564
*C(=O)Nc1ccc(cc1)Oc1ccc(cc1)NC(=O)c1ccc2c(c1)C(=O)N(C2=O)c1ccc(cc1)Oc1ccc(cc1)C1(CC2CC1C1C2CCC1)c1ccc(cc1)Oc1ccc(cc1)N1C(=O)c2c(C1=O)cc(cc2)* | [6 empty] | 0.9102564
*C(=O)Nc1ccc(cc1)Oc1ccc(cc1)NC(=O)c1ccc2c(c1)C(=O)N(C2=O)c1ccc(cc1)Oc1ccc(cc1)C1(NC(=O)c2c1cccc2)c1ccc(cc1)Oc1ccc(cc1)N1C(=O)c2c(C1=O)cc(cc2)* | [6 empty] | 0.9102564
*C(=O)Nc1ccc(cc1)Oc1ccc(cc1)NC(=O)c1ccc2c(c1)C(=O)N(C2=O)c1ccc(cc1)S(=O)(=O)c1ccc(cc1)N1C(=O)c2c(C1=O)cc(cc2)* | [6 empty] | 0.9102564
*C(=O)Nc1ccc(cc1)Oc1ccc(cc1)Oc1ccc(cc1)NC(=O)c1ccc2c(c1)C(=O)N(C2=O)c1ccc(cc1)Oc1ccc(cc1)C1(NC(=O)c2c1cccc2)c1ccc(cc1)Oc1ccc(cc1)N1C(=O)c2c(C1=O)cc(cc2)* | [6 empty] | 0.9102564
*C(=O)Nc1ccc(cc1)Oc1ccc(cc1)Oc1ccc(cc1)NC(=O)c1ccc2c(c1)C(=O)N(C2=O)c1ccc(cc1)c1sc(c(c1c1ccccc1)c1ccccc1)c1ccc(cc1)N1C(=O)c2c(C1=O)cc(cc2)* | [6 empty] | 0.9102564
*C(=O)Nc1ccc(cc1)Oc1ccc(cc1)S(=O)(=O)c1ccc(cc1)Oc1ccc(cc1)NC(=O)c1ccc2c(c1)C(=O)N(C2=O)c1ccc(cc1)Oc1cccc2c1cccc2Oc1ccc(cc1)N1C(=O)c2c(C1=O)cc(cc2)* | [6 empty] | 0.9102564
*C(=O)Nc1ccc(cc1)Oc1ccc(cc1)c1ccc(cc1)Oc1ccc(cc1)NC(=O)c1ccc2c(c1)C(=O)N(C2=O)c1ccc(cc1)Oc1ccc(cc1)N1C(=O)c2c(C1=O)cc(cc2)* | [6 empty] | 0.9102564
*C(=O)Nc1ccc(cc1)Oc1cccc(c1)NC(=O)c1ccc2c(c1)C(=O)N(C2=O)c1ccc(cc1)Oc1ccc(cc1)N1C(=O)c2c(C1=O)cc(cc2)* | [6 empty] | 0.9102564
*C(=O)Nc1ccc(cc1)Oc1cccc(c1)NC(=O)c1ccc2c(c1)C(=O)N(C2=O)c1ccc(cc1)c1sc(c(c1c1ccccc1)c1ccccc1)c1ccc(cc1)N1C(=O)c2c(C1=O)cc(cc2)* | [6 empty] | 0.9102564
*C(=O)Nc1ccc(cc1)Oc1ccccc1c1ccccc1Oc1ccc(cc1)NC(=O)c1ccc2c(c1)C(=O)N(C2=O)c1ccc(c(c1)N1C(=O)c2c(C1=O)cc(cc2)*)C | [6 empty] | 0.9102564
*C(=O)Nc1ccc(cc1)Oc1ccccc1c1ccccc1Oc1ccc(cc1)NC(=O)c1ccc2c(c1)C(=O)N(C2=O)c1ccc(cc1)Cc1ccc(cc1)N1C(=O)c2c(C1=O)cc(cc2)* | [6 empty] | 0.9102564
*C(=O)Nc1ccc(cc1)Oc1ccccc1c1ccccc1Oc1ccc(cc1)NC(=O)c1ccc2c(c1)C(=O)N(C2=O)c1ccc(cc1)Oc1ccc(cc1)C(c1ccc(cc1)Oc1ccc(cc1)N1C(=O)c2c(C1=O)cc(cc2)*)(C)C | [6 empty] | 0.9102564
*C(=O)Nc1ccc(cc1)Oc1ccccc1c1ccccc1Oc1ccc(cc1)NC(=O)c1ccc2c(c1)C(=O)N(C2=O)c1ccc(cc1)Oc1ccc(cc1)N1C(=O)c2c(C1=O)cc(cc2)* | [6 empty] | 0.9102564
*C(=O)Nc1ccc(cc1)Oc1ccccc1c1ccccc1Oc1ccc(cc1)NC(=O)c1ccc2c(c1)C(=O)N(C2=O)c1ccc(cc1)Oc1ccc(cc1)S(=O)(=O)c1ccc(cc1)Oc1ccc(cc1)N1C(=O)c2c(C1=O)cc(cc2)* | [6 empty] | 0.9102564
*C(=O)Nc1ccc(cc1)Oc1ccccc1c1ccccc1Oc1ccc(cc1)NC(=O)c1ccc2c(c1)C(=O)N(C2=O)c1cccc(c1)N1C(=O)c2c(C1=O)cc(cc2)* | [6 empty] | 0.9102564
*C(=O)Nc1ccc(cc1)S(=O)(=O)c1ccc(cc1)NC(=O)c1ccc2c(c1)C(=O)N(C2=O)c1ccc(cc1)c1sc(c(c1c1ccccc1)c1ccccc1)c1ccc(cc1)N1C(=O)c2c(C1=O)cc(cc2)* | [6 empty] | 0.9102564
*C(=O)Nc1ccc(cc1)c1sc(c(c1c1ccccc1)c1ccccc1)c1ccc(cc1)NC(=O)c1ccc2c(c1)C(=O)N(C2=O)c1ccc(cc1)Oc1cccc2c1cccc2Oc1ccc(cc1)N1C(=O)c2c(C1=O)cc(cc2)* | [6 empty] | 0.9102564
*C(=O)Nc1cccc(c1)C(=O)Nc1cccc(c1)NC(=O)c1ccc2c(c1)nc([nH]2)c1ccc(cc1)c1nc2c([nH]1)ccc(c2)* | [6 empty] | 0.9102564
*C(=O)Nc1cccc(c1)C(=O)Nc1cccc(c1)NC(=O)c1ccc2c(c1)nc([nH]2)c1cccc(c1)c1nc2c([nH]1)ccc(c2)* | [6 empty] | 0.9102564
*C(=O)Nc1cccc(c1)C(=O)c1cccc(c1)NC(=O)c1ccc2c(c1)C(=O)N(C2=O)c1ccc(cc1)c1sc(c(c1c1ccccc1)c1ccccc1)c1ccc(cc1)N1C(=O)c2c(C1=O)cc(cc2)* | [6 empty] | 0.9102564
*C(=O)Nc1cccc(c1)NC(=O)c1ccc(cc1)N1C(=O)c2c(C1=O)cc(cc2)* |  |  | 4.25 |  | 0.0432 |  | 0.9102564
*C(=O)Nc1cccc(c1)NC(=O)c1ccc(cc1)c1nc2c([nH]1)ccc(c2)* | [6 empty] | 0.9102564
*C(=O)Nc1cccc(c1)NC(=O)c1ccc2c(c1)C(=O)N(C2=O)c1ccc(cc1)Oc1cccc2c1cccc2Oc1ccc(cc1)N1C(=O)c2c(C1=O)cc(cc2)* | [6 empty] | 0.9102564
*C(=O)Nc1cccc(c1)NC(=O)c1ccc2c(c1)C(=O)N(C2=O)c1ccc(cc1)c1sc(c(c1c1ccccc1)c1ccccc1)c1ccc(cc1)N1C(=O)c2c(C1=O)cc(cc2)* | [6 empty] | 0.9102564
*C(=O)Nc1cccc(c1)NC(=O)c1ccc2c(c1)nc([nH]2)c1ccc(cc1)c1nc2c([nH]1)ccc(c2)* | [6 empty] | 0.9102564
*C(=O)Nc1cccc(c1)NC(=O)c1ccc2c(c1)nc([nH]2)c1cccc(c1)c1nc2c([nH]1)ccc(c2)* | [6 empty] | 0.9102564
*C(=O)Nc1cccc(c1)NC(=O)c1cccc(c1)NC(=O)c1ccc(cc1)c1nc2c([nH]1)ccc(c2)* | [6 empty] | 0.9102564
*C(=O)Nc1cccc(c1)S(=O)(=O)c1cccc(c1)NC(=O)c1ccc2c(c1)C(=O)N(C2=O)c1ccc(cc1)c1sc(c(c1c1ccccc1)c1ccccc1)c1ccc(cc1)N1C(=O)c2c(C1=O)cc(cc2)* | [6 empty] | 0.9102564
*C(=O)OCCCCCCCCCCCCOC(=O)c1ccc(cc1)N1C(=O)c2c(C1=O)cc(cc2)* | [6 empty] | 0.9102564
*C(=O)Oc1ccc(cc1)C(c1ccc(cc1)OC(=O)c1ccc2c(c1)C(=O)N(C2=O)c1ccc(cc1)Oc1ccc(cc1)N1C(=O)c2c(C1=O)cc(cc2)*)(C)C | [6 empty] | 0.9102564
*C(C(=O)OCc1cc(Cl)ccc1Cl)(C*)C |  |  | 3.22 | 0.1 |  |  | 0.9102564
*C(C(=O)OCc1cccc(c1Cl)Cl)(C*)C |  |  | 3.48 | 0.215 |  |  | 0.9102564
*C(C(F)(F)F)(C(F)(F)*)F | [6 empty] | 0.9102564
*C(C1(*)OC(C(O1)(F)F)(F)C(F)(F)F)(F)F | [6 empty] | 0.9102564
*C1C2CC(C(C1*)C2)CCCCc1ccccc1 |  |  | 2.53 |  | 0.0005 |  | 0.9102564
*C1C2CC(C1*)C(C2C(=O)OCC12CC3CC(C2)CC(C1)C3)C(=O)OCC12CC3CC(C2)CC(C1)C3 |  |  |  |  | 0.0059 |  | 0.9230769
*C1C2CC(C1*)C(C2C(=O)OCCC12CC3CC(C2)CC(C1)C3)C(=O)OCCC12CC3CC(C2)CC(C1)C3 |  |  | 2.5 |  | 0.0075 |  | 0.9102564
*C1C2CC(C1*)C(C2C(=O)OCCCc1ccccc1)C(=O)OCCCc1ccccc1 |  |  | 2.74 |  | 0.008 |  | 0.9102564
*C1C2CC(C1*)C(C2C(=O)OCCc1ccccc1)C(=O)OCCc1ccccc1 |  |  | 2.7 |  | 0.007 |  | 0.9102564
*C1C2CC(C1*)C(C2C(=O)OCc1ccccc1)C(=O)OCc1ccccc1 |  |  | 2.64 |  | 0.0066 |  | 0.9102564
*C1C2CC(C1*)C(C2COCCCc1ccccc1)COCCCc1ccccc1 |  |  | 2.58 |  | 0.013 |  | 0.9102564
*C1C2CC(C1*)C(C2COCc1ccccc1)COCc1ccccc1 |  |  | 2.6 |  | 0.032 |  | 0.9102564
*C=C(c1ccccc1C[Si](C)(C)C)* | [6 empty] | 0.9102564
*C=C(c1ccccc1[Ge](C)(C)C)* | [6 empty] | 0.9102564
*C=CC(C(C(=O)OC)*)C |  |  | 3.5 | 0.089 | 0.0275 |  | 0.9102564
*C=CC1CC(C(C1C(=O)OCCCCCCCCCCCOc1ccc(cc1)c1ccc(cc1)C#N)C(=O)OCCCCCCCCCCCOc1ccc(cc1)c1ccc(cc1)C#N)* |  |  | 3.3 | 0.7 |  |  | 0.9102564
*CC(=O)Nc1ccc(cc1)C1(c2ccc(cc2)NC(=O)Cn2c(=O)c3c(c2=O)cc2c(c3)c(=O)n(c2=O)*)c2ccccc2-c2c1cccc2 | [6 empty] | 0.9102564
*CC(=O)Nc1ccc(cc1)C1(c2ccc(cc2)NC(=O)c2ccc3c(c2)C(=O)N(C3=O)*)c2ccccc2-c2c1cccc2 | [6 empty] | 0.9102564
*CC(=O)Nc1ccc(cc1)Oc1c(F)c(F)c(c(c1F)F)Oc1ccc(cc1)NC(=O)c1ccc2c(c1)C(=O)N(C2=O)* | [6 empty] | 0.9102564
*CC(=O)Nc1ccc(cc1)Oc1ccc(cc1)C(c1ccc(cc1)Oc1ccc(cc1)NC(=O)CN1C(=O)c2c(C1=O)cc(cc2)C(C(F)(F)F)(C(F)(F)F)c1ccc2c(c1)C(=O)N(C2=O)*)(C)C |  |  | 3.54 |  |  |  | 0.9102564
*CC(=O)Nc1ccc(cc1)Oc1ccc(cc1)Oc1ccc(cc1)NC(=O)CN1C(=O)c2c(C1=O)cc(cc2)C(C(F)(F)F)(C(F)(F)F)c1ccc2c(c1)C(=O)N(C2=O)* |  |  | 3.52 |  |  |  | 0.9102564
*CC(=O)Nc1ccc(cc1)Oc1ccc(cc1)S(=O)(=O)c1ccc(cc1)Oc1ccc(cc1)NC(=O)CN1C(=O)c2c(C1=O)cc(cc2)C(C(F)(F)F)(C(F)(F)F)c1ccc2c(c1)C(=O)N(C2=O)* |  |  | 3.74 |  |  |  | 0.9102564
*CC(C(=O)NC(C)(C)C)* | [6 empty] | 0.9102564
*CC(C(=O)OC1CCCCC1C(C)(C)C)(C)* | 1.82e-12 | 549000000000 |  | 0.08 |  |  | 0.9230769
*CC(C(=O)OCC(=O)Nc1ccc(cc1)C)(C)* | [6 empty] | 0.9102564
*CC(C(=O)OCC(=O)c1ccccc1)(C)* | [6 empty] | 0.9102564
*CC(C(=O)OCC(C(F)(F)F)(F)F)(C)* |  |  |  | 0.072 |  |  | 0.9102564
*CC(C(=O)OCC(C(F)F)(F)F)(C)* |  |  |  | 0.3 |  |  | 0.9102564
*CC(C(=O)OCC(C1CC(C1)(C)c1ccccc1)O)(C)* | [6 empty] | 0.9102564
*CC(C(=O)OCC(CN1C(=O)c2c(C1=O)cccc2)O)(C)* | [6 empty] | 0.9102564
*CC(C(=O)OCCc1ccccc1)(CC(=O)OCCc1ccccc1)* | [6 empty] | 0.9102564
*CC(C(=O)OCc1c(Cl)cccc1Cl)(C)* |  |  | 3.63 | 0.1 |  |  | 0.9102564
*CC(C(=O)OCc1cc(Cl)cc(c1)Cl)(C)* |  |  | 2.69 | 0.069 |  |  | 0.9102564
*CC(C(=O)OCc1ccc(cc1Cl)Cl)(C)* |  |  | 4.49 | 0.203 |  |  | 0.9102564
*CC(C(=O)OCc1ccccc1)(CC(=O)OCc1ccccc1)* | [6 empty] | 0.9230769
*CC(C(=O)Oc1c(C)cccc1C)(C)* |  |  | 3.093 | 0.18 |  |  | 0.9102564
*CC(CCc1ccccc1)* | [6 empty] | 0.9102564
*CC(COC(=O)CCCCC(=O)OCC(COc1ccc(cc1)C(=O)Oc1ccc(cc1)O*)O)O | [6 empty] | 0.9102564
*CC(COC(=O)CCCCC(=O)OCC(COc1ccc(cc1)C=C(c1ccc(cc1)O*)C)O)O | [6 empty] | 0.9102564
*CC(COC(=O)CCCCCCCCC(=O)OCC(COc1ccc(cc1)C(=O)Oc1ccc(cc1)O*)O)O | [6 empty] | 0.9102564
*CC(COC(=O)CCCCCCCCC(=O)OCC(COc1ccc(cc1)C=C(c1ccc(cc1)O*)C)O)O | [6 empty] | 0.9102564
*CC(CS(=O)(=O)C(C)C)O* | [6 empty] | 0.9102564
*CC(CS(=O)(=O)CC)O* | [6 empty] | 0.9102564
*CC(C[N-][N+]#N)O* | [6 empty] | 0.9102564
*CC(O*)CC |  |  | 4.03 | 0.543 |  |  | 0.9102564
*CC(OC(=O)c1ccc(cc1)C(C)(C)C)* | [6 empty] | 0.9102564
*CC(c1c(C)cc(cc1C)C)* | [6 empty] | 0.9102564
*CC(c1cccc2c1cccc2)* | [6 empty] | 0.9102564
*CC(c1ccccc1)O* | [6 empty] | 0.9102564
*CC1(C)CC(*)(C)C(=O)OC1=O | [6 empty] | 0.9102564
*CC1CCCC(C1)CNC(=O)CCCCC(=O)N* | [6 empty] | 0.9102564
*CC=Cc1cc(ccc1O)C(c1ccc(c(c1)C=CCC1CC(=O)N(C1=O)c1ccc(cc1)Cc1ccc(cc1)N1C(=O)CC(C1=O)*)O)(C)C | [6 empty] | 0.9102564
*CCC(C(Cl)(F)*)(F)F | [6 empty] | 0.9102564
*CCC1C(*)C(=O)N(C1=O)CCCCNC(=O)C(C(C(C(C(C(C(F)(F)F)(F)F)(F)F)(F)F)(F)F)(F)F)(F)F | [6 empty] | 0.9102564
*CCC1CC(C2C1C1CC2CC1(C)C(=O)OC)* |  |  | 2.7 |  |  |  | 0.9102564
*CCCCCCCCCCC(=O)Oc1ccc(cc1)c1ccc(cc1)OC(=O)c1ccc2c(c1)C(=O)N(C2=O)* | [6 empty] | 0.9102564
*CCCCCCCCCCCC(=O)Oc1ccc(cc1)c1ccc(cc1)OC(=O)c1ccc2c(c1)C(=O)N(C2=O)* | [6 empty] | 0.9102564
*CCCCCCCCCCCCC(=O)O* | [6 empty] | 0.9102564
*CCCCCCCCCCCCCCCCCCCCOC(=O)CC(=O)O* | [6 empty] | 0.9102564
*CCCCCCCCCCCCCCNC(=O)CCCCCCCCCCCCCCCCC(=O)N* | [6 empty] | 0.9102564
*CCCCCCCCCCCCN1C(=O)c2c(C1=O)cc(cc2)Oc1ccc2c(c1)C(=O)N(C2=O)* | [6 empty] | 0.9102564
*CCCCCCCCCCCCNC(=O)CCP(=O)(CCC(=O)N*)C | [6 empty] | 0.9102564
*CCCCCCCCCCCNC(=O)CCCCCCCCCCCCCCCCCCC(=O)N* | [6 empty] | 0.9102564
*CCCCCCCCCCCOC(=O)Nc1ccc(c(c1)C)NC(=O)OCCCCCCCCCCCOc1ccc(cc1)c1ccc(cc1)O* | [6 empty] | 0.9102564
*CCCCCCCCCCN1C(=O)c2c(C1=O)cc(cc2)Oc1ccc2c(c1)C(=O)N(C2=O)* | [6 empty] | 0.9102564
*CCCCCCCCCCNC(=O)CCCCCCCCCCCCCCCCC(=O)N* | [6 empty] | 0.9102564
*CCCCCCCCCCOC(=O)O* | [6 empty] | 0.9102564
*CCCCCCCCCNC(=O)CCCCC(=O)N* | [6 empty] | 0.9102564
*CCCCCCCCCNC(=O)CCCCCCCCCCCCCCCCCCC(=O)N* | [6 empty] | 0.9102564
*CCCCCCCCNC(=O)CCCCCCCCCCCCCCCCC(=O)N* | [6 empty] | 0.9102564
*CCCCCCCCOC(=O)Nc1ccc(c(c1)C)NC(=O)OCCCCCCCCOc1ccc(cc1)c1ccc(cc1)O* | [6 empty] | 0.9102564
*CCCCCCCCOC(=O)c1ccc(cc1)C(=O)O* | [6 empty] | 0.9102564
*CCCCCCCCc1oc2c(n1)cc(cc2)NC(=O)CCCCC(=O)Nc1ccc2c(c1)nc(o2)* | [6 empty] | 0.9102564
*CCCCCCCCc1oc2c(n1)cc(cc2)NC(=O)CCCCCCCCC(=O)Nc1ccc2c(c1)nc(o2)* | [6 empty] | 0.9102564
*CCCCCCCNC(=O)CCCCCCCCCCCCCCCCCCC(=O)N* | [6 empty] | 0.9102564
*CCCCCCCNC(=O)c1ccc(cc1)C(=O)N* | [6 empty] | 0.9102564
*CCCCCCN1C(=O)N(C(=O)C1=O)c1ccc(cc1)CCc1ccccc1N1C(=O)N(C(=O)C1=O)* | 3e-16 | [5 empty] | 0.9230769
*CCCCCCN1C(=O)N(C(=O)C1=O)c1ccc(cc1)Cc1ccc(cc1)N1C(=O)N(C(=O)C1=O)* | 1.3e-16 | [5 empty] | 0.9230769
*CCCCCCN1C(=O)N(C(=O)C1=O)c1ccc(cc1)Oc1ccc(cc1)N1C(=O)N(C(=O)C1=O)* | 1.2e-16 | [5 empty] | 0.9230769
*CCCCCCN1C(=O)c2c(C1=O)cc(cc2)Oc1ccc2c(c1)C(=O)N(C2=O)* | [6 empty] | 0.9102564
*CCCCCCNC(=O)CCCC(=O)N* | [6 empty] | 0.9102564
*CCCCCCNC(=O)CCCCCCCCCCCCCCCCC(=O)N* | [6 empty] | 0.9102564
*CCCCCCOC(=O)NC1CCC(CC1)CC1CCC(CC1)NC(=O)OCCCCCCOc1ccc(cc1)CCc1ccc(cc1)O* |  |  |  | 0.8 |  |  | 0.9230769
*CCCCCCOC(=O)Nc1ccc(c(c1)C)NC(=O)OCCCCCCOc1ccc(cc1)c1ccc(cc1)O* | [6 empty] | 0.9102564
*CCCCCCOc1ccc(cc1)NC(=O)c1cc(cc(c1)C(C)(C)C)C(=O)Nc1ccc(cc1)O* | [6 empty] | 0.9102564
*CCCCCCS(=O)(=O)* | [6 empty] | 0.9102564
*CCCCCCS* | [6 empty] | 0.9102564
*CCCCCNC(=O)CCCCCCCCCCCCCCCCCCC(=O)N* | [6 empty] | 0.9102564
*CCCCCOC(=O)NCCCCCCNC(=O)O* | [6 empty] | 0.9102564
*CCCCCOC(=O)c1ccc2c(c1)ccc(c2)C(=O)O* | [6 empty] | 0.9102564
*CCCCNC(=O)CCCCCCC(=O)N* | [6 empty] | 0.9102564
*CCCCOC(=O)C(=O)O* | [6 empty] | 0.9102564
*CCCCOC(=O)O* | [6 empty] | 0.9102564
*CCCNC(=O)CCCCC(=O)NCCCO* | [6 empty] | 0.9102564
*CCCNC(=O)O* | [6 empty] | 0.9102564
*CCCOCCCOC(=O)c1ccc(cc1)c1ccc(cc1)C(=O)O* | [6 empty] | 0.9102564
*CCOCCOC(=O)CCCCC(=O)O* | [6 empty] | 0.9102564
*N1C(=O)c2c(C1=O)cc(cc2)Oc1ccc2c(c1)C(=O)N(C2=O)c1cc(ccc1O)c1ccc(c(c1)*)O | [6 empty] | 0.9102564
*N=C(N=C(N=C(N)N)*)O | 7e-07 | 1000000 |  | 0.1375 |  |  | 0.9230769
*N=P(Cl)(Cl)* | [6 empty] | 0.9102564
*N=P(Oc1ccc(cc1)c1ccccc1)(Oc1ccc(cc1)c1ccccc1)* |  |  | 3.52 |  | 0.003 |  | 0.9102564
*NC(CC(=O)*)(C)C | [6 empty] | 0.9102564
*NC1CC(C)(CNC(=O)CCCCC(=O)*)CC(C1)(C)C | [6 empty] | 0.9102564
*Nc1ccc(cc1)C(=O)c1ccc(cc1)NC(=O)c1cccc(c1)C(=O)* | [6 empty] | 0.9102564
*Nc1ccc(cc1)C(C(F)(F)F)(C(F)(F)F)c1ccc(cc1)NC(=O)c1cc(cc(c1)C(C)(C)C)C(=O)* | [6 empty] | 0.9102564
*Nc1cccc(c1)C(Cc1ccc(cc1)NC(=O)c1ccc(cc1)C(=O)*)O | [6 empty] | 0.9102564
*OC(=O)C(CC)(CC)C* | [6 empty] | 0.9102564
*OC(=O)c1ccc(cc1)C(=O)OCC(CC)(C*)C | [6 empty] | 0.9102564
*OC(C(C(=O)*)(C)C)(C)C | [6 empty] | 0.9102564
*OC(C(C(C(F)(F)*)(F)F)(F)F)(F)F | [6 empty] | 0.9102564
*OC(C)* |  |  | 3.095 |  |  |  | 0.9102564
*OC(COC(=O)c1ccc(cc1)C(=O)*)C |  |  |  |  | 0.1 |  | 0.9102564
*OC1CCC(CC1)OC(=O)Nc1ccc(cc1)Cc1ccc(cc1)NC(=O)* | [6 empty] | 0.9102564
*OCC(CO)(C*)C | [6 empty] | 0.9102564
*OCC(C[N-][N+]#N)(C[N-][N+]#N)C* | [6 empty] | 0.9102564
*OS(=O)(=O)c1cc(ccc1C)S(=O)(=O)Oc1ccc(cc1)C1(CCCC1)c1ccc(cc1)* | [6 empty] | 0.9102564
*O[Si](CCCC(=O)Oc1ccc(cc1)C=Nc1ccc(cc1)Oc1ccc(cc1)N=Cc1ccc(cc1)OC(=O)CCC[Si](C)(C)*)(C)C | [6 empty] | 0.9102564
*O[Si](CCCOc1ccc(cc1)C(=O)OC1CCC2(C(=CCC3C2CCC2(C3CCC2C(CCCC(C)C)C)C)C1)C)(C)* | [6 empty] | 0.9102564
*Oc1c(C)cc(cc1C)C(c1cc(C)c(c(c1)C)OC(=O)c1cccc(c1)C(=O)*)(C)C | [6 empty] | 0.9102564
*Oc1c(OC)cc(cc1OC)* | [6 empty] | 0.9102564
*Oc1cc(c(cc1C(C)(C)C)Oc1ccc(cc1)C(=O)Nc1c(C)cc(cc1C(C)C)Cc1cc(C)c(c(c1)C(C)C)NC(=O)c1ccc(cc1)*)C(C)(C)C | [6 empty] | 0.9102564
*Oc1cc(c(cc1C(C)(C)C)Oc1ccc(cc1)C(=O)Nc1c(C)cc(cc1C)C(c1cc(C)c(c(c1)C)NC(=O)c1ccc(cc1)*)(C)C)C(C)(C)C | [6 empty] | 0.9102564
*Oc1cc(c(cc1C(C)(C)C)Oc1ccc(cc1)C(=O)Nc1ccc(cc1)C(C(F)(F)F)(C(F)(F)F)c1ccc(cc1)NC(=O)c1ccc(cc1)*)C(C)(C)C | [6 empty] | 0.9102564
*Oc1cc(c(cc1C(C)(C)C)Oc1ccc(cc1)C(=O)Nc1ccc(cc1)C(c1ccc(cc1)NC(=O)c1ccc(cc1)*)(C)C)C(C)(C)C | [6 empty] | 0.9102564
*Oc1cc(c(cc1C(C)(C)C)Oc1ccc(cc1)C(=O)Nc1ccc(cc1C)C(c1ccc(c(c1)C)NC(=O)c1ccc(cc1)*)(C)C)C(C)(C)C | [6 empty] | 0.9102564
*Oc1ccc(cc1)C(=O)Nc1cccc(c1)C(Cc1ccc(cc1)NC(=O)c1ccc(cc1)*)O | [6 empty] | 0.9102564
*Oc1ccc(cc1)C(=O)c1ccc(cc1)Oc1ccc(cc1)C(=O)c1ccc(cc1)C(=O)c1ccc(cc1)* | [6 empty] | 0.9102564
*Oc1ccc(cc1)C(C(F)(F)F)(C(F)(F)F)c1ccc(cc1)OC(=O)c1cc(cc(c1)C(C)(C)C)C(=O)* | [6 empty] | 0.9102564
*Oc1ccc(cc1)C(C(F)(F)F)(C(F)(F)F)c1ccc(cc1)OC(=O)c1ccc(cc1)C(C(F)(F)F)(C(F)(F)F)c1ccc(cc1)C(=O)* | [6 empty] | 0.9102564
*Oc1ccc(cc1)C(C(F)(F)F)(C(F)(F)F)c1ccc(cc1)OC(=O)c1cccc(c1)C(=O)* | [6 empty] | 0.9102564
*Oc1ccc(cc1)C(C(F)(F)F)(C(F)(F)F)c1ccc(cc1)Oc1c(F)c(F)c(c(c1F)F)COC(C(F)(F)F)(C(F)(F)F)c1cccc(c1)C(C(F)(F)F)(C(F)(F)F)OCc1c(F)c(F)c(c(c1F)F)* | [6 empty] | 0.9102564
*Oc1ccc(cc1)C(C(F)(F)F)(C(F)(F)F)c1ccc(cc1)Oc1ccc(cc1)C(=O)c1cc(cc(c1)C(C)(C)C)C(=O)c1ccc(cc1)* | [6 empty] | 0.9102564
*Oc1ccc(cc1)C(c1ccc(cc1)OC(=O)c1ccc(cc1)C(=O)c1ccc(cc1)C(=O)*)(C)C | [6 empty] | 0.9102564
*Oc1ccc(cc1)C(c1ccc(cc1)Oc1c(F)c(F)c(c(c1F)F)COC(C(F)(F)F)(C(F)(F)F)c1cccc(c1)C(C(F)(F)F)(C(F)(F)F)OCc1c(F)c(F)c(c(c1F)F)*)(C)C | [6 empty] | 0.9102564
*Oc1ccc(cc1)C=C1CCC(=Cc2ccc(cc2)OC(=O)c2ccc(cc2)N=Cc2ccc(cc2)C=Nc2ccc(cc2)C(=O)*)C1=O | 3.9e-12 | 260000000000 |  |  |  |  | 0.9102564
*Oc1ccc(cc1)NC(=O)c1cc(cc(c1)C(C)(C)C)C(=O)Nc1ccc(cc1)* | [6 empty] | 0.9102564
*Oc1ccc(cc1)NC(=O)c1ccc(cc1)C(=O)Nc1ccc(cc1)Oc1ccc(cc1)C(C(F)(F)F)(C(F)(F)F)c1ccc(cc1)* | [6 empty] | 0.9102564
*Oc1ccc(cc1)NC(=O)c1ccc(cc1C)c1ccc(c(c1)C)C(=O)Nc1ccc(cc1)* | [6 empty] | 0.9102564
*Oc1ccc(cc1)OC(=O)CCCCC(=O)* | [6 empty] | 0.9102564
*Oc1ccc(cc1)OC(=O)c1cccc(c1)C(=O)* | [6 empty] | 0.9102564
*Oc1ccc(cc1)Oc1ccc(cc1)C(=O)Nc1ccc(cc1)Oc1ccc(cc1)S(=O)(=O)c1ccc(cc1)Oc1ccc(cc1)NC(=O)c1ccc(cc1)* | [6 empty] | 0.9102564
*Oc1ccc(cc1)Oc1ccc(cc1)NC(=O)c1cc(cc(c1)C(C)(C)C)C(=O)Nc1ccc(cc1)* | [6 empty] | 0.9102564
*Oc1ccc(cc1)Oc1ccc(cc1)NC(=O)c1ccc(cc1)Oc1ccc(cc1c1ccccc1)Oc1ccc(cc1)C(=O)Nc1ccc(cc1)* | [6 empty] | 0.9102564
*Oc1ccc(cc1)Oc1ccc(cc1)OC(=O)c1cccc(c1)C(=O)* | [6 empty] | 0.9102564
*Oc1ccc(cc1)Oc1ccc(cc1)Oc1ccc(cc1)NC(=O)c1cc(cc(c1)C(C)(C)C)C(=O)Nc1ccc(cc1)* | [6 empty] | 0.9102564
*Oc1ccc(cc1)Oc1ccc(cc1)Oc1ccc(cc1)Oc1ccc(cc1)OC(=O)c1ccc(cc1)Oc1ccc(cc1)C(=O)* | [6 empty] | 0.9102564
*Oc1ccc(cc1)Oc1ccc(cc1)P(=O)(c1ccc(cc1)*)C | [6 empty] | 0.9102564
*Oc1ccc(cc1)Oc1ccc(cc1)S(=O)(=O)c1ccc(cc1)* | [6 empty] | 0.9230769
*Oc1ccc(cc1)Oc1ccc2-c3n(C(=O)c2c1)c1c(n3)ccc(c1)Oc1ccc2c(c1)nc1-c3c(C(=O)n21)ccc(c3)* | [6 empty] | 0.9102564
*Oc1ccc(cc1)P(=O)(c1ccc(cc1)Oc1ccc(cc1)C(C(F)(F)F)(C(F)(F)F)c1ccc(cc1)*)C | [6 empty] | 0.9102564
*Oc1ccc(cc1)P(=O)(c1ccc(cc1)Oc1ccc(cc1)C(C(F)(F)F)(c1ccc(cc1)*)c1ccccc1)C | [6 empty] | 0.9102564
*Oc1ccc(cc1)P(=O)(c1ccc(cc1)Oc1ccc(cc1)C(c1ccc(cc1)*)(C)C)C | [6 empty] | 0.9102564
*Oc1ccc(cc1)P(=O)(c1ccccc1)c1ccc(cc1)Oc1ccc(cc1)C(c1ccc(cc1)*)(C)C | [6 empty] | 0.9102564
*Oc1ccc(cc1)S(=O)(=O)c1ccc(cc1)Oc1c(cc(cc1C(C)C)C(c1cc(C(C)C)c(c(c1)C(C)C)*)(C)C)C(C)C | [6 empty] | 0.9102564
*Oc1ccc(cc1)S(=O)(=O)c1ccc(cc1)Oc1ccc(cc1)C(=O)c1cc(Br)cc(c1)C(=O)c1ccc(cc1)* | [6 empty] | 0.9102564
*Oc1ccc(cc1)S(=O)(=O)c1ccc(cc1)Oc1ccc(cc1)C(=O)c1cc(I)cc(c1)C(=O)c1ccc(cc1)* | [6 empty] | 0.9102564
*Oc1ccc(cc1)S(=O)(=O)c1ccc(cc1)Oc1ccc(cc1)C(=O)c1cc(cc(c1)C(C)(C)C)C(=O)c1ccc(cc1)* | [6 empty] | 0.9102564
*Oc1ccc(cc1)S(=O)(=O)c1ccc(cc1)Oc1ccc(cc1)C(=O)c1cccc(c1)C(=O)c1ccc(cc1)* | [6 empty] | 0.9102564
*Oc1ccc(cc1)S(=O)(=O)c1ccc(cc1)Oc1ccc(cc1)C1(C2CC3CC1CC(C2)C3)c1ccc(cc1)* | [6 empty] | 0.9102564
*Oc1ccc(cc1)S(=O)(=O)c1ccc(cc1)Oc1ccc(cc1)C12CC3CC(C1)CC(C2)(C3)c1ccc(cc1)* | [6 empty] | 0.9102564
*Oc1ccc(cc1)S(=O)(=O)c1ccc(cc1)Oc1ccc(cc1)NC(=O)c1cc(cc(c1)C(C)(C)C)C(=O)Nc1ccc(cc1)* | [6 empty] | 0.9102564
*Oc1ccc(cc1)S(=O)(=O)c1ccc(cc1)Oc1ccc(cc1)P(=O)(c1ccc(cc1)*)C | [6 empty] | 0.9102564
*Oc1ccc(cc1)S(=O)(=O)c1ccc(cc1)Oc1ccc(cc1)P(=O)(c1ccc(cc1)*)c1ccccc1 | [6 empty] | 0.9102564
*Oc1ccc(cc1)S(=O)(=O)c1ccc(cc1)Oc1ccc(cc1C)C1(CCCCC1)c1ccc(c(c1)C)* | [6 empty] | 0.9102564
*Oc1ccc(cc1)S(=O)(=O)c1ccc(cc1)Oc1ccc(cc1[N+](=O)[O-])C(c1ccc(cc1)*)(C)C | [6 empty] | 0.9102564
*Oc1ccc(cc1)Sc1ccc(cc1)Oc1ccc(cc1C(F)(F)F)c1ccc(cc1)c1ccc(c(c1)C(F)(F)F)* | [6 empty] | 0.9102564
*Oc1ccc(cc1)Sc1ccc(cc1)Oc1ccc(cc1C(F)(F)F)c1ccc(cc1)c1ccc(cc1)c1ccc(c(c1)C(F)(F)F)* | [6 empty] | 0.9102564
*Oc1ccc(cc1)c1ccc(cc1)OC(=O)CCCCCCCCCCCC(=O)* | [6 empty] | 0.9102564
*Oc1ccc(cc1)c1ccc(cc1)OC(=O)c1ccc(cc1)C(=O)* | [6 empty] | 0.9102564
*Oc1ccc(cc1)c1ccc(cc1)OC(=O)c1ccc(cc1)OCCOCCOCCOc1ccc(cc1)C(=O)* | [6 empty] | 0.9102564
*Oc1ccc(cc1)c1ccc(cc1)OC(=O)c1cccc(c1)C(=O)* | [6 empty] | 0.9102564
*Oc1ccc(cc1)c1ccc(cc1)Oc1c(F)c(F)c(c(c1F)F)COC(C(F)(F)F)(C(F)(F)F)c1cccc(c1)C(C(F)(F)F)(C(F)(F)F)OCc1c(F)c(F)c(c(c1F)F)* | [6 empty] | 0.9102564
*Oc1ccc(cc1)c1ccc(cc1)Oc1ccc(cc1)C(=O)c1ccc(cc1)* | [6 empty] | 0.9102564
*Oc1ccc(cc1)c1ccc(cc1)Oc1ccc(cc1)C(=O)c1cccc(c1)C(=O)c1ccc(cc1)* | [6 empty] | 0.9102564
*Oc1ccc(cc1C(F)(F)F)c1ccc(cc1)c1ccc(c(c1)C(F)(F)F)Oc1ccc(cc1)C(c1ccc(cc1)*)(C)C | [6 empty] | 0.9102564
*Oc1ccc(cc1C)C(c1ccc(c(c1)C)OC(=O)c1ccc(cc1)C(=O)*)(C)C | [6 empty] | 0.9102564
*Oc1ccc(cc1C)C(c1ccc(c(c1)C)OC(=O)c1cccc(c1)C(=O)*)(C)C | [6 empty] | 0.9102564
*Oc1ccc(cc1CCCCC)C(=O)* | [6 empty] | 0.9102564
*Oc1ccc(cc1Cl)C1(CC2CC1CC2)c1ccc(c(c1)Cl)OC(=O)* | 5e-18 |  | 3.56 | 0.0133 |  |  | 0.9230769
*Oc1ccc(cc1[N+](=O)[O-])S(=O)(=O)c1ccc(c(c1)[N+](=O)[O-])Oc1ccc(cc1)C(c1ccc(cc1)*)(C)C | [6 empty] | 0.9102564
*Oc1ccc(cc1c1ccccc1)Oc1ccc(cc1)C(=O)Nc1ccc(cc1)Cc1ccc(cc1)NC(=O)c1ccc(cc1)* | [6 empty] | 0.9102564
*Oc1ccc(cc1c1ccccc1)Oc1ccc(cc1)C(=O)Nc1ccc(cc1)Oc1ccc(cc1)NC(=O)c1ccc(cc1)* | [6 empty] | 0.9102564
*Oc1ccc(cc1c1ccccc1)Oc1ccc(cc1)C(=O)Nc1ccc(cc1)Oc1ccc(cc1)S(=O)(=O)c1ccc(cc1)Oc1ccc(cc1)NC(=O)c1ccc(cc1)* | [6 empty] | 0.9102564
*Oc1ccc2c(c1)ccc(c2)C(=O)* | [6 empty] | 0.9102564
*Oc1cccc(c1)Oc1ccc(cc1)C(=O)NCCCCCCNC(=O)c1ccc(cc1)* | [6 empty] | 0.9102564
*Oc1cccc(c1)Oc1ccc(cc1)C(=O)c1ccc(cc1)* | [6 empty] | 0.9102564
*Oc1cccc(c1)Oc1ccc(cc1)NC(=O)Nc1ccc(cc1)* | 8.07e-15 |  | 4.7 | 0.011 |  |  | 0.9230769
*Oc1cccc2c1cc(cc2)Oc1ccc(cc1)NC(=O)c1cc(cc(c1)C(C)(C)C)C(=O)Nc1ccc(cc1)* | [6 empty] | 0.9102564
*Oc1cccc2c1cc(cc2)Oc1ccc(cc1)NC(=O)c1ccc(cc1)C(C(F)(F)F)(C(F)(F)F)c1ccc(cc1)C(=O)Nc1ccc(cc1)* | [6 empty] | 0.9102564
*Oc1cccc2c1cc(cc2)Oc1ccc(cc1)NC(=O)c1ccc(cc1)Oc1ccc(cc1)C(c1cccc(c1)C(c1ccc(cc1)Oc1ccc(cc1)C(=O)Nc1ccc(cc1)*)(C)C)(C)C | [6 empty] | 0.9102564
*Oc1cccc2c1cc(cc2)Oc1ccc(cc1)NC(=O)c1ccc(cc1)Oc1ccc(cc1)S(=O)(=O)c1ccc(cc1)Oc1ccc(cc1)C(=O)Nc1ccc(cc1)* | [6 empty] | 0.9102564
*Oc1cccc2c1cc(cc2)Oc1ccc(cc1)NC(=O)c1ccc(cc1)Oc1ccccc1Oc1ccc(cc1)C(=O)Nc1ccc(cc1)* | [6 empty] | 0.9102564
*Oc1cccc2c1cc(cc2)Oc1ccc(cc1)NC(=O)c1cccc(c1)C(=O)Nc1ccc(cc1)* | [6 empty] | 0.9102564
*Sc1ccc(cc1)Sc1ccc(cc1)Sc1ccc2c(c1)C(=O)N(C2=O)N1C(=O)c2c(C1=O)c(*)ccc2 | [6 empty] | 0.9102564
*Sc1ccc(cc1)Sc1ccc(cc1)Sc1ccc2c(c1)C(=O)N(C2=O)N1C(=O)c2c(C1=O)cc(cc2)* | [6 empty] | 0.9102564
*Sc1ccc(cc1)Sc1ccc(cc1)Sc1cccc2c1C(=O)N(C2=O)N1C(=O)c2c(C1=O)c(*)ccc2 | [6 empty] | 0.9102564
*c1ccc(c(c1)C(F)(F)F)Oc1ccc(cc1)C1(c2ccc(cc2)Oc2ccc(cc2C(F)(F)F)c2ccc(s2)*)c2ccccc2-c2c1cccc2 | [6 empty] | 0.9102564
*c1ccc(c(c1)C(F)(F)F)Oc1ccc(cc1)Oc1ccc(cc1)n1c(=O)c2c(c1=O)cc1c(c2)c(=O)n(c1=O)* | [6 empty] | 0.9230769
*c1ccc(c(c1)C(F)(F)F)Oc1ccc(cc1)Sc1ccc(cc1)Oc1ccc(cc1C(F)(F)F)c1ccc(s1)* | [6 empty] | 0.9102564
*c1ccc(c(c1)C(F)(F)F)Oc1ccc(cc1)Sc1ccc(cc1)Oc1ccc(cc1C(F)(F)F)c1cccc(n1)* | [6 empty] | 0.9102564
*c1ccc(c(c1)C(F)(F)F)Oc1ccccc1Oc1ccc(cc1C(F)(F)F)N1C(=O)c2c(C1=O)cc(cc2)Oc1ccc2c(c1)C(=O)N(C2=O)* |  |  | 3.02 |  |  |  | 0.9102564
*c1ccc(c(c1)C(F)(F)F)Oc1ccccc1Oc1ccc(cc1C(F)(F)F)N1C(=O)c2c(C1=O)cc(cc2)S(=O)(=O)c1ccc2c(c1)C(=O)N(C2=O)* |  |  | 3.53 |  |  |  | 0.9102564
*c1ccc(c(c1)C(F)(F)F)c1ccc(cc1C(F)(F)F)n1c(=O)c2c(c1=O)c(c1c(c2)c(=O)n(c1=O)*)C(F)(F)F |  |  | 2.8 |  |  |  | 0.9102564
*c1ccc(c(c1)C(F)(F)F)c1ccc(cc1C(F)(F)F)n1c(=O)c2c(c1=O)c(c1c(c2C(F)(F)F)c(=O)n(c1=O)*)C(F)(F)F |  |  | 2.6 |  |  |  | 0.9102564
*c1ccc(cc1)C(=O)Nc1ccc(cc1)Oc1ccc(cc1)NC(=O)c1ccc(cc1)n1c(=O)c2c(c1=O)cc1c(c2)c(=O)n(c1=O)* |  |  | 2.86 |  | 0.0122 |  | 0.9102564
*c1ccc(cc1)C(C(F)(F)F)(C(F)(F)F)c1ccc(cc1)N1C(=O)c2c(C1=O)cc(c(c2)c1ccc(cc1)C(C)(C)C)c1cc2c(cc1c1ccc(cc1)C(C)(C)C)C(=O)N(C2=O)* | [6 empty] | 0.9102564
*c1ccc(cc1)C(C(F)(F)F)(C(F)(F)F)c1ccc(cc1)N1C(=O)c2c(C1=O)cc(c(c2)c1ccc(cc1)[Si](C)(C)C)c1cc2c(cc1c1ccc(cc1)[Si](C)(C)C)C(=O)N(C2=O)* | [6 empty] | 0.9102564
*c1ccc(cc1)C(C)* | [6 empty] | 0.9102564
*c1ccc(cc1)C(c1ccc(cc1)C(c1ccc(cc1)N1C(=O)c2c(C1=O)cc(cc2)Oc1ccc2c(c1)C(=O)N(C2=O)*)(C)C)(C)C | [6 empty] | 0.9102564
*c1ccc(cc1)C(c1ccc(cc1)N1C(=O)c2c(C1=O)cc(cc2)Oc1ccc2c(c1)C(=O)N(C2=O)*)(C)C |  |  | 3.14 |  |  |  | 0.9102564
*c1ccc(cc1)CCc1ccc(cc1)N1C(=O)N(C(=O)C1=O)c1ccc(cc1)CCc1ccccc1N1C(=O)N(C(=O)C1=O)* | 6.2e-17 | [5 empty] | 0.9230769
*c1ccc(cc1)CCc1ccccc1N1C(=O)N(C(=O)C1=O)c1ccc(cc1)Oc1ccc(cc1)N1C(=O)N(C(=O)C1=O)* | 3.8e-15 | 260000000000000 |  |  |  |  | 0.9102564
*c1ccc(cc1)Cc1ccc(cc1)N1C(=O)C2C(C1=O)CC(CC2)C1CCC2C(C1)C(=O)N(C2=O)* | [6 empty] | 0.9102564
*c1ccc(cc1)Cc1ccc(cc1)N1C(=O)c2c(C1=O)cc(c(c2)c1ccc(cc1)C(C)(C)C)c1cc2c(cc1c1ccc(cc1)C(C)(C)C)C(=O)N(C2=O)* | [6 empty] | 0.9102564
*c1ccc(cc1)Cc1ccc(cc1)N1C(=O)c2c(C1=O)cc(c(c2)c1ccc(cc1)[Si](C)(C)C)c1cc2c(cc1c1ccc(cc1)[Si](C)(C)C)C(=O)N(C2=O)* | [6 empty] | 0.9102564
*c1ccc(cc1)N1C(=O)c2c(C1=O)ccc(c2)C(=O)c1ccc2c(c1)C(=O)N(C2=O)c1ccc2c(c1)nc([nH]2)* | [6 empty] | 0.9102564
*c1ccc(cc1)N1C(=O)c2c(C1=O)ccc(c2)Oc1cc(cc(c1)Oc1ccc2c(c1)C(=O)N(C2=O)*)Oc1ccc2c(c1)C(=O)N(C2=O)* | [6 empty] | 0.9102564
*c1ccc(cc1)N1C(=O)c2c(C1=O)ccc(c2)Oc1ccc(cc1)C(c1ccc(cc1)Oc1ccc2c(c1)C(=O)N(C2=O)c1ccc2c(c1)nc([nH]2)*)(C)C | [6 empty] | 0.9102564
*c1ccc(cc1)N1C(=O)c2c(C1=O)ccc(c2)c1cccc2c1C(=O)N(C2=O)* | [6 empty] | 0.9102564
*c1ccc(cc1)NC(=O)c1cc(NC(=O)c2ccc(cc2)OC(=O)C)cc(c1)C(=O)Nc1ccc(cc1)c1nnc(o1)* |  |  | 4.9 |  |  |  | 0.9102564
*c1ccc(cc1)OCCCCCOc1ccc(cc1)N1C(=O)c2c(C1=O)cc(cc2)c1cccc2c1C(=O)N(C2=O)* | [6 empty] | 0.9102564
*c1ccc(cc1)Oc1c(F)c(F)c(c(c1F)F)COC(C(F)(F)F)(C(F)(F)F)c1cccc(c1)C(C(F)(F)F)(C(F)(F)F)OCc1c(F)c(F)c(c(c1F)F)Oc1ccc(cc1)N1C(=O)CCC21CCC(=O)N2* | [6 empty] | 0.9102564
*c1ccc(cc1)Oc1cc2ccccc2cc1Oc1ccc(cc1)n1c(=O)c2c(c1=O)cc1c(c2)c(=O)n(c1=O)* | [6 empty] | 0.9102564
*c1ccc(cc1)Oc1ccc(cc1)C(=O)c1ccc(cc1)C(=O)c1ccc(cc1)Oc1ccc(cc1)c1nc2c(n1c1ccc(cc1)n1c(*)nc3c1cccc3)cccc2 | [6 empty] | 0.9102564
*c1ccc(cc1)Oc1ccc(cc1)C(=O)c1ccc(cc1)Oc1ccc(cc1)C(=O)c1ccc(cc1)Oc1ccc(cc1)c1nc2c(n1c1ccc(cc1)n1c(*)nc3c1cccc3)cccc2 | [6 empty] | 0.9102564
*c1ccc(cc1)Oc1ccc(cc1)C(=O)c1cccc(c1)C(=O)c1ccc(cc1)Oc1ccc(cc1)c1nc([nH]c1*)c1ccccc1 | [6 empty] | 0.9102564
*c1ccc(cc1)Oc1ccc(cc1)C(=O)c1cccc(c1)C(=O)c1ccc(cc1)Oc1ccc(cc1)c1nc2c(n1c1ccc(cc1)n1c(*)nc3c1cccc3)cccc2 | [6 empty] | 0.9102564
*c1ccc(cc1)Oc1ccc(cc1)C(c1ccc(cc1)Oc1ccc(cc1)N1C(=O)C2C(C1=O)CC(CC2)C1CCC2C(C1)C(=O)N(C2=O)*)(C)C | [6 empty] | 0.9102564
*c1ccc(cc1)Oc1ccc(cc1)N1C(=O)C2C(C1=O)CC(CC2)C1CCC2C(C1)C(=O)N(C2=O)* | [6 empty] | 0.9102564
*c1ccc(cc1)Oc1ccc(cc1)N1C(=O)c2c(C1=O)c(ccc2)c1cccc2c1C(=O)N(C2=O)* | [6 empty] | 0.9102564
*c1ccc(cc1)Oc1ccc(cc1)N1C(=O)c2c(C1=O)cc(c(c2)c1ccc(cc1)C(C)(C)C)c1cc2c(cc1c1ccc(cc1)C(C)(C)C)C(=O)N(C2=O)* | [6 empty] | 0.9102564
*c1ccc(cc1)Oc1ccc(cc1)N1C(=O)c2c(C1=O)cc(c(c2)c1ccc(cc1)[Si](C)(C)C)c1cc2c(cc1c1ccc(cc1)[Si](C)(C)C)C(=O)N(C2=O)* | [6 empty] | 0.9102564
*c1ccc(cc1)Oc1ccc(cc1)N1C(=O)c2c(C1=O)cc(cc2)Oc1ccc(cc1)Oc1ccc2c(c1)C(=O)N(C2=O)* | [6 empty] | 0.9102564
*c1ccc(cc1)Oc1ccc(cc1)NC(=O)c1cc(cc(c1)N1C(=O)c2c(C1=O)cccc2)C(=O)Nc1ccc(cc1)Oc1ccc(cc1)c1nnc(o1)* |  |  | 3.32 |  |  |  | 0.9102564
*c1ccc(cc1)Oc1ccc(cc1)NC(=O)c1ccc2c(c1)C(=O)N(C2=O)c1ccc(cc1)Sc1ccc(cc1)N1C(=O)c2c(C1=O)cc(cc2)C(=O)Nc1ccc(cc1)Oc1ccc(cc1)C1(*)NC(=O)c2c1cccc2 | [6 empty] | 0.9102564
*c1ccc(cc1)Oc1ccc(cc1)Oc1ccc(cc1)N1C(=O)C2C(C1=O)CC(CC2)C1CCC2C(C1)C(=O)N(C2=O)* | [6 empty] | 0.9102564
*c1ccc(cc1)Oc1ccc(cc1)Oc1ccc(cc1)N1C(=O)c2c(C1=O)cc(cc2)Oc1ccccc1Oc1ccc2c(c1)C(=O)N(C2=O)* | [6 empty] | 0.9102564
*c1ccc(cc1)Oc1ccc(cc1)Oc1ccc(cc1)Oc1ccc(cc1)N1C(=O)C2C(C1=O)CC(CC2)C1CCC2C(C1)C(=O)N(C2=O)* | [6 empty] | 0.9102564
*c1ccc(cc1)Oc1ccc(cc1)Oc1ccc(cc1)P(=O)(c1ccccc1)c1ccc(cc1)Oc1ccc(cc1)Oc1ccc(cc1)c1nc2c(s1)cc1c(c2)sc(n1)* | [6 empty] | 0.9102564
*c1ccc(cc1)Oc1ccc(cc1)Oc1ccc(cc1)P(=O)(c1ccccc1)c1ccc(cc1)Oc1ccc(cc1)Oc1ccc(cc1)c1nc2ccccc2nc1* | [6 empty] | 0.9102564
*c1ccc(cc1)Oc1ccc(cc1)Oc1ccc(cc1)P(=O)(c1ccccc1)c1ccc(cc1)Oc1ccc(cc1)Oc1ccc(cc1)c1oc2c(n1)ccc(c2)c1ccc2c(c1)oc(n2)* | [6 empty] | 0.9102564
*c1ccc(cc1)Oc1ccc(cc1)Oc1ccc(cc1C(F)(F)F)N1C(=O)c2c(C1=O)cc(cc2)Oc1ccc2c(c1)C(=O)N(C2=O)* |  |  | 2.53 |  |  |  | 0.9102564
*c1ccc(cc1)Oc1ccc(cc1)Oc1cccc(n1)Oc1ccc(cc1)Oc1ccc(cc1)n1c(=O)c2c(c1=O)cc1c(c2)c(=O)n(c1=O)* | [6 empty] | 0.9102564
*c1ccc(cc1)Oc1ccc(cc1)S(=O)(=O)c1ccc(cc1)Oc1ccc(cc1)N1C(=O)C2C(C1=O)CC(CC2)C1CCC2C(C1)C(=O)N(C2=O)* | [6 empty] | 0.9102564
*c1ccc(cc1)Oc1ccc(cc1)c1c(nc2c(c1c1ccccc1)cc(cc2)c1ccc2c(c1)c(c1ccccc1)c(c(n2)c1ccccc1)*)c1ccccc1 | [6 empty] | 0.9102564
*c1ccc(cc1)Oc1ccc(cc1)c1ccc(cc1)Oc1ccc(cc1)N1C(=O)c2c(C1=O)cc(cc2)Oc1ccccc1Oc1ccc2c(c1)C(=O)N(C2=O)* | [6 empty] | 0.9102564
*c1ccc(cc1)Oc1ccc(cc1)c1ccc(cc1)Oc1ccc(cc1)N1C(=O)c2c(C1=O)ccc(c2)Oc1ccc(cc1)C(C(F)(F)F)(C(F)(F)F)c1ccc(cc1)Oc1ccc2c(c1)C(=O)N(C2=O)* |  |  | 3.175 | 0.0289 |  |  | 0.9102564
*c1ccc(cc1)Oc1ccc(cc1)c1nc2cc3nc(*)cc(c3cc2c(c1)c1ccccc1)c1ccccc1 | [6 empty] | 0.9102564
*c1ccc(cc1)Oc1ccc(cc1)n1c(=O)c2c(c1=O)cc1c(c2)c(=O)n(c1=O)c1ccc(cc1)Oc1ccc(cc1)c1sc2c(n1)cc1c(c2)nc(s1)* | [6 empty] | 0.9102564
*c1ccc(cc1)Oc1ccc(cc1C(F)(F)F)c1ccc(cc1)NC(=O)c1cc(cc(c1)C(C)(C)C)C(=O)Nc1ccc(cc1)c1ccc(c(c1)C(F)(F)F)Oc1ccc(cc1)C1(*)c2ccccc2C(=O)N1c1ccccc1 | [6 empty] | 0.9102564
*c1ccc(cc1)Oc1ccc(cc1C(F)(F)F)c1ccc(cc1)c1ccc(c(c1)C(F)(F)F)Oc1ccc(cc1)c1c2C(=O)N(C(=O)c2c(c2c1cccc2)*)c1ccccc1 | [6 empty] | 0.9102564
*c1ccc(cc1)Oc1ccc(cc1C(F)(F)F)c1ccc(cc1)c1ccc(cc1)c1ccc(c(c1)C(F)(F)F)Oc1ccc(cc1)c1c2C(=O)N(C(=O)c2c(c2c1cccc2)*)c1ccccc1 | [6 empty] | 0.9102564
*c1ccc(cc1)Oc1ccc(cc1C(F)(F)F)c1ccc(s1)c1ccc(c(c1)C(F)(F)F)Oc1ccc(cc1)c1c2C(=O)N(C(=O)c2c(c2c1cccc2)*)c1ccccc1 | [6 empty] | 0.9102564
*c1ccc(cc1)Oc1ccc(cc1C(F)(F)F)c1cccc(c1)c1ccc(c(c1)C(F)(F)F)Oc1ccc(cc1)c1c2C(=O)N(C(=O)c2c(c2c1cccc2)*)c1ccccc1 | [6 empty] | 0.9102564
*c1ccc(cc1)Oc1ccc(cc1C(F)(F)F)c1cccc(n1)c1ccc(c(c1)C(F)(F)F)Oc1ccc(cc1)c1c2C(=O)N(C(=O)c2c(c2c1cccc2)*)c1ccccc1 | [6 empty] | 0.9102564
*c1ccc(cc1)Oc1ccc(cc1c1cc(cc(c1)C(F)(F)F)C(F)(F)F)S(=O)(=O)c1ccc(c(c1)c1cc(cc(c1)C(F)(F)F)C(F)(F)F)Oc1ccc(cc1)N1C(=O)c2c(C1=O)cc(cc2)Oc1ccc2c(c1)C(=O)N(C2=O)* |  |  | 2.74 |  |  |  | 0.9102564
*c1ccc(cc1)Oc1ccc(cc1c1cc(cc(c1)C(F)(F)F)C(F)(F)F)S(=O)(=O)c1ccc(c(c1)c1cc(cc(c1)C(F)(F)F)C(F)(F)F)Oc1ccc(cc1)N1C(=O)c2c(C1=O)cc(cc2)c1ccc2c(c1)C(=O)N(C2=O)* |  |  | 2.83 |  |  |  | 0.9102564
*c1ccc(cc1)Oc1ccc(cc1c1ccccc1)n1c(=O)c2c(c1=O)cc1c(c2)c(=O)n(c1=O)* | [6 empty] | 0.9102564
*c1ccc(cc1)Oc1cccc(c1)N1C(=O)c2c(C1=O)ccc(c2)[Si](O[Si](c1ccc2c(c1)C(=O)N(C2=O)c1cccc(c1)Oc1ccc(cc1)c1nnc(o1)*)(C)C)(C)C |  |  | 2.73 | 0.0062 |  |  | 0.9102564
*c1ccc(cc1)Oc1cccc(c1)NC(=O)c1cc(cc(c1)N1C(=O)c2c(C1=O)c(Cl)c(c(c2Cl)Cl)Cl)C(=O)Nc1cccc(c1)Oc1ccc(cc1)c1nnc(o1)* |  |  | 3.94 |  |  |  | 0.9102564
*c1ccc(cc1)Oc1cccc(c1)NC(=O)c1cc(cc(c1)N1C(=O)c2c(C1=O)cccc2)C(=O)Nc1cccc(c1)Oc1ccc(cc1)c1nnc(o1)* |  |  | 3.57 |  |  |  | 0.9102564
*c1ccc(cc1)Oc1cccc(c1)Oc1ccc(cc1)N1C(=O)C2C(C1=O)CC(CC2)C1CCC2C(C1)C(=O)N(C2=O)* | [6 empty] | 0.9102564
*c1ccc(cc1)Sc1ccc(cc1)Oc1ccc(cc1)Sc1ccc(cc1)N1C(=O)c2c(C1=O)cc(cc2)Oc1ccc(cc1)C(c1ccc(cc1)Oc1ccc2c(c1)C(=O)N(C2=O)*)(C)C | [6 empty] | 0.9102564
*c1ccc(cc1)c1cc(c(c(c1)C(C)(C)C)Oc1ccc(cc1)N1C(=O)c2c(C1=O)cc(cc2)Oc1ccc2c(c1)C(=O)N(C2=O)*)C(C)(C)C |  |  | 2.98 |  |  |  | 0.9102564
*c1ccc(cc1)c1cc(c(c(c1)C(C)(C)C)Oc1ccc(cc1)N1C(=O)c2c(C1=O)cc(cc2)S(=O)(=O)c1ccc2c(c1)C(=O)N(C2=O)*)C(C)(C)C |  |  | 3.11 |  |  |  | 0.9102564
*c1ccc(cc1)c1cc(c(c(c1)C(C)(C)C)Oc1ccc(cc1)N1C(=O)c2c(C1=O)cc(cc2)c1ccc2c(c1)C(=O)N(C2=O)*)C(C)(C)C |  |  | 3.05 |  |  |  | 0.9102564
*c1ccc(cc1)c1cc(c(c(c1)C(C)(C)C)Oc1ccc(cc1C(F)(F)F)N1C(=O)c2c(C1=O)cc(cc2)Oc1ccc2c(c1)C(=O)N(C2=O)*)C(C)(C)C |  |  | 2.85 |  |  |  | 0.9102564
*c1ccc(cc1)c1cc(c(c(c1)C(C)(C)C)Oc1ccc(cc1C(F)(F)F)N1C(=O)c2c(C1=O)cc(cc2)S(=O)(=O)c1ccc2c(c1)C(=O)N(C2=O)*)C(C)(C)C |  |  | 3.01 |  |  |  | 0.9102564
*c1ccc(cc1)c1cc(c(c(c1)C(C)(C)C)Oc1ccc(cc1C(F)(F)F)N1C(=O)c2c(C1=O)cc(cc2)c1ccc2c(c1)C(=O)N(C2=O)*)C(C)(C)C |  |  | 2.95 |  |  |  | 0.9102564
*c1ccc(cc1)c1ccc(cc1)n1c(nc2c1cccc2)c1ccc(cc1)Oc1ccc(cc1)C(=O)c1ccc(cc1)Oc1ccc(cc1)C(=O)c1ccc(cc1)Oc1ccc(cc1)c1nc2c(n1*)cccc2 | [6 empty] | 0.9102564
*c1ccc(cc1)c1ccc(cc1)n1c(nc2c1cccc2)c1ccc(cc1)Oc1ccc(cc1)C(=O)c1cccc(c1)C(=O)c1ccc(cc1)Oc1ccc(cc1)c1nc2c(n1*)cccc2 | [6 empty] | 0.9102564
*c1ccc(cc1)c1nc2cc(ccc2nc1c1ccccc1)Oc1ccc(cc1)NC(=O)CN1C(=O)c2c(C1=O)ccc(c2)C(C(F)(F)F)(C(F)(F)F)c1ccc2c(c1)C(=O)N(C2=O)CC(=O)Nc1ccc(cc1)Oc1ccc2c(c1)nc(c(n2)c1ccccc1)* |  |  | 3.3 |  |  |  | 0.9102564
*c1ccc(cc1)c1nc2ccc(cc2nc1c1ccccc1)Oc1ccc(cc1)Oc1ccc(cc1)P(=O)(c1ccc(cc1)Oc1ccc(cc1)Oc1ccc2c(c1)nc(c(n2)*)c1ccccc1)c1ccccc1 | [6 empty] | 0.9102564
*c1ccc(cc1S(=O)(=O)O)S(=O)(=O)c1ccc(c(c1)S(=O)(=O)O)S(=O)(=O)* | 0.048 | [5 empty] | 0.9230769
*c1ccc2c(c1)C(=O)N(C2=O)c1c(C)cc(cc1C)C(c1cc(cc(c1)C(F)(F)F)C(F)(F)F)c1cc(C)c(c(c1)C)N1C(=O)c2c(C1=O)cc(cc2)C(=O)* | [6 empty] | 0.9102564
*c1ccc2c(c1)C(=O)N(C2=O)c1c(C)cc(cc1C)C(c1cc(cc(c1)C(F)(F)F)C(F)(F)F)c1cc(C)c(c(c1)C)N1C(=O)c2c(C1=O)cc(cc2)C(C(F)(F)F)(C(F)(F)F)* | [6 empty] | 0.9102564
*c1ccc2c(c1)C(=O)N(C2=O)c1c(C)cc(cc1C)C(c1cccc(c1)C(F)(F)F)c1cc(C)c(c(c1)C)N1C(=O)c2c(C1=O)cc(cc2)C(=O)* | [6 empty] | 0.9102564
*c1ccc2c(c1)C(=O)N(C2=O)c1c(C)cc(cc1C)C(c1cccc(c1)C(F)(F)F)c1cc(C)c(c(c1)C)N1C(=O)c2c(C1=O)cc(cc2)C(C(F)(F)F)(C(F)(F)F)* | [6 empty] | 0.9102564
*c1ccc2c(c1)C(=O)N(C2=O)c1cc(ccc1C)C(=O)Nc1c(C)cc(cc1C)c1cc(C)c(c(c1)C)NC(=O)c1ccc(c(c1)N1C(=O)c2c(C1=O)cc(cc2)C(C(F)(F)F)(C(F)(F)F)*)C | [6 empty] | 0.9102564
*c1ccc2c(c1)C(=O)N(C2=O)c1cc(ccc1C)C(=O)Nc1ccc(cc1)C(C(F)(F)F)(C(F)(F)F)c1ccc(cc1)NC(=O)c1ccc(c(c1)N1C(=O)c2c(C1=O)cc(cc2)C(C(F)(F)F)(C(F)(F)F)*)C | [6 empty] | 0.9102564
*c1ccc2c(c1)C(=O)N(C2=O)c1cc(ccc1C)C(=O)Nc1cccc2c1cccc2NC(=O)c1ccc(c(c1)N1C(=O)c2c(C1=O)cc(cc2)C(C(F)(F)F)(C(F)(F)F)*)C | [6 empty] | 0.9102564
*c1ccc2c(c1)C(=O)N(C2=O)c1cc(ccc1O)C(C(F)(F)F)(C(F)(F)F)c1ccc(c(c1)N1C(=O)c2c(C1=O)cc(cc2)C(C(F)(F)F)(C(F)(F)F)*)O | [6 empty] | 0.9102564
*c1ccc2c(c1)C(=O)N(C2=O)c1ccc(c(c1)C(F)(F)F)Oc1c(cc(cc1C(C)(C)C)c1ccc(cc1)N1C(=O)c2c(C1=O)cc(cc2)C(=O)*)C(C)(C)C |  |  | 3.02 |  |  |  | 0.9102564
*c1ccc2c(c1)C(=O)N(C2=O)c1ccc(c(c1)C(F)(F)F)Oc1c(cc(cc1C(C)(C)C)c1ccc(cc1)N1C(=O)c2c(C1=O)cc(cc2)C(C(F)(F)F)(C(F)(F)F)*)C(C)(C)C |  |  | 2.75 |  |  |  | 0.9102564
*c1ccc2c(c1)C(=O)N(C2=O)c1ccc(c(c1)C(F)(F)F)Oc1ccc(cc1)C(=O)c1cccc(c1)N1C(=O)c2c(C1=O)cc(cc2)C(=O)* | [6 empty] | 0.9102564
*c1ccc2c(c1)C(=O)N(C2=O)c1ccc(c(c1)C(F)(F)F)Oc1ccc(cc1)Oc1ccc(cc1)N1C(=O)c2c(C1=O)cc(cc2)C(=O)* | [6 empty] | 0.9230769
*c1ccc2c(c1)C(=O)N(C2=O)c1ccc(c(c1)C(F)(F)F)Oc1ccccc1Oc1ccc(cc1C(F)(F)F)N1C(=O)c2c(C1=O)cc(cc2)C(=O)* |  |  | 3.57 |  |  |  | 0.9102564
*c1ccc2c(c1)C(=O)N(C2=O)c1ccc(c(c1)C(F)(F)F)c1ccc(cc1C(F)(F)F)N1C(=O)c2c(C1=O)cc(cc2)C(C(F)(F)F)(C(F)(F)F)* |  |  | 2.715 |  |  |  | 0.9102564
*c1ccc2c(c1)C(=O)N(C2=O)c1ccc(cc1)C(C(F)(F)F)(c1ccccc1)c1ccc(cc1)N1C(=O)c2c(C1=O)cc(cc2)C(C(F)(F)F)(C(F)(F)F)* |  |  | 2.9 |  |  |  | 0.9102564
*c1ccc2c(c1)C(=O)N(C2=O)c1ccc(cc1)C1(c2ccc(cc2)N2C(=O)c3c(C2=O)cc(cc3)C(C(F)(F)F)(C(F)(F)F)*)c2ccccc2-c2c1cccc2 | [6 empty] | 0.9102564
*c1ccc2c(c1)C(=O)N(C2=O)c1ccc(cc1)N(C(=O)c1cccc(c1)N1C(=O)c2c(C1=O)cc(cc2)C(=O)*)C | [6 empty] | 0.9102564
*c1ccc2c(c1)C(=O)N(C2=O)c1ccc(cc1)NC(=O)c1ccc(cc1)N1C(=O)c2c(C1=O)cc(cc2)C(=O)* | [6 empty] | 0.9102564
*c1ccc2c(c1)C(=O)N(C2=O)c1ccc(cc1)NC(=O)c1cccc(c1)N1C(=O)c2c(C1=O)cc(cc2)C(=O)* | [6 empty] | 0.9102564
*c1ccc2c(c1)C(=O)N(C2=O)c1ccc(cc1)Oc1c(cc(cc1C(C)(C)C)c1ccc(cc1)N1C(=O)c2c(C1=O)cc(cc2)C(=O)*)C(C)(C)C |  |  | 3.1 |  |  |  | 0.9102564
*c1ccc2c(c1)C(=O)N(C2=O)c1ccc(cc1)Oc1c(cc(cc1C(C)(C)C)c1ccc(cc1)N1C(=O)c2c(C1=O)cc(cc2)C(C(F)(F)F)(C(F)(F)F)*)C(C)(C)C |  |  | 2.82 |  |  |  | 0.9102564
*c1ccc2c(c1)C(=O)N(C2=O)c1ccc(cc1)Oc1ccc(cc1)C(=O)c1cccc(c1)N1C(=O)c2c(C1=O)cc(cc2)C(=O)* | [6 empty] | 0.9102564
*c1ccc2c(c1)C(=O)N(C2=O)c1ccc(cc1)Oc1ccc(cc1)C(=O)c1cccc(c1)N1C(=O)c2c(C1=O)cc(cc2)C(C(F)(F)F)(C(F)(F)F)* | [6 empty] | 0.9102564
*c1ccc2c(c1)C(=O)N(C2=O)c1ccc(cc1)Oc1ccc(cc1)Oc1cccc(n1)Oc1ccc(cc1)Oc1ccc(cc1)N1C(=O)c2c(C1=O)cc(cc2)C(=O)* | [6 empty] | 0.9102564
*c1ccc2c(c1)C(=O)N(C2=O)c1ccc(cc1)Oc1ccc(cc1)Oc1cccc(n1)Oc1ccc(cc1)Oc1ccc(cc1)N1C(=O)c2c(C1=O)cc(cc2)C(C(F)(F)F)(C(F)(F)F)* | [6 empty] | 0.9102564
*c1ccc2c(c1)C(=O)N(C2=O)c1ccc(cc1)Oc1ccc(cc1c1cc(cc(c1)C(F)(F)F)C(F)(F)F)S(=O)(=O)c1ccc(c(c1)c1cc(cc(c1)C(F)(F)F)C(F)(F)F)Oc1ccc(cc1)N1C(=O)c2c(C1=O)cc(cc2)C(=O)* |  |  | 2.9 |  |  |  | 0.9102564
*c1ccc2c(c1)C(=O)N(C2=O)c1ccc(cc1)Oc1ccc(cn1)C(=O)Nc1ccc(cc1)NC(=O)c1ccc(nc1)Oc1ccc(cc1)N1C(=O)c2c(C1=O)cc(cc2)C(C(F)(F)F)(C(F)(F)F)* |  |  | 2.86 |  |  |  | 0.9102564
*c1ccc2c(c1)C(=O)N(C2=O)c1ccc(cc1)Sc1ccc(cc1)N1C(=O)c2c(C1=O)cc(cc2)C(C(F)(F)F)(C(F)(F)F)* | [6 empty] | 0.9102564
*c1ccc2c(c1)C(=O)N(C2=O)c1ccc(cc1)Sc1ccc(cc1)Oc1ccc(cc1)Sc1ccc(cc1)N1C(=O)c2c(C1=O)cc(cc2)C(C(F)(F)F)(C(F)(F)F)* | [6 empty] | 0.9102564
*c1ccc2c(c1)C(=O)N(C2=O)c1ccc(cc1C)C(C(F)(F)F)(C(F)(F)F)c1ccc(c(c1)N1C(=O)c2c(C1=O)cc(cc2)C(C(F)(F)F)(C(F)(F)F)*)C |  |  | 2.66 |  |  |  | 0.9102564
*c1ccc2c(c1)C(=O)N(C2=O)c1ccc(cc1C)c1ccc(c(c1)C)N1C(=O)c2c(C1=O)cc(cc2)C(=O)* | [6 empty] | 0.9102564
*c1ccc2c(c1)C(=O)N(C2=O)c1cccc(c1)C(=O)Nc1ccc(cc1)C(C(F)(F)F)(C(F)(F)F)c1ccc(cc1)NC(=O)c1cccc(c1)N1C(=O)c2c(C1=O)cc(cc2)C(C(F)(F)F)(C(F)(F)F)* | [6 empty] | 0.9102564
*c1ccc2c(c1)C(=O)N(C2=O)c1cccc(c1)C(=O)Nc1ccc(cc1)Oc1ccc(cc1)Oc1ccc(cc1)NC(=O)c1cccc(c1)N1C(=O)c2c(C1=O)cc(cc2)C(C(F)(F)F)(C(F)(F)F)* | [6 empty] | 0.9102564
*c1ccc2c(c1)C(=O)N(C2=O)c1cccc(c1)C(=O)Nc1ccc(cc1)Oc1cccc(c1)Oc1ccc(cc1)NC(=O)c1cccc(c1)N1C(=O)c2c(C1=O)cc(cc2)C(C(F)(F)F)(C(F)(F)F)* | [6 empty] | 0.9102564
*c1ccc2c(c1)C(=O)N(C2=O)c1cccc(c1)C(=O)Nc1ccc(cc1)Oc1ccccc1Oc1ccc(cc1)NC(=O)c1cccc(c1)N1C(=O)c2c(C1=O)cc(cc2)C(C(F)(F)F)(C(F)(F)F)* | [6 empty] | 0.9102564
*c1ccc2c(c1)C(=O)N(C2=O)c1cccc(c1)NC(=O)c1ccc(cc1)N1C(=O)c2c(C1=O)cc(cc2)C(=O)* | [6 empty] | 0.9102564
*c1ccc2c(c1)C(=O)N(C2=O)c1cccc(c1)NC(=O)c1cccc(c1)N1C(=O)c2c(C1=O)cc(cc2)C(=O)* | [6 empty] | 0.9102564
*c1ccc2c(c1)C(=O)N(C2=O)c1cccc(c1)OCCOCCOc1cccc(c1)N1C(=O)c2c(C1=O)cc(cc2)C(=O)* | [6 empty] | 0.9102564
*c1ccc2c(c1)C(=O)N(C2=O)c1cccc(c1)Oc1cccc(c1)N1C(=O)c2c(C1=O)cc(cc2)C(C(C(F)(F)*)(F)F)(F)F | [6 empty] | 0.9102564
*c1ccc2c(c1)C(=O)N(C2=O)c1cccc(c1C)C(=O)Nc1ccc(cc1)C(C(F)(F)F)(C(F)(F)F)c1ccc(cc1)NC(=O)c1cccc(c1C)N1C(=O)c2c(C1=O)cc(cc2)C(C(F)(F)F)(C(F)(F)F)* | [6 empty] | 0.9102564
*c1ccc2c(c1)C(=O)N(C2=O)c1cccc2c1cccc2N1C(=O)c2c(C1=O)ccc(c2)C(=O)Nc1cc(cc(c1C)C)C(C(F)(F)F)(C(F)(F)F)c1cc(C)c(c(c1)NC(=O)*)C | [6 empty] | 0.9102564
*c1ccc2c(c1)CN(CO2)c1ccc(cc1)Oc1ccc(cc1)N1COc2c(C1)cc(cc2)C(C)(C)* | [6 empty] | 0.9102564
*c1ccc2c(c1)nc(o2)c1ccc(cc1)c1nc2c(o1)ccc(c2)C(C(F)(F)F)(C(F)(F)F)* | [6 empty] | 0.9102564
*c1ccc2c(c1)oc(n2)c1cccc(c1)Oc1ccc(cc1)C(C(F)(F)F)(C(F)(F)F)c1ccc(cc1)Oc1ccc(cc1)c1nc2c(o1)cc(cc2)C(C(F)(F)F)(C(F)(F)F)* | [6 empty] | 0.9102564
*c1cccc(c1)C(=O)c1ccc(cc1)Oc1ccc(cc1)N1C(=O)c2c(C1=O)cc(cc2)Oc1ccc2c(c1)C(=O)N(C2=O)* | [6 empty] | 0.9102564
*c1cccc(c1)C(=O)c1ccc(cc1)Oc1ccc(cc1C(F)(F)F)N1C(=O)c2c(C1=O)cc(cc2)Oc1ccc2c(c1)C(=O)N(C2=O)* | [6 empty] | 0.9102564
*c1cccc(c1)N1C(=O)C2C(C1=O)CCC(C2)C1CCC2C(C1)C(=O)N(C2=O)* | [6 empty] | 0.9102564
*c1cccc(c1)N1C(=O)c2c(C1=O)ccc(c2)Oc1ccc2c(c1)C1(CC2(C)C)CC(c2c1cc(cc2)Oc1ccc2c(c1)C(=O)N(C2=O)*)(C)C | [6 empty] | 0.9102564
*c1cccc(c1)OCCCCCCCCCCCCOc1cccc(c1)N1C(=O)c2c(C1=O)cc(cc2)c1ccc2c(c1)C(=O)N(C2=O)* | [6 empty] | 0.9102564
*c1cccc(c1)OCCCCCCCCCCCCOc1cccc(c1)N1C(=O)c2c(C1=O)cc(cc2)c1cccc2c1C(=O)N(C2=O)* | [6 empty] | 0.9102564
*c1cccc(c1)OCCCCCCCCCCOc1cccc(c1)N1C(=O)c2c(C1=O)cc(cc2)c1ccc2c(c1)C(=O)N(C2=O)* | [6 empty] | 0.9102564
*c1cccc(c1)OCCCCCCCCCCOc1cccc(c1)N1C(=O)c2c(C1=O)cc(cc2)c1cccc2c1C(=O)N(C2=O)* | [6 empty] | 0.9102564
*c1cccc(c1)OCCCCCCCCCOc1cccc(c1)N1C(=O)c2c(C1=O)cc(cc2)c1ccc2c(c1)C(=O)N(C2=O)* | [6 empty] | 0.9102564
*c1cccc(c1)OCCCCCCCCCOc1cccc(c1)N1C(=O)c2c(C1=O)cc(cc2)c1cccc2c1C(=O)N(C2=O)* | [6 empty] | 0.9102564
*c1cccc(c1)OCCCCCCCCOc1cccc(c1)N1C(=O)c2c(C1=O)cc(cc2)c1ccc2c(c1)C(=O)N(C2=O)* | [6 empty] | 0.9102564
*c1cccc(c1)OCCCCCCCCOc1cccc(c1)N1C(=O)c2c(C1=O)cc(cc2)c1cccc2c1C(=O)N(C2=O)* | [6 empty] | 0.9102564
*c1cccc(c1)OCCCCCCOc1cccc(c1)N1C(=O)c2c(C1=O)cc(cc2)c1ccc2c(c1)C(=O)N(C2=O)* | [6 empty] | 0.9102564
*c1cccc(c1)OCCCCCCOc1cccc(c1)N1C(=O)c2c(C1=O)cc(cc2)c1cccc2c1C(=O)N(C2=O)* | [6 empty] | 0.9102564
*c1cccc(c1)OCCCCCOc1cccc(c1)N1C(=O)c2c(C1=O)cc(cc2)c1ccc2c(c1)C(=O)N(C2=O)* | [6 empty] | 0.9102564
*c1cccc(c1)OCCCCCOc1cccc(c1)N1C(=O)c2c(C1=O)cc(cc2)c1cccc2c1C(=O)N(C2=O)* | [6 empty] | 0.9102564
*c1cccc(c1)OCCCCOc1cccc(c1)N1C(=O)c2c(C1=O)cc(cc2)c1ccc2c(c1)C(=O)N(C2=O)* | [6 empty] | 0.9102564
*c1cccc(c1)OCCCOc1cccc(c1)N1C(=O)c2c(C1=O)cc(cc2)c1ccc2c(c1)C(=O)N(C2=O)* | [6 empty] | 0.9102564
*c1cccc(c1)Oc1ccc(cc1)S(=O)(=O)c1ccc(cc1)Oc1cccc(c1)n1c(=O)c2c(c1=O)cc1c(c2)c(=O)n(c1=O)* | [6 empty] | 0.9102564
*c1cccc(c1)S(=O)(=O)c1cccc(c1)n1c(=O)c2c(c1=O)cc1c(c2)c(=O)n(c1=O)* | 5.05e-16 | 1000000000000000 | 3.1 | 0.00115 |  |  | 0.9102564
CC(=O)Oc1ccc(cc1)C(=O)Nc1cc(cc(c1)C(=O)Nc1ccc(cc1)Oc1ccc(cc1)*)C(=O)Nc1ccc(cc1)Oc1ccc(cc1)c1nnc(o1)* |  |  | 3.93 |  |  |  | 0.9102564
CC(=O)Oc1ccc(cc1)C(=O)Nc1cc(cc(c1)C(=O)Nc1cccc(c1)Oc1ccc(cc1)*)C(=O)Nc1cccc(c1)Oc1ccc(cc1)c1nnc(o1)* |  |  | 4.65 |  |  |  | 0.9102564
CC(=O)Oc1ccc(cc1N1C(=O)c2c(C1=O)cc(cc2)C(C(F)(F)F)(C(F)(F)F)*)C(C(F)(F)F)(C(F)(F)F)c1ccc(c(c1)N1C(=O)c2c(C1=O)cc(cc2)*)OC(=O)C | [6 empty] | 0.9102564
CCCC(=C(C)*)* | [6 empty] | 0.9102564
CCCC(=O)OC(C*)* | [6 empty] | 0.9102564
CCCC(c1ccc(cc1)O*)c1ccc(cc1)OC(=O)* |  |  | 3.3 |  | 0.00052 |  | 0.9102564
CCCCCCC(O*)* | [6 empty] | 0.9102564
CCCCCCCCCCCCCCCCCCCCCCOC(=O)C(C*)* | [6 empty] | 0.9102564
CCCCCCCCCCCCCCCCCCOC(=O)C(C*)* | [6 empty] | 0.9102564
CCCCCCCCCCCCN1C(=O)C(C(C1=O)CC*)* | [6 empty] | 0.9102564
CCCCCCCCCCCCOc1cc(/C=C/c2ccc(cc2)*)c(cc1/C=C/*)OCCCCCCCCCCCC | 6.43e-13 | 1560000000000 |  |  |  |  | 0.9102564
CCCCCCCCCCOC(=O)C(C*)(C)* | [6 empty] | 0.9102564
CCCCCCCCCCSC(=C(C)*)* | [6 empty] | 0.9102564
CCCCCCCCOc1cc(*)ccc1c1nnc(o1)* | 1.8e-12 | 560000000000 |  |  |  |  | 0.9102564
CCCCCCOc1cc(C=Cc2cc(OCCCCCC)c(cc2OCCCCCC)C=Cc2cc(OCCCCCC)c(cc2OCCCCCC)C=Nc2ccc(cc2)C(=O)O*)c(cc1C=Nc1ccc(cc1)C(=O)OCCCCOCCCCOCCCC*)OCCCCCC |  |  | 3.85 |  |  |  | 0.9102564
CCCCCCOc1cc(c(cc1c1ccc(cc1)C=C1CCCC(=C*)C1=O)OCCCCCC)c1ccc(cc1)* | [6 empty] | 0.9102564
CCCCCCSC(=C(C)*)* | [6 empty] | 0.9102564
CCCCCOC(=O)C(C*)(C)* | [6 empty] | 0.9102564
CCCCCOc1ccc(cc1)N=Cc1ccc(cc1O)OCCCCCCOC(=O)C(C*)* | 7.55e-09 | 183500000 |  | 0.15 |  |  | 0.9102564
CCCCOCC(O*)C* |  |  | 4.75 | 0.561 |  |  | 0.9102564
CCCCOc1c(C=C*)sc(c1OCCCC)* | 1e-09 | 1000000000 |  |  |  |  | 0.9102564
CCCCc1c(F)c(F)c(c(c1F)F)C(=C*)* | [6 empty] | 0.9102564
CCCOC(=O)C(C*)* | [6 empty] | 0.9102564
CCCc1cc(ccc1O*)C(=O)* | [6 empty] | 0.9102564
CCOCC(COCC)(CO*)C* | [6 empty] | 0.9102564
CCSC(=C(C)*)* | [6 empty] | 0.9102564
CC[Si](CC)(O*)* | [6 empty] | 0.9102564
COc1cc(ccc1N1C(=O)c2c(C1=O)ccc(c2)C(=O)Nc1ccc(cc1)C(C(F)(F)F)(C(F)(F)F)c1ccc(cc1)NC(=O)*)c1ccc(c(c1)OC)N1C(=O)c2c(C1=O)cc(cc2)* | [6 empty] | 0.9102564
COc1cc(ccc1OC(=O)c1ccc(cc1)N=Cc1ccc(cc1)C=Nc1ccc(cc1)C(=O)*)C=C1CCC(=Cc2ccc(c(c2)OC)O*)C1=O | 4.1e-11 | 24000000000 |  |  |  |  | 0.9102564
FC(C(C(F)(F)F)(c1ccc2c(c1)C(=O)N(C2=O)c1ccc(cc1)C(=O)Nc1ccc(cc1)NC(=O)c1ccc(cc1)N1C(=O)c2c(C1=O)cc(cc2)*)*)(F)F | [6 empty] | 0.9102564
FC(C(C(F)(F)F)(c1ccc2c(c1)C(=O)N(C2=O)c1ccc(cc1)Oc1ccc(cc1)Oc1ccc(cc1C(F)(F)F)N1C(=O)c2c(C1=O)cc(cc2)*)*)(F)F | [6 empty] | 0.9230769
FC(C(C(F)(F)F)(c1ccc2c(c1)C(=O)N(C2=O)c1ccc(cc1)Oc1ccc(cc1)c1ccc(cc1)Oc1ccc(cc1)N1C(=O)c2c(C1=O)cc(cc2)*)*)(F)F |  |  | 2.88 |  |  |  | 0.9102564
FC(c1cc(ccc1Oc1ccc(cc1)C(=O)c1cccc(c1)N1C(=O)c2c(C1=O)cc(cc2)C(C(F)(F)F)(C(F)(F)F)*)N1C(=O)c2c(C1=O)cc(cc2)*)(F)F | [6 empty] | 0.9102564
FC(c1cc(ccc1Oc1ccccc1Oc1ccc(cc1C(F)(F)F)N1C(=O)c2c(C1=O)cc(cc2)*)N1C(=O)c2c(C1=O)cc(cc2)C(C(F)(F)F)(C(F)(F)F)*)(F)F |  |  | 2.73 |  |  |  | 0.9102564
N#CC(=C(c1ccc(cc1)c1ccc(cc1)C(=C(C#N)C#N)Nc1ccc(cc1)*)Nc1ccc(cc1)O*)C#N |  |  | 5.025 |  | 0.0119 |  | 0.9102564
N#CCCCOc1ccc(cc1)c1cc(nc(c1)c1ccc(cc1)*)c1ccc(cc1)N1C(=O)c2c(C1=O)cc(cc2)Oc1ccc2c(c1)C(=O)N(C2=O)* |  |  | 3.54 |  |  |  | 0.9102564
N#CCCCOc1ccc(cc1)c1cc(nc(c1)c1ccc(cc1)*)c1ccc(cc1)N1C(=O)c2c(C1=O)cc(cc2)c1ccc2c(c1)C(=O)N(C2=O)* |  |  | 3.18 |  |  |  | 0.9102564
N#CCCCOc1ccc(cc1)c1cc(nc(c1)c1ccc(cc1)*)c1ccc(cc1)n1c(=O)c2c(c1=O)cc1c(c2)c(=O)n(c1=O)* |  |  | 3.63 |  |  |  | 0.9102564
N#CCCCOc1ccc(cc1)c1cc(nc(c1)c1ccc(cc1)N1C(=O)c2c(C1=O)cc(cc2)*)c1ccc(cc1)N1C(=O)c2c(C1=O)cc(cc2)C(=O)* |  |  | 3.62 |  |  |  | 0.9102564
N#CCCCOc1ccc(cc1)c1cc(nc(c1)c1ccc(cc1)N1C(=O)c2c(C1=O)cc(cc2)*)c1ccc(cc1)N1C(=O)c2c(C1=O)cc(cc2)C(C(F)(F)F)(C(F)(F)F)* |  |  | 3.19 |  |  |  | 0.9102564
N#Cc1c(cccc1Oc1ccc(cc1)*)Oc1ccc(cc1)N1C(=O)c2c(C1=O)cc(cc2)Oc1ccc(cc1)C(c1ccc(cc1)Oc1ccc2c(c1)C(=O)N(C2=O)*)(C)C |  |  | 3.63 |  |  |  | 0.9102564
N#Cc1c(cccc1Oc1ccc(cc1)N1C(=O)c2c(C1=O)cc(cc2)*)Oc1ccc(cc1)N1C(=O)c2c(C1=O)cc(cc2)C(=O)* |  |  | 3.94 |  |  |  | 0.9102564
N#Cc1ccc(cc1)N(c1ccc(cc1)*)c1ccc(cc1)N1C(=O)c2c(C1=O)cc(cc2)Oc1ccc2c(c1)C(=O)N(C2=O)* |  |  | 3.29 |  |  |  | 0.9102564
N#Cc1ccc(cc1)N(c1ccc(cc1)*)c1ccc(cc1)N1C(=O)c2c(C1=O)cc(cc2)c1ccc2c(c1)C(=O)N(C2=O)* |  |  | 3.23 |  |  |  | 0.9102564
N#Cc1ccc(cc1)N(c1ccc(cc1)*)c1ccc(cc1)n1c(=O)c2c(c1=O)cc1c(c2)c(=O)n(c1=O)* |  |  | 3.58 |  |  |  | 0.9102564
N#Cc1ccc(cc1)N(c1ccc(cc1)N1C(=O)c2c(C1=O)cc(cc2)*)c1ccc(cc1)N1C(=O)c2c(C1=O)cc(cc2)C(=O)* |  |  | 3.73 |  |  |  | 0.9102564
N#Cc1ccc(cc1)N(c1ccc(cc1)N1C(=O)c2c(C1=O)cc(cc2)*)c1ccc(cc1)N1C(=O)c2c(C1=O)cc(cc2)C(C(F)(F)F)(C(F)(F)F)* |  |  | 3.1 |  |  |  | 0.9102564
O=C(C1C(C(=O)OCC2CC3CC2CC3)C2CC1C(C2*)*)OCC1CC2CC1CC2 |  |  | 2.48 |  | 0.0076 |  | 0.9102564
O=C(C1C(C(=O)OCCC2CC3CC2CC3)C2CC1C(C2*)*)OCCC1CC2CC1CC2 |  |  | 2.51 |  | 0.0081 |  | 0.9102564
O=C(C=Cc1cccc(c1)N1C(=O)c2c(C1=O)cc(cc2)*)OCCOC(=O)* |  |  | 4.5 |  | 0.064 |  | 0.9102564
O=C(CN1C(=O)c2c(C1=O)ccc(c2)C(C(F)(F)F)(C(F)(F)F)c1ccc2c(c1)C(=O)N(C2=O)CC(=O)Nc1ccc(cc1)Oc1ccc(cc1)*)Nc1ccc(cc1)Oc1ccc(cc1)c1nnc(o1)* |  |  | 3.62 |  |  |  | 0.9102564
O=C(CN1C(=O)c2c(C1=O)ccc(c2)C(C(F)(F)F)(C(F)(F)F)c1ccc2c(c1)C(=O)N(C2=O)CC(=O)Nc1ccc(cc1)Oc1ccc2c(c1)nc(c(n2)c1ccccc1)*)Nc1ccc(cc1)Oc1ccc2c(c1)nc(c(n2)c1ccccc1)c1ccc(cc1)Oc1ccc(cc1)* |  |  | 3.52 |  |  |  | 0.9102564
O=C(COc1ccccc1)OCCCCCCc1cc(sc1*)c1ccc(s1)* | 5.8e-10 | 1700000000 |  |  |  |  | 0.9102564
O=C(Nc1ccc(cc1)C(=O)Nc1ccc(cc1)Oc1ccc(cc1)NC(=O)c1ccc(cc1)N1C(=O)c2c(C1=O)cc(cc2)C(=O)*)Nc1ccc(cc1)Cc1ccc(cc1)NC(=O)Nc1ccc(cc1)C(=O)Nc1ccc(cc1)Oc1ccc(cc1)NC(=O)c1ccc(cc1)N1C(=O)c2c(C1=O)cc(cc2)* |  |  | 3.17 |  | 0.0139 |  | 0.9102564
O=C1N(C(=O)c2c1cc(cc2)Oc1ccc2c(c1)C(=O)N(C2=O)*)c1c(C)cc(cc1C)C(c1cc(cc(c1)C(F)(F)F)C(F)(F)F)c1cc(C)c(c(c1)C)* | [6 empty] | 0.9102564
O=C1N(C(=O)c2c1cc(cc2)Oc1ccc2c(c1)C(=O)N(C2=O)*)c1c(C)cc(cc1C)C(c1cccc(c1)C(F)(F)F)c1cc(C)c(c(c1)C)* | [6 empty] | 0.9102564
O=C1N(C(=O)c2c1cc(cc2)c1ccc2c(c1)C(=O)N(C2=O)*)c1c(C)cc(cc1C)C(c1cc(cc(c1)C(F)(F)F)C(F)(F)F)c1cc(C)c(c(c1)C)* | [6 empty] | 0.9102564
O=C1N(C(=O)c2c1cc(cc2)c1ccc2c(c1)C(=O)N(C2=O)*)c1c(C)cc(cc1C)C(c1cccc(c1)C(F)(F)F)c1cc(C)c(c(c1)C)* | [6 empty] | 0.9102564
OCCNC(=O)C(C*)* | [6 empty] | 0.9102564
[*]CC(N1C(CCCCC1)=O)[*] | [6 empty] | 0.9102564
[*]CC(OC)[*] | [6 empty] | 0.9102564
c1(ccc2c(c1)C(=O)N(C2=O)c1cccc(Oc2ccc(N3C(=O)c4c(ccc(c4)C(=O)Nc4ccc(cc4)Oc4ccccc4c4ccccc4Oc4ccc(cc4)NC(=O)*)C3=O)cc2)c1)* | [6 empty] | 0.9102564
*CC/C=C(\Cl)/* | [6 empty] | 0.9230769
*CC(COc1ccc(cc1)C(c1ccc(cc1)OCC(CN1CCN(CC1)*)O)(C)C)O | [6 empty] | 0.9230769
*CCCCCCCCc1nc2c([nH]1)cc(cc2)c1ccc2c(c1)[nH]c(n2)* | [6 empty] | 0.9230769
*CCc1ccc(c(c1)Br)* | [6 empty] | 0.9230769
*CCc1ccc(c(c1)C#N)* | [6 empty] | 0.9230769
*CCc1ccc(c(c1)CC)* | [6 empty] | 0.9230769
*Oc1ccc(cc1)C(C1C2CCC(C1C)C2)c1ccc(cc1)OC(=O)* | [6 empty] | 0.9230769
*SSCc1ccccc1C* | [6 empty] | 0.9230769
*c1sc(c2c1OCCO2)* | 85 | [5 empty] | 0.9358974
*C1C2CC(C1*)C(C2)[Si](C)(C)C | [6 empty] | 0.9230769
*=C=Nc1ccc(cc1OC)c1ccc(c(c1)OC)N=* | 4.5e-12 | 220000000000 | 3.6 |  | 0.0045 |  | 0.9230769
*C(=O)Oc1ccc(cc1)OC(=O)c1ccc2c(c1)C(=O)N(C2=O)c1ccc(cc1)C(=O)Oc1ccc(cc1)N1C(=O)c2c(C1=O)cc(cc2)* |  |  | 3.23 |  | 0.06745 |  | 0.9230769
*Nc1ccc(cc1O)c1ccc(c(c1)O)NC(=O)c1cccc(c1)C(=O)* | [6 empty] | 0.9230769
*c1ccc(cc1)C(=O)Nc1ccc(cc1)N1C(=O)c2c(C1=O)cc(cc2)c1ccc2c(c1)C(=O)N(C2=O)* |  |  | 3.28 |  |  |  | 0.9230769
*c1ccc(cc1)Oc1cccc(c1)Oc1ccc(cc1)n1c(=O)c2c(c1=O)cc1c(c2)c(=O)n(c1=O)* | [6 empty] | 0.9230769
*/C=C\C(C*)C | [6 empty] | 0.9230769
*C(=O)Oc1ccc(cc1)OC(=O)c1ccc2c(c1)C(=O)N(C2=O)c1ccc(c(c1)C(F)(F)F)c1ccc(cc1C(F)(F)F)N1C(=O)c2c(C1=O)cc(cc2)* |  |  | 2.99 |  |  |  | 0.9230769
*C1C(*)c2c3c1cccc3ccc2 |  |  | 2.48 |  |  |  | 0.9230769
*C=CC1CC(C(C1)[Si](C[Si](C)(C)C)(C)C)* | [6 empty] | 0.9230769
*CC(C(=O)NC(CS(=O)(=O)O)(C)C)* | 0.22 | [5 empty] | 0.9358974
*CCC(C(C)*)C | [6 empty] | 0.9230769
*CCCC(CNC(=O)c1ccc(cc1)C(=O)N*)C | [6 empty] | 0.9230769
*CCCCCCCCCNC(=O)c1ccc(cc1)C(=O)N* | [6 empty] | 0.9230769
*CCCCCCCNC(=O)CCCCCC(=O)N* | [6 empty] | 0.9230769
*N(C(=O)*)CCCC | [6 empty] | 0.9230769
*NC1CCC(CC1)CC1CCC(CC1)NC(=O)CCCCCCCCCCCCC(=O)* | [6 empty] | 0.9230769
*Nc1ccc(cc1)Cc1ccc(cc1)NC(=O)* |  |  | 4.1 |  |  |  | 0.9230769
*OC(C(=O)*)C(C)C | [6 empty] | 0.9230769
*Oc1c(F)c(F)c(c(c1F)F)COC(C(F)(F)F)(C(F)(F)F)c1cccc(c1)C(C(F)(F)F)(C(F)(F)F)OCc1c(F)c(F)c(c(c1F)F)Oc1ccc(cc1)Cc1ccc(cc1)* | [6 empty] | 0.9230769
*c1c(C)cc(c(c1C)n1c(=O)c2c(c1=O)cc1c(c2)c(=O)n(c1=O)*)C | [6 empty] | 0.9230769
*c1ccc(cc1)Cc1ccc(cc1)N1C(=O)N(C(=O)C1(C)C)c1ccc(cc1)Cc1ccc(cc1)N1C(=O)N(C(C1=O)(C)C)* | 1.6e-17 |  | 3.3 |  |  |  | 0.9358974
*c1ccc(cc1)N1C(=O)c2c(C1=O)ccc(c2)c1ccc2c(c1)C(=O)N(C2=O)c1ccc2c(c1)nc([nH]2)* | [6 empty] | 0.9230769
*c1ccc(cc1)c1nc2ccc(cc2c(c1c1ccccc1)c1ccccc1)c1ccc2c(c1)c(c1ccccc1)c(c(n2)*)c1ccccc1 | [6 empty] | 0.9230769
*c1ccc(cc1)n1c(=O)c2c(c1=O)cc1c(c2)c(=O)n(c1=O)c1ccc2c(c1)c(=O)oc(n2)* | [6 empty] | 0.9230769
*c1ccc2c(c1)nc(o2)c1ccc(cc1)Oc1ccc(cc1)c1nc2c(o1)ccc(c2)C(C(F)(F)F)(C(F)(F)F)* | [6 empty] | 0.9230769
CCCCCCCCCCCC(=O)OC(C*)* | [6 empty] | 0.9230769
N#Cc1ccc(cc1Oc1cccc(c1)N1C(=O)c2c(C1=O)cc(cc2)Oc1ccc2c(c1)C(=O)N(C2=O)*)Oc1cccc(c1)* | 0.00033255 | 100750 |  | 3 |  |  | 0.9230769
[*]C([c@@]4ccccc4)C[C@@H]([c@@]3ccccc3)CC(C[C@@H]([c@@]2ccccc2)C[*])[c@@]1ccccc1 | [6 empty] | 0.9230769
*/C=C/C(C*)C | [6 empty] | 0.9230769
*=C=C=C(C(=*)Cn1c2ccccc2c2c1cccc2)Cn1c2ccccc2c2c1cccc2 | 1e-15 | [5 empty] | 0.9230769
*=Cc1ccc(cc1)C=Nc1ccc(cc1)N=* | 4.75e-11 | 21000000000 |  |  |  |  | 0.9230769
*C(=O)Nc1ccc(cc1)C1(c2ccc(cc2)NC(=O)c2ccc3c(c2)C(=O)N(C3=O)c2ccc(cc2)Oc2cccc3c2cccc3Oc2ccc(cc2)N2C(=O)c3c(C2=O)cc(cc3)*)c2ccccc2-c2c1cccc2 | [6 empty] | 0.9230769
*C(=O)Nc1ccc(cc1)C1(c2ccc(cc2)NC(=O)c2ccc3c(c2)C(=O)N(C3=O)c2ccc(cc2)Sc2ccc(cc2)Oc2ccc(cc2)Sc2ccc(cc2)N2C(=O)c3c(C2=O)cc(cc3)*)c2ccccc2-c2c1cccc2 | [6 empty] | 0.9230769
*C(=O)Nc1ccc(cc1)Cc1ccc(cc1)NC(=O)c1ccc2c(c1)C(=O)N(C2=O)c1ccc(cc1)c1sc(c(c1c1ccccc1)c1ccccc1)c1ccc(cc1)N1C(=O)c2c(C1=O)cc(cc2)* | [6 empty] | 0.9230769
*C(=O)Nc1ccc(cc1)Oc1ccc(cc1)C(c1ccc(cc1)Oc1ccc(cc1)NC(=O)c1ccc2c(c1)C(=O)N(C2=O)c1ccc(cc1)Oc1ccc2c(c1)cc(cc2)Oc1ccc(cc1)N1C(=O)c2c(C1=O)cc(cc2)*)(C)C | [6 empty] | 0.9230769
*C(=O)Nc1ccc(cc1)Oc1ccc(cc1)NC(=O)c1ccc2c(c1)C(=O)N(C2=O)c1ccc(cc1)c1sc(c(c1c1ccccc1)c1ccccc1)c1ccc(cc1)N1C(=O)c2c(C1=O)cc(cc2)* | [6 empty] | 0.9230769
*C(=O)Nc1ccc(cc1)Oc1ccc(cc1)Oc1ccc(cc1)NC(=O)c1ccc2c(c1)C(=O)N(C2=O)c1ccc(cc1)S(=O)(=O)c1ccc(cc1)N1C(=O)c2c(C1=O)cc(cc2)* | [6 empty] | 0.9230769
*C(=O)Nc1ccc(cc1)Oc1ccc(cc1)Oc1ccc(cc1)Oc1ccc(cc1)NC(=O)c1ccc2c(c1)C(=O)N(C2=O)c1ccc(cc1)Oc1ccc2c(c1)cc(cc2)Oc1ccc(cc1)N1C(=O)c2c(C1=O)cc(cc2)* | [6 empty] | 0.9230769
*C(=O)Nc1ccc(cc1)Oc1ccc(cc1)S(=O)(=O)c1ccc(cc1)Oc1ccc(cc1)NC(=O)c1ccc2c(c1)C(=O)N(C2=O)c1ccc(cc1)Oc1ccc(cc1)C1(NC(=O)c2c1cccc2)c1ccc(cc1)Oc1ccc(cc1)N1C(=O)c2c(C1=O)cc(cc2)* | [6 empty] | 0.9230769
*C(=O)Nc1ccc(cc1)Oc1ccc(cc1)S(=O)(=O)c1ccc(cc1)Oc1ccc(cc1)NC(=O)c1ccc2c(c1)C(=O)N(C2=O)c1ccc(cc1)Oc1ccc2c(c1)cc(cc2)Oc1ccc(cc1)N1C(=O)c2c(C1=O)cc(cc2)* | [6 empty] | 0.9230769
*C(=O)Nc1ccc(cc1)Oc1cccc(c1)NC(=O)c1ccc2c(c1)C(=O)N(C2=O)c1ccc(cc1)Oc1ccc(cc1)C1(NC(=O)c2c1cccc2)c1ccc(cc1)Oc1ccc(cc1)N1C(=O)c2c(C1=O)cc(cc2)* | [6 empty] | 0.9230769
*C(=O)Nc1ccc(cc1)Oc1cccc(c1)NC(=O)c1ccc2c(c1)C(=O)N(C2=O)c1ccc(cc1)Oc1ccc2c(c1)cc(cc2)Oc1ccc(cc1)N1C(=O)c2c(C1=O)cc(cc2)* | [6 empty] | 0.9230769
*C(=O)Nc1ccc(cc1)Oc1cccc(c1)Oc1ccc(cc1)NC(=O)c1ccc2c(c1)C(=O)N(C2=O)c1ccc(cc1)Oc1ccc(cc1)C1(NC(=O)c2c1cccc2)c1ccc(cc1)Oc1ccc(cc1)N1C(=O)c2c(C1=O)cc(cc2)* | [6 empty] | 0.9230769
*C(=O)Nc1ccc(cc1)Sc1ccc(cc1)NC(=O)c1ccc2c(c1)C(=O)N(C2=O)c1ccc(cc1)Oc1ccc(cc1)C1(NC(=O)c2c1cccc2)c1ccc(cc1)Oc1ccc(cc1)N1C(=O)c2c(C1=O)cc(cc2)* | [6 empty] | 0.9230769
*C(=O)Nc1ccc(cc1)Sc1ccc(cc1)NC(=O)c1ccc2c(c1)C(=O)N(C2=O)c1ccc(cc1)c1sc(c(c1c1ccccc1)c1ccccc1)c1ccc(cc1)N1C(=O)c2c(C1=O)cc(cc2)* | [6 empty] | 0.9230769
*C(=O)Nc1ccc(cc1)c1sc(c(c1c1ccccc1)c1ccccc1)c1ccc(cc1)NC(=O)c1ccc2c(c1)C(=O)N(C2=O)c1ccc(cc1)Oc1ccc2c(c1)cc(cc2)Oc1ccc(cc1)N1C(=O)c2c(C1=O)cc(cc2)* | [6 empty] | 0.9230769
*C(=O)Nc1cccc(c1)NC(=O)c1ccc2c(c1)C(=O)N(C2=O)c1ccc(cc1)Oc1ccc(cc1)C1(NC(=O)c2c1cccc2)c1ccc(cc1)Oc1ccc(cc1)N1C(=O)c2c(C1=O)cc(cc2)* | [6 empty] | 0.9230769
*C(=O)Nc1cccc(c1)NC(=O)c1ccc2c(c1)C(=O)N(C2=O)c1ccc(cc1)Oc1ccc2c(c1)cc(cc2)Oc1ccc(cc1)N1C(=O)c2c(C1=O)cc(cc2)* | [6 empty] | 0.9230769
*C(=O)Nc1cccc(c1)NC(=O)c1cccc(c1)C(=O)Nc1cccc(c1)N1C(=O)c2c(C1=O)cc(cc2)* | [6 empty] | 0.9230769
*C(=O)OCCCCCCCCCCCCOC(=O)c1ccc(cc1)NC(=O)c1ccc(cc1)N1C(=O)c2c(C1=O)cc(cc2)* | [6 empty] | 0.9230769
*C(=O)OCCCCCCCCCCOC(=O)c1ccc(cc1)NC(=O)c1ccc(cc1)N1C(=O)c2c(C1=O)cc(cc2)* | [6 empty] | 0.9230769
*C(=O)OCCCCCCCCCOC(=O)c1ccc(cc1)NC(=O)c1ccc(cc1)N1C(=O)c2c(C1=O)cc(cc2)* | [6 empty] | 0.9230769
*C(=O)OCCCCCCCCOC(=O)c1ccc(cc1)NC(=O)c1ccc(cc1)N1C(=O)c2c(C1=O)cc(cc2)* | [6 empty] | 0.9230769
*C(=O)OCCCCCCCOC(=O)c1ccc(cc1)NC(=O)c1ccc(cc1)N1C(=O)c2c(C1=O)cc(cc2)* | [6 empty] | 0.9230769
*C(=O)OCCCCCCOC(=O)c1ccc(cc1)NC(=O)c1ccc(cc1)N1C(=O)c2c(C1=O)cc(cc2)* | [6 empty] | 0.9230769
*C(=O)OCCCCCOC(=O)c1ccc(cc1)NC(=O)c1ccc(cc1)N1C(=O)c2c(C1=O)cc(cc2)* | [6 empty] | 0.9230769
*C(=O)OCCCCOC(=O)c1ccc(cc1)NC(=O)c1ccc(cc1)N1C(=O)c2c(C1=O)cc(cc2)* | [6 empty] | 0.9230769
*C(=O)OCCOC(=O)c1ccc(cc1)N1C(=O)c2c(C1=O)cc(cc2)* | [6 empty] | 0.9230769
*C(=O)OCCOC(=O)c1cccc(c1)N1C(=O)c2c(C1=O)cc(cc2)* | [6 empty] | 0.9230769
*C(=O)OCCOC(=O)c1ccccc1N1C(=O)c2c(C1=O)cc(cc2)* | [6 empty] | 0.9230769
*C(=O)Oc1ccc(cc1)[Si](c1ccc(cc1)OC(=O)c1ccc(s1)*)(C)C | 0.04 | [5 empty] | 0.9358974
*C(=O)Oc1ccc(cc1)[Si](c1ccccc1)(c1ccc(cc1)OC(=O)c1ccc(s1)*)C | 0.115 | [5 empty] | 0.9358974
*C(=O)Oc1ccc(cc1)[Si](c1ccccc1)(c1ccccc1)c1ccc(cc1)OC(=O)c1ccc(s1)* | 0.02 | [5 empty] | 0.9358974
*C(C(=O)OC)(C#N)C* | [6 empty] | 0.9230769
*C(C(=O)OCCC#N)(C*)C |  |  |  | 0.405 |  |  | 0.9358974
*C(C(C1(F)C(*)(F)OC(C1(F)F)(F)F)(F)F)(F)F | [6 empty] | 0.9230769
*C/C=C\C[Si](C)(C)* | [6 empty] | 0.9230769
*C/C=C\C[Si](CCCOc1ccc(cc1)c1ccccc1)(C)* | [6 empty] | 0.9230769
*C1CC(C1)(*)C#N | [6 empty] | 0.9230769
*C1CCC(CC1)CC1CCC(CC1)N1C(=O)c2c(C1=O)cc(cc2)c1ccc2c(c1)C(=O)N(C2=O)* | [6 empty] | 0.9230769
*C=C[Se]c1ccc(cc1)[Se]C=Cc1ccc(cc1)* | 1e-13 | 10000000000000 |  |  |  |  | 0.9230769
*CC#CC#CCOC(=O)c1ccc(cc1)C(=O)O* | [6 empty] | 0.9230769
*CC(=O)NCCCCCC(=O)O* | [6 empty] | 0.9230769
*CC(=O)NCCCCCCNC(=O)COC(=O)CCCCC(=O)O* | [6 empty] | 0.9230769
*CC(=O)Nc1ccc(cc1)NC(=O)c1ccc2c(c1)C(=O)N(C2=O)* | [6 empty] | 0.9230769
*CC(=O)Nc1ccc(cc1)Oc1ccc(cc1)NC(=O)c1ccc2c(c1)C(=O)N(C2=O)* | [6 empty] | 0.9230769
*CC(=O)Nc1ccc(cc1)Oc1cccc(c1)Oc1ccc(cc1)NC(=O)c1ccc2c(c1)C(=O)N(C2=O)* | [6 empty] | 0.9230769
*CC(=O)Nc1ccc(cc1)S(=O)(=O)c1ccc(cc1)NC(=O)c1ccc2c(c1)C(=O)N(C2=O)* | [6 empty] | 0.9230769
*CC(C(=O)N(CC)CC)* | [6 empty] | 0.9230769
*CC(C(=O)NC(C)C)(C)* | [6 empty] | 0.9230769
*CC(C(=O)OC1CC2C(C1(C)CC2)(C)C)* | [6 empty] | 0.9230769
*CC(C(=O)OCC(=O)Nc1ccccc1)(C)* | [6 empty] | 0.9230769
*CC(C(=O)OCC(=O)Oc1ccc(cc1)Cl)(C)* | [6 empty] | 0.9230769
*CC(C(=O)OCC(=O)Oc1ccc(cc1)OC)(C)* | [6 empty] | 0.9230769
*CC(C(=O)OCC(C(C(C(F)F)(F)F)(F)F)(F)F)(F)* |  |  |  | 0.64 |  |  | 0.9230769
*CC(C(=O)OCC(C)C)* | [6 empty] | 0.9230769
*CC(C(=O)OCC1CCCCC1)(CC(=O)OCC1CCCCC1)* | [6 empty] | 0.9230769
*CC(C(=O)OCC1COC(O1)c1ccccc1)(C)* | [6 empty] | 0.9230769
*CC(C(=O)OCCC(C(C(C(C(C(C(C(C(C(F)(F)F)(F)F)(F)F)(F)F)(F)F)(F)F)(F)F)(F)F)(F)F)(F)F)(C)* |  |  | 2.68 | 0.0129 |  |  | 0.9230769
*CC(C(=O)OCCC(C(C(C(C(C(C(C(F)(F)F)(F)F)(F)F)(F)F)(F)F)(F)F)(F)F)(F)F)(F)* |  |  |  | 0.27 |  |  | 0.9230769
*CC(C(=O)OCCC1CCCCC1)(C)* |  |  | 4 | 0.24 |  |  | 0.9230769
*CC(C(=O)OCCC1CCCCC1)(CC(=O)OCCC1CCCCC1)* | [6 empty] | 0.9230769
*CC(C(=O)OCCCC1CCCCC1)(C)* |  |  | 3 | 0.2 |  |  | 0.9230769
*CC(C(=O)OCCCC1CCCCC1)(CC(=O)OCCCC1CCCCC1)* | [6 empty] | 0.9230769
*CC(C(=O)OCCCCCCN1CCN(CC1)c1ccc(cc1)N=Nc1ccc(cc1)C#N)(C)* | [6 empty] | 0.9230769
*CC(C(=O)OCCCCCCOc1ccc(cc1)C(=O)Oc1ccc(cc1)C#N)* |  |  |  | 0.125 |  |  | 0.9230769
*CC(C(=O)OCCCCOc1ccc(cc1)C(=O)Oc1ccc(cc1)OC)(C)* | [6 empty] | 0.9230769
*CC(C(=O)OCCC[Si](O[Si](C)(C)C)(O[Si](C)(C)C)O[Si](C)(C)C)(C)* | [6 empty] | 0.9230769
*CC(C(=O)OCCCc1ccccc1)(CC(=O)OCCCc1ccccc1)* | [6 empty] | 0.9230769
*CC(C(=O)OCCc1ccc(s1)c1ccc(s1)c1cccs1)(C)* |  |  |  |  | 0.049 |  | 0.9230769
*CC(C(=O)OCCn1c2ccccc2c2c1cccc2)(C)* |  |  | 2.663 |  |  |  | 0.9230769
*CC(C(=O)Oc1c(OC)cc(cc1OC)C=Cc1ccccc1)(C)* | [6 empty] | 0.9230769
*CC(C(=O)Oc1ccc(cc1)C=Cc1ccccc1)(C)* | [6 empty] | 0.9230769
*CC(C(=O)Oc1ccc2c(c1)CCC2)(C)* |  |  |  | 0.14 |  |  | 0.9230769
*CC(C(=O)Oc1ccccc1)(CC(=O)Oc1ccccc1)* | [6 empty] | 0.9230769
*CC(C(C)(C)C)O* | [6 empty] | 0.9230769
*CC(C1C(=O)N(C(=O)C1*)C)(C)C | [6 empty] | 0.9230769
*CC(C1C(=O)NC(=O)C1*)c1ccccc1 | [6 empty] | 0.9230769
*CC(COC(=O)CCCCCCCCCCC(=O)OCC(COc1ccc(cc1)O*)O)O | [6 empty] | 0.9230769
*CC(Cc1ccccc1)* | [6 empty] | 0.9230769
*CC(N1C(=O)C2C(C1=O)C1C=CC2C2C1C(=O)N(C2=O)*)C |  |  | 2.89 |  |  |  | 0.9230769
*CC(OC(=O)C1CCCCC1)* | [6 empty] | 0.9230769
*CC(OC(=O)C=Cc1ccccc1)* |  |  | 4.9 | 0.75 | 0.1461 |  | 0.9230769
*CC(OC(=O)CCl)* | [6 empty] | 0.9230769
*CC(OC(=O)c1ccc(cc1)CC)* | [6 empty] | 0.9230769
*CC(OC1CC2CC1C1C2CCC1)* | [6 empty] | 0.9230769
*CC(OCCCCCCCOc1ccc(cc1)c1ccc(cc1)C#N)* | 3.5e-11 | 29000000000 |  | 0.55 |  |  | 0.9358974
*CC(S(=O)c1ccccc1)* | 6e-09 | 200000000 |  |  |  |  | 0.9230769
*CC(c1c(F)c(F)c(c(c1F)F)P(=O)(O)O)* | 0.1 | [5 empty] | 0.9358974
*CC(c1ccc(c(c1)Cl)Cl)* | [6 empty] | 0.9230769
*CC(c1ccccc1F)* | [6 empty] | 0.9230769
*CC1OCOC(C1)* |  |  | 3.16 |  |  |  | 0.9230769
*CCC/C=C/* | [6 empty] | 0.9230769
*CCCC1CC(=O)N(C(=O)C1)* | [6 empty] | 0.9230769
*CCCCCC(=O)Oc1ccc(cc1)c1ccc(cc1)OC(=O)c1ccc2c(c1)C(=O)N(C2=O)* | [6 empty] | 0.9230769
*CCCCCCC(=O)O* | [6 empty] | 0.9230769
*CCCCCCC(CCCCCCC=C*)Cl | [6 empty] | 0.9230769
*CCCCCCCCC(Cl)* | [6 empty] | 0.9230769
*CCCCCCCCCC(CCCCCCCCCC=C*)Cl | [6 empty] | 0.9230769
*CCCCCCCCCCCCN1C(=O)c2c(C1=O)cc(cc2)C(=O)Oc1ccc(cc1)c1ccc(cc1)OC(=O)c1ccc2c(c1)C(=O)N(C2=O)* | [6 empty] | 0.9230769
*CCCCCCCCCCCCNC(=O)CCCCCCCCCCCCCCC(=O)N* | [6 empty] | 0.9230769
*CCCCCCCCCCCCNC(=O)CCCCCCCCCCCCCCCCCCCCC(=O)N* | [6 empty] | 0.9230769
*CCCCCCCCCCCCOc1ccc(c(c1)O)C=NN=Cc1ccc(cc1O)O* | 7.7e-10 | 1300000000 | 3.8 | 1.09 |  |  | 0.9230769
*CCCCCCCCCCNC(=O)CCCCCCCCCCCCCCC(=O)N* | [6 empty] | 0.9230769
*CCCCCCCCCCNC(=O)CCP(=O)(CCC(=O)N*)C | [6 empty] | 0.9230769
*CCCCCCCCCCO* | [6 empty] | 0.9230769
*CCCCCCCCCCOc1ccc(cc1)OC(=O)c1ccc(cc1)OCCOCCOCCOc1ccc(cc1)C(=O)Oc1ccc(cc1)O* | [6 empty] | 0.9230769
*CCCCCCCCCCOc1ccc(cc1OC)C=C1CCC(=Cc2ccc(c(c2)OC)OCCCCCCCCCCOP(=O)(OC)O*)C1=O | [6 empty] | 0.9230769
*CCCCCCCCCCOc1ccc(cc1OC)C=C1CCC(=Cc2ccc(c(c2)OC)OCCCCCCCCCCOP(=O)(OCC)O*)C1=O | [6 empty] | 0.9230769
*CCCCCCCCCCc1nc2c(o1)cc(cc2)c1ccc2c(c1)oc(n2)* | [6 empty] | 0.9230769
*CCCCCCCCCN1C(=O)c2c(C1=O)cc(cc2)Oc1ccc2c(c1)C(=O)N(C2=O)* | [6 empty] | 0.9230769
*CCCCCCCCNC(=O)C(C(C(=O)N*)OC)OC | [6 empty] | 0.9230769
*CCCCCCCCNC(=O)CCCCCCCCC(=O)N* | [6 empty] | 0.9230769
*CCCCCCCCNC(=O)CCCCCCCCCCCCCCC(=O)N* | [6 empty] | 0.9230769
*CCCCCCCCNC(=O)c1cccc(c1)C(=O)N* | [6 empty] | 0.9230769
*CCCCCCCCO* | [6 empty] | 0.9230769
*CCCCCCCCOc1ccc(cc1OC)C=C1CCC(=Cc2ccc(c(c2)OC)OCCCCCCCCOP(=O)(OC)O*)C1=O | [6 empty] | 0.9230769
*CCCCCCCCOc1ccc(cc1OC)C=C1CCC(=Cc2ccc(c(c2)OC)OCCCCCCCCOP(=O)(OCC)O*)C1=O | [6 empty] | 0.9230769
*CCCCCCCCc1nnc(o1)* | [6 empty] | 0.9230769
*CCCCCCCN1C(=O)c2c(C1=O)cc(cc2)C(=O)Oc1ccc(cc1)c1ccc(cc1)OC(=O)c1ccc2c(c1)C(=O)N(C2=O)* | [6 empty] | 0.9230769
*CCCCCCCNC(=O)CCCCCCCC(=O)N* | 9.6e-10 | 1000000000 |  |  |  |  | 0.9230769
*CCCCCCCNC(=O)N* | [6 empty] | 0.9230769
*CCCCCCCOC(=O)c1ccc(cc1)c1ccc(cc1)C(=O)O* | [6 empty] | 0.9230769
*CCCCCCN1C(=O)C(=O)N(C1=O)c1ccc(c(c1)N1C(=O)C(=O)N(C1=O)*)C | 9.1e-15 | 110000000000000 |  |  |  |  | 0.9230769
*CCCCCCN1C(=O)c2c(C1=O)ccc(c2)C(=O)Oc1ccc(cc1)c1ccc(cc1)OC(=O)c1ccc2c(c1)C(=O)N(C2=O)* | [6 empty] | 0.9230769
*CCCCCCNC(=O)C(C(C(=O)N*)OC)OC | [6 empty] | 0.9230769
*CCCCCCNC(=O)CCCCC(=O)NCC(=O)N* | [6 empty] | 0.9230769
*CCCCCCNC(=O)CCCCCCC(=O)N* | [6 empty] | 0.9230769
*CCCCCCNC(=O)CCCCCCCCCCCCCCC(=O)N* | [6 empty] | 0.9230769
*CCCCCCNC(=O)N* | [6 empty] | 0.9230769
*CCCCCCOc1ccc(cc1OC)C=C1CCC(=Cc2ccc(c(c2)OC)OCCCCCCOP(=O)(OC)O*)C1=O | [6 empty] | 0.9230769
*CCCCCCOc1ccc(cc1OC)C=C1CCC(=Cc2ccc(c(c2)OC)OCCCCCCOP(=O)(OCC)O*)C1=O | [6 empty] | 0.9230769
*CCCCCCc1oc2c(n1)cc(cc2)NC(=O)CCCCCCCCC(=O)Nc1ccc2c(c1)nc(o2)* | [6 empty] | 0.9230769
*CCCCCN1C(=O)c2c(C1=O)cc(cc2)C(=O)Oc1ccc(cc1)c1ccc(cc1)OC(=O)c1ccc2c(c1)C(=O)N(C2=O)* | [6 empty] | 0.9230769
*CCCCCNC(=O)c1ccc(cc1)C(=O)N* | [6 empty] | 0.9230769
*CCCCCOC(=O)c1ccc(cc1)c1ccc(cc1)C(=O)O* | [6 empty] | 0.9230769
*CCCCN1C(=O)C2C(C1=O)C1C=CC2C2C1C(=O)N(C2=O)* |  |  | 2.86 |  |  |  | 0.9230769
*CCCCN1C(=O)c2c(C1=O)ccc(c2)C(=O)Oc1ccc(cc1)c1ccc(cc1)OC(=O)c1ccc2c(c1)C(=O)N(C2=O)* | [6 empty] | 0.9230769
*CCCCNC(=O)C(C(C(=O)N*)OC)OC | [6 empty] | 0.9230769
*CCCCNC(=O)c1ccc(cc1)C(=O)N* | [6 empty] | 0.9230769
*CCCCOC(=O)CCCC(=O)O* | [6 empty] | 0.9230769
*CCCCOC(=O)Nc1ccc(cc1)Cc1ccc(cc1)NC(=O)O* | [6 empty] | 0.9230769
*CCCCOCCCCOCCCCOC(=O)c1ccc(cc1)N=Cc1cc(OCCC(CCCC(C)C)C)c(cc1OCCC(CCCC(C)C)C)C=Nc1ccc(cc1)C(=O)O* | [6 empty] | 0.9230769
*CCCCOCCCCOCCCCOC(=O)c1ccc(cc1)N=Cc1ccc(cc1)C=Nc1ccc(cc1)C(=O)O* | [6 empty] | 0.9230769
*CCCCc1nnc([nH]1)SC(=O)CCCCC(=O)Sc1nnc([nH]1)* | [6 empty] | 0.9230769
*CCCN1C(=O)C2C(C1=O)C1C=CC2C2C1C(=O)N(C2=O)* |  |  | 2.92 |  |  |  | 0.9230769
*CCCNC(=O)CCCCC(=O)NCCCN(C)* | [6 empty] | 0.9230769
*CCCNC(=O)c1ccc(cc1)C(=O)N* | [6 empty] | 0.9230769
*CCCNC(=O)c1ccc(cc1)C(=O)NCCCO* | [6 empty] | 0.9230769
*CCCOC(=O)CCCCCCCCC(=O)O* | [6 empty] | 0.9230769
*CCC[Si](C)(C)* | [6 empty] | 0.9230769
*CCN(C(=O)CCCCCC)* | [6 empty] | 0.9230769
*CCN(C(=O)c1ccccc1)* | [6 empty] | 0.9230769
*CCN(CCOC(=O)NCCCCCCNC(=O)O*)CCCCCCOc1ccc(cc1)C=Cc1ccc(cc1)[N+](=O)[O-] | [6 empty] | 0.9230769
*CCN(c1ccc(cc1)N=Nc1ccc(cc1)[N+](=O)[O-])CCOC(=O)C=Cc1ccc(cc1)C=CC(=O)O* | [6 empty] | 0.9230769
*CCOC(=O)C1CCC(CC1)C(=O)O* | [6 empty] | 0.9230769
*CCOC(=O)CCCCCCCC(=O)O* | [6 empty] | 0.9230769
*CCOC(=O)O* | [6 empty] | 0.9230769
*CCOC(=O)c1ccc(cc1)C1(C)CC(c2c1cc(cc2)C(=O)O*)(C)C | [6 empty] | 0.9230769
*CCc1cc(C)c(cc1C)* | [6 empty] | 0.9230769
*CNC(=O)CCCC(=O)N* | [6 empty] | 0.9230769
*CNC(=O)CCCCC(=O)N* | [6 empty] | 0.9230769
*CNC(=O)CCCCCC(=O)N* | [6 empty] | 0.9230769
*CNC(=O)CCCCCCC(=O)N* | [6 empty] | 0.9230769
*CNC(=O)CCCCCCCCC(=O)N* | [6 empty] | 0.9230769
*CNC(=O)CCCCCCCCCCC(=O)N* | [6 empty] | 0.9230769
*COC1OC(*)C(C(C1O)O)O | [6 empty] | 0.9230769
*COc1ccc(cc1)C(C(F)(F)F)(C(F)(F)F)c1ccc(cc1)O* | [6 empty] | 0.9230769
*N1C(=O)c2c(C1=O)cc(cc2)Oc1cc2ccccc2cc1Oc1ccc2c(c1)C(=O)N(C2=O)c1c(C)cc(cc1C)c1cc(C)c(c(c1)C)* | [6 empty] | 0.9230769
*N1C(=O)c2c(C1=O)cc(cc2)Oc1ccc(cc1)C(c1ccc(cc1)Oc1ccc2c(c1)C(=O)N(C2=O)c1ccc(cc1C(C)(C)C)c1ccc(c(c1)C(C)(C)C)*)(C)C | [6 empty] | 0.9230769
*N1C(=O)c2c(C1=O)cc(cc2)Oc1ccc2c(c1)C(=O)N(C2=O)c1ccc(cc1C(C)(C)C)c1ccc(c(c1)C(C)(C)C)* | [6 empty] | 0.9230769
*N1CCN(CC1)C(=O)OC1CC2CC(CC(C1)O2)OC(=O)* | [6 empty] | 0.9230769
*N1CCN(CC1)C(=O)OCCOC(=O)* | [6 empty] | 0.9230769
*N=Nc1cccc(c1)C(=O)NNC(=O)c1ccc(cc1O)NC(=O)c1cccc(c1)* | [6 empty] | 0.9230769
*N=P(*)(Oc1ccccc1)Oc1ccccc1 | [6 empty] | 0.9230769
*NC(=O)C(C*)(C)C | [6 empty] | 0.9230769
*NC(=O)NC(=O)NCNC(=O)NC(=O)NCc1cc(C*)cc(c1O)C=O | 6.3e-11 | 16000000000 |  |  |  |  | 0.9230769
*NC(=O)NC(=O)NCc1cc(C*)cc(c1O)C=O | 2.2e-11 | 45000000000 |  |  |  |  | 0.9230769
*NC(=O)NC(=O)NCc1cc(Cc2cc(cc(c2O)C=O)Cc2cc(cc(c2O)C=O)Cc2cc(C*)cc(c2O)C=O)cc(c1O)C=O | 1.6e-09 | 620000000 |  |  |  |  | 0.9230769
*NC(=O)NC(=O)NCc1cc(cc(c1O)C=O)Cc1cc(C*)cc(c1O)C=O | 2.2e-10 | 4500000000 |  |  |  |  | 0.9230769
*NC(=O)NC(=O)NCc1cc(cc(c1O)C=O)Cc1cc(cc(c1O)C=O)Cc1cc(C*)cc(c1O)C=O | 5.6e-10 | 1800000000 |  |  |  |  | 0.9230769
*NC(C(=O)*)CCC(=O)O | [6 empty] | 0.9230769
*NC(C(=O)*)CCCCNC(=O)OCc1ccccc1 |  |  | 3.5 | 0.055 |  |  | 0.9230769
*NC(C(=O)OCC)CC(=O)* | [6 empty] | 0.9230769
*NNC(=O)c1cccc(c1)C(=O)* | [6 empty] | 0.9230769
*Nc1ccc(cc1)C(=O)c1ccc(cc1)NC(=O)c1cc(cc(c1)C(C)(C)C)C(=O)* | [6 empty] | 0.9230769
*Nc1ccc(cc1)C(C(F)(F)F)(C(F)(F)F)c1ccc(cc1)NC(=O)c1cc(NC(=O)CCCCCN2C(=O)c3c(C2=O)cccc3)cc(c1)C(=O)* | [6 empty] | 0.9230769
*Nc1ccc(cc1)C(C(F)(F)F)(C(F)(F)F)c1ccc(cc1)NC(=O)c1cc(NC(=O)CCCN2C(=O)c3c(C2=O)cccc3)cc(c1)C(=O)* | [6 empty] | 0.9230769
*Nc1ccc(cc1)C(C(F)(F)F)(C(F)(F)F)c1ccc(cc1)NC(=O)c1ccc(cc1)C(=O)* | [6 empty] | 0.9230769
*Nc1ccc(cc1)C(C(F)(F)F)(C(F)(F)F)c1ccc(cc1)NC(=O)c1ccc(cc1C)c1ccc(c(c1)C)C(=O)* | [6 empty] | 0.9230769
*Nc1ccc(cc1)C(C(F)(F)F)(C(F)(F)F)c1ccc(cc1)NC(=O)c1cccc(c1)C(=O)* | [6 empty] | 0.9230769
*Nc1ccc(cc1)C(P1(=O)Oc2ccccc2-c2c1cccc2)(P1(=O)Oc2ccccc2-c2c1cccc2)c1ccc(cc1)NC(=O)c1cc(cc(c1)C(C)(C)C)C(=O)* | [6 empty] | 0.9230769
*Nc1ccc(cc1)C(P1(=O)Oc2ccccc2-c2c1cccc2)(P1(=O)Oc2ccccc2-c2c1cccc2)c1ccc(cc1)NC(=O)c1ccc(cc1)C(=O)* | [6 empty] | 0.9230769
*Nc1ccc(cc1)C(P1(=O)Oc2ccccc2-c2c1cccc2)(P1(=O)Oc2ccccc2-c2c1cccc2)c1ccc(cc1)NC(=O)c1ccc(cc1)C(C(F)(F)F)(C(F)(F)F)c1ccc(cc1)C(=O)* | [6 empty] | 0.9230769
*Nc1ccc(cc1)C(P1(=O)Oc2ccccc2-c2c1cccc2)(P1(=O)Oc2ccccc2-c2c1cccc2)c1ccc(cc1)NC(=O)c1ccc(cc1)c1ccc(cc1)C(=O)* | [6 empty] | 0.9230769
*Nc1ccc(cc1)C(P1(=O)Oc2ccccc2-c2c1cccc2)(P1(=O)Oc2ccccc2-c2c1cccc2)c1ccc(cc1)NC(=O)c1ccc2c(c1)ccc(c2)C(=O)* | [6 empty] | 0.9230769
*Nc1ccc(cc1)C(P1(=O)Oc2ccccc2-c2c1cccc2)(P1(=O)Oc2ccccc2-c2c1cccc2)c1ccc(cc1)NC(=O)c1cccc(c1)C(=O)* | [6 empty] | 0.9230769
*Nc1ccc(cc1)Cc1ccc(cc1)NC(=O)c1cc(NC(=O)CCCCCCCCCCN2C(=O)c3c(C2=O)cccc3)cc(c1)C(=O)* | [6 empty] | 0.9230769
*Nc1ccc(cc1)Cc1ccc(cc1)NC(=O)c1cc(NC(=O)CCCCCN2C(=O)c3c(C2=O)cccc3)cc(c1)C(=O)* | [6 empty] | 0.9230769
*Nc1ccc(cc1)Cc1ccc(cc1)NC(=O)c1cc(NC(=O)CCCN2C(=O)c3c(C2=O)cccc3)cc(c1)C(=O)* | [6 empty] | 0.9230769
*Nc1ccc(cc1)Cc1ccc(cc1)NC(=O)c1cc(NC(=O)CCN2C(=O)c3c(C2=O)cccc3)cc(c1)C(=O)* | [6 empty] | 0.9230769
*Nc1ccc(cc1)Cc1ccc(cc1)NC(=O)c1ccc(cc1)P(=O)(c1ccc(cc1)C(=O)*)c1ccccc1 | [6 empty] | 0.9230769
*Nc1ccc(cc1)c1ccc(cc1)NC(=C(C#N)C#N)c1ccc(cc1)c1ccc(cc1)C(=C(C#N)C#N)* |  |  | 4.605 |  | 0.01285 |  | 0.9230769
*Nc1ccc(cc1)c1ccc(cc1)NC(=O)c1cccc(c1)C(=O)* | [6 empty] | 0.9230769
*Nc1cccc(c1)NC(=O)Nc1ccc(cc1)Cc1ccc(cc1)NC(=O)* | [6 empty] | 0.9230769
*OC(=O)CCCCCCC(=O)OCC(=O)NCCCCCCNC(=O)C* | [6 empty] | 0.9230769
*OC(=O)CCCCCCCCC(=O)OCC(=O)NCCCCCCNC(=O)C* | [6 empty] | 0.9230769
*OC(=O)NC1CCC(CC1)CC1CCC(CC1)NC(=O)OC1CC2OC(C1)CC(C2)* | [6 empty] | 0.9230769
*OC(=O)Nc1ccc(cc1)Cc1ccc(cc1)NC(=O)OC1CC2OC(C1)CC(C2)* | [6 empty] | 0.9230769
*OC(=O)OC1CC2CC(CC(C1)O2)* | [6 empty] | 0.9230769
*OC(C(C)*)(C)C | [6 empty] | 0.9230769
*OCC(CO)(CO)C* | [6 empty] | 0.9230769
*O[Si](*)(C)C | [6 empty] | 0.9230769
*O[Si](CCCC(=O)Oc1ccc(cc1)C=Nc1ccc(cc1)Cc1ccc(cc1)N=Cc1ccc(cc1)OC(=O)CCC[Si](C)(C)*)(C)C | [6 empty] | 0.9230769
*O[Si](CCCC(=O)Oc1ccc(cc1)C=Nc1ccc(cc1)N=Cc1ccc(cc1)OC(=O)CCC[Si](C)(C)*)(C)C | [6 empty] | 0.9230769
*O[Si](O[Si](CCCCCCCCCCCCCC[Si](C)(C)*)(C)C)(C)C | [6 empty] | 0.9230769
*O[Si](O[Si](O[Si](CCCCCCC=CCCCCCC[Si](C)(C)*)(C)C)(C)C)(C)C | [6 empty] | 0.9230769
*O[Si](O[Si](O[Si](CCCCCCCCCCCCCC[Si](C)(C)*)(C)C)(C)C)(C)C | [6 empty] | 0.9230769
*O[Si](O[Si](O[Si](O[Si](O[Si](c1ccc(cc1)Oc1ccc(cc1)[Si](C)(C)*)(C)C)(C)C)(C)C)(C)C)(C)C | [6 empty] | 0.9230769
*O[Si](c1ccccc1)(c1ccccc1)* | [6 empty] | 0.9230769
*O[Si](c1ccccc1)(c1ccccc1)c1ccc(cc1)[Si](c1ccccc1)(c1ccccc1)* | [6 empty] | 0.9230769
*O[Si](c1ccccc1)(c1ccccc1)c1ccc(cc1)c1ccc(cc1)[Si](c1ccccc1)(c1ccccc1)* | [6 empty] | 0.9230769
*Oc1c(C)cc(cc1C)C(C(F)(F)F)(C(F)(F)F)c1cc(C)c(c(c1)C)OC(=O)* | [6 empty] | 0.9230769
*Oc1c(C)cc(cc1C)C(c1cc(C)c(c(c1)C)ON1C(=O)c2c(C1=O)ccc(c2)Oc1ccc(cc1)C1(CCC(CC1)C(C)(C)C)c1ccc(cc1)Oc1ccc2c(c1)C(=O)N(C2=O)*)(C)C | [6 empty] | 0.9230769
*Oc1c(Cl)cc(cc1Cl)C1(CCCCC1)c1cc(Cl)c(c(c1)Cl)OC(=O)* | [6 empty] | 0.9230769
*Oc1c(F)c(F)c(c(c1F)F)c1c(F)c(F)c(c(c1F)F)Oc1ccc(cc1)C(C(F)(F)F)(C(F)(F)F)c1ccc(cc1)* |  |  | 2.6675 |  |  |  | 0.9230769
*Oc1cc(C)c(c(c1Br)C)* | [6 empty] | 0.9230769
*Oc1ccc(c(c1)C(C(F)(F)F)(C(F)(F)F)O)S(=O)(=O)c1ccc(cc1C(C(F)(F)F)(C(F)(F)F)O)Oc1c(C)cc(cc1C)C(c1cc(C)c(c(c1)C)*)(C)C | [6 empty] | 0.9230769
*Oc1ccc(c(c1)[Si](C)(C)C)S(=O)(=O)c1ccc(cc1[Si](C)(C)C)Oc1c(C)cc(cc1C)C(C(F)(F)F)(C(F)(F)F)c1cc(C)c(c(c1)C)* | [6 empty] | 0.9230769
*Oc1ccc(c(c1)[Si](C)(C)C)S(=O)(=O)c1ccc(cc1[Si](C)(C)C)Oc1ccc(cc1)C(C(F)(F)F)(C(F)(F)F)c1ccc(cc1)* | [6 empty] | 0.9230769
*Oc1ccc(c(c1)[Si](C)(C)C)S(=O)(=O)c1ccc(cc1[Si](C)(C)C)Oc1ccc(cc1[Si](C)(C)C)C(C(F)(F)F)(C(F)(F)F)c1ccc(c(c1)[Si](C)(C)C)* | [6 empty] | 0.9230769
*Oc1ccc(cc1)/C=C/C(=O)* | [6 empty] | 0.9230769
*Oc1ccc(cc1)C(=O)Nc1ccc(cc1)C(P1(=O)Oc2ccccc2-c2c1cccc2)(P1(=O)Oc2ccccc2-c2c1cccc2)c1ccc(cc1)NC(=O)c1ccc(cc1)* | [6 empty] | 0.9230769
*Oc1ccc(cc1)C(=O)OCCCCCCCOC(=O)c1ccc(cc1)OC(=O)c1ccc(cc1)C(=O)* | [6 empty] | 0.9230769
*Oc1ccc(cc1)C(C(F)(F)F)(C(F)(F)F)c1ccc(cc1)OC(=O)c1ccc(cc1)Oc1ccc(cc1)C(=O)* | [6 empty] | 0.9230769
*Oc1ccc(cc1)C(C(F)(F)F)(C(F)(F)F)c1ccc(cc1)Oc1ccc(cc1)C(=O)c1ccc(cc1)C(C(F)(F)F)(C(F)(F)F)c1ccc(cc1)C(=O)c1ccc(cc1)* | [6 empty] | 0.9230769
*Oc1ccc(cc1)C(C(F)(F)F)(C(F)(F)F)c1ccc(cc1)Oc1ccc(cc1)C(=O)c1ccc(cc1)C(c1ccc(cc1)C(=O)c1ccc(cc1)*)(C)C | [6 empty] | 0.9230769
*Oc1ccc(cc1)C(C(F)(F)F)(C(F)(F)F)c1ccc(cc1)Oc1ccc(cc1)C(=O)c1ccccc1c1ccccc1C(=O)c1ccc(cc1)* | [6 empty] | 0.9230769
*Oc1ccc(cc1)C(c1ccc(cc1)C(c1ccc(cc1)Oc1ccc(cc1)C(=O)Nc1ccc(cc1)Cc1ccc(cc1)NC(=O)c1ccc(cc1)*)(C)C)(C)C | [6 empty] | 0.9230769
*Oc1ccc(cc1)C(c1ccc(cc1)C(c1ccc(cc1)Oc1ccc(cc1)C(=O)Nc1cccc(c1)NC(=O)c1ccc(cc1)*)(C)C)(C)C | [6 empty] | 0.9230769
*Oc1ccc(cc1)C(c1ccc(cc1)OC(=O)c1ccc(cc1)OCCCCCCCCCCOc1ccc(cc1)C(=O)*)(C)C | [6 empty] | 0.9230769
*Oc1ccc(cc1)C(c1ccc(cc1)OC(=O)c1ccccc1c1ccccc1C(=O)*)(C)C | [6 empty] | 0.9230769
*Oc1ccc(cc1)C(c1ccc(cc1)Oc1ccc(cc1)C(=O)c1ccc(cc1)C(C(F)(F)F)(C(F)(F)F)c1ccc(cc1)C(=O)c1ccc(cc1)*)(C)C | [6 empty] | 0.9230769
*Oc1ccc(cc1)C(c1ccc(cc1)Oc1ccc(cc1)C(=O)c1ccc(cc1)C(c1ccc(cc1)C(=O)c1ccc(cc1)*)(C)C)(C)C | [6 empty] | 0.9230769
*Oc1ccc(cc1)C(c1cccc(c1)C(c1ccc(cc1)Oc1ccc(cc1)C(=O)Nc1ccc(cc1)Cc1ccc(cc1)NC(=O)c1ccc(cc1)*)(C)C)(C)C | [6 empty] | 0.9230769
*Oc1ccc(cc1)C(c1cccc(c1)C(c1ccc(cc1)Oc1ccc(cc1)C(=O)Nc1ccc(cc1)NC(=O)c1ccc(cc1)*)(C)C)(C)C | [6 empty] | 0.9230769
*Oc1ccc(cc1)C(c1cccc(c1)C(c1ccc(cc1)Oc1ccc(cc1)C(=O)Nc1cccc(c1)NC(=O)c1ccc(cc1)*)(C)C)(C)C | [6 empty] | 0.9230769
*Oc1ccc(cc1)C(c1ccccc1)(c1ccccc1)c1ccc(cc1)OC(=O)c1cccc(c1)C(=O)* | [6 empty] | 0.9230769
*Oc1ccc(cc1)C1(CC(C)CC(C1)(C)C)c1ccc(cc1)OC(=O)* | [6 empty] | 0.9230769
*Oc1ccc(cc1)C1(CCCCC1)c1ccc(cc1)OC(=O)c1ccc(cc1)C(=O)* | [6 empty] | 0.9230769
*Oc1ccc(cc1)C1(c2ccc(cc2)Oc2ccc(cc2)C(=O)c2ccccc2c2ccccc2C(=O)c2ccc(cc2)*)c2ccccc2-c2c1cccc2 | [6 empty] | 0.9230769
*Oc1ccc(cc1)C1(c2ccc(cc2)Oc2ccc(cc2C(F)(F)F)c2ccc(cc2)c2ccc(c(c2)C(F)(F)F)*)c2ccccc2-c2c1cccc2 | [6 empty] | 0.9230769
*Oc1ccc(cc1)C=C1CCC(=Cc2ccc(cc2)OC(=O)C(=O)*)C1=O | 2.3e-13 | 4300000000000 |  |  |  |  | 0.9230769
*Oc1ccc(cc1)C=C1CCCC(=Cc2ccc(cc2)OC(=O)C(=O)*)C1=O | 5.4e-12 | 190000000000 |  |  |  |  | 0.9230769
*Oc1ccc(cc1)CC(=O)* | [6 empty] | 0.9230769
*Oc1ccc(cc1)N=C(c1ccccc1)c1ccc(cc1)Oc1ccc(cc1)c1ccc(cc1)Oc1ccc(cc1)C(=Nc1ccc(cc1)*)c1ccccc1 | [6 empty] | 0.9230769
*Oc1ccc(cc1)N=Cc1ccc(cc1)Oc1ccc(cc1)C(C(F)(F)F)(C(F)(F)F)c1ccc(cc1)Oc1ccc(cc1)C=Nc1ccc(cc1)Oc1ccc(cc1)c1ccc(cc1)* | [6 empty] | 0.9230769
*Oc1ccc(cc1)N=Cc1ccc(cc1)Oc1ccc(cc1)C(c1ccc(cc1)Oc1ccc(cc1)C=Nc1ccc(cc1)Oc1ccc(cc1)c1ccc(cc1)*)(C)C | [6 empty] | 0.9230769
*Oc1ccc(cc1)NC(=O)c1cc(NC(=O)CCCCCCCCCCN2C(=O)c3c(C2=O)cccc3)cc(c1)C(=O)Nc1ccc(cc1)* | [6 empty] | 0.9230769
*Oc1ccc(cc1)NC(=O)c1cc(NC(=O)CCCCCN2C(=O)c3c(C2=O)cccc3)cc(c1)C(=O)Nc1ccc(cc1)* | [6 empty] | 0.9230769
*Oc1ccc(cc1)NC(=O)c1cc(NC(=O)CCCN2C(=O)c3c(C2=O)cccc3)cc(c1)C(=O)Nc1ccc(cc1)* | [6 empty] | 0.9230769
*Oc1ccc(cc1)NC(=O)c1cc(NC(=O)CCN2C(=O)c3c(C2=O)cccc3)cc(c1)C(=O)Nc1ccc(cc1)* | [6 empty] | 0.9230769
*Oc1ccc(cc1)NC(=O)c1cc(cc(c1)C(C)(C)C)C(=O)Nc1ccc(cc1)Oc1ccc(cc1)C1(CC2CC1CC2)c1ccc(cc1)* | [6 empty] | 0.9230769
*Oc1ccc(cc1)NC(=O)c1cc(cc(c1)C(C)(C)C)C(=O)Nc1ccc(cc1)Oc1ccc(cc1C(F)(F)F)c1ccc(cc1)c1ccc(c(c1)C(F)(F)F)* | [6 empty] | 0.9230769
*Oc1ccc(cc1)NC(=O)c1cc(cc(c1)C(C)(C)C)C(=O)Nc1ccc(cc1)Oc1ccc(cc1C(F)(F)F)c1ccc(cc1)c1ccc(cc1)c1ccc(c(c1)C(F)(F)F)* | [6 empty] | 0.9230769
*Oc1ccc(cc1)NC(=O)c1cc(cc(c1)C(C)(C)C)C(=O)Nc1ccc(cc1)Oc1ccc(cc1C(F)(F)F)c1cccc(c1)c1ccc(c(c1)C(F)(F)F)* | [6 empty] | 0.9230769
*Oc1ccc(cc1)NC(=O)c1ccc(cc1)C(=O)Nc1ccc(cc1)Oc1ccc(cc1)C1(C2CC3CC1CC(C2)C3)c1ccc(cc1)* | [6 empty] | 0.9230769
*Oc1ccc(cc1)NC(=O)c1ccc(cc1)C(=O)Nc1ccc(cc1)Oc1ccc(cc1)C1(CC2CC1CC2)c1ccc(cc1)* | [6 empty] | 0.9230769
*Oc1ccc(cc1)NC(=O)c1ccc(cc1)C(C(F)(F)F)(C(F)(F)F)c1ccc(cc1)C(=O)Nc1ccc(cc1)Oc1ccc(cc1)C1(C2CC3CC1CC(C2)C3)c1ccc(cc1)* | [6 empty] | 0.9230769
*Oc1ccc(cc1)NC(=O)c1ccc(cc1)Oc1ccc(cc1)C(=O)Nc1ccc(cc1)Oc1ccc(cc1)C1(C2CC3CC1CC(C2)C3)c1ccc(cc1)* | [6 empty] | 0.9230769
*Oc1ccc(cc1)NC(=O)c1ccc(cc1)Oc1ccc(cc1)C(c1ccc(cc1)C(c1ccc(cc1)Oc1ccc(cc1)C(=O)Nc1ccc(cc1)*)(C)C)(C)C | [6 empty] | 0.9230769
*Oc1ccc(cc1)NC(=O)c1ccc(cc1)Oc1ccc(cc1)C(c1ccc(cc1)C(c1ccc(cc1)Oc1ccc(cc1)C(=O)Nc1ccc(cc1)Oc1ccc(cc1)C(C(F)(F)F)(C(F)(F)F)c1ccc(cc1)*)(C)C)(C)C | [6 empty] | 0.9230769
*Oc1ccc(cc1)NC(=O)c1ccc(cc1)Oc1ccc(cc1)C(c1ccc(cc1)C(c1ccc(cc1)Oc1ccc(cc1)C(=O)Nc1ccc(cc1)Oc1ccc(cc1)C(c1ccc(cc1)*)(C)C)(C)C)(C)C | [6 empty] | 0.9230769
*Oc1ccc(cc1)NC(=O)c1ccc(cc1)Oc1ccc(cc1)C(c1ccc(cc1)C(c1ccc(cc1)Oc1ccc(cc1)C(=O)Nc1ccc(cc1)Oc1ccc(cc1)c1ccc(cc1)*)(C)C)(C)C | [6 empty] | 0.9230769
*Oc1ccc(cc1)NC(=O)c1ccc(cc1)Oc1ccc(cc1)C(c1cccc(c1)C(c1ccc(cc1)Oc1ccc(cc1)C(=O)Nc1ccc(cc1)*)(C)C)(C)C | [6 empty] | 0.9230769
*Oc1ccc(cc1)NC(=O)c1ccc(cc1)Oc1ccc(cc1)C(c1cccc(c1)C(c1ccc(cc1)Oc1ccc(cc1)C(=O)Nc1ccc(cc1)Oc1ccc(cc1)C(C(F)(F)F)(C(F)(F)F)c1ccc(cc1)*)(C)C)(C)C | [6 empty] | 0.9230769
*Oc1ccc(cc1)NC(=O)c1ccc(cc1)Oc1ccc(cc1)C(c1cccc(c1)C(c1ccc(cc1)Oc1ccc(cc1)C(=O)Nc1ccc(cc1)Oc1ccc(cc1)C(c1ccc(cc1)*)(C)C)(C)C)(C)C | [6 empty] | 0.9230769
*Oc1ccc(cc1)NC(=O)c1ccc(cc1)Oc1ccc(cc1)C(c1cccc(c1)C(c1ccc(cc1)Oc1ccc(cc1)C(=O)Nc1ccc(cc1)Oc1ccc(cc1)c1ccc(cc1)*)(C)C)(C)C | [6 empty] | 0.9230769
*Oc1ccc(cc1)NC(=O)c1ccc(cc1)S(=O)(=O)c1ccc(cc1)C(=O)Nc1ccc(cc1)Oc1ccc(cc1)C1(C2CC3CC1CC(C2)C3)c1ccc(cc1)* | [6 empty] | 0.9230769
*Oc1ccc(cc1)NC(=O)c1ccc(cc1)S(=O)(=O)c1ccc(cc1)C(=O)Nc1ccc(cc1)Oc1ccc(cc1)C1(CC2CC1CC2)c1ccc(cc1)* | [6 empty] | 0.9230769
*Oc1ccc(cc1)NC(=O)c1ccc(cc1)c1ccc(cc1)C(=O)Nc1ccc(cc1)Oc1ccc(cc1)C1(CC2CC1CC2)c1ccc(cc1)* | [6 empty] | 0.9230769
*Oc1ccc(cc1)NC(=O)c1ccc(cc1C)c1ccc(c(c1)C(=O)Nc1ccc(cc1)*)C | [6 empty] | 0.9230769
*Oc1ccc(cc1)NC(=O)c1ccc(cc1C)c1ccc(c(c1)C)C(=O)Nc1ccc(cc1)Oc1ccc(cc1)C(c1ccc(cc1)*)(C)C | [6 empty] | 0.9230769
*Oc1ccc(cc1)NC(=O)c1ccc2c(c1)ccc(c2)C(=O)Nc1ccc(cc1)Oc1ccc(cc1)C1(C2CC3CC1CC(C2)C3)c1ccc(cc1)* | [6 empty] | 0.9230769
*Oc1ccc(cc1)NC(=O)c1ccc2c(c1)ccc(c2)C(=O)Nc1ccc(cc1)Oc1ccc(cc1)C1(CC2CC1CC2)c1ccc(cc1)* | [6 empty] | 0.9230769
*Oc1ccc(cc1)NC(=O)c1cccc(c1)C(=O)Nc1ccc(cc1)Oc1ccc(cc1)C1(C2CC3CC1CC(C2)C3)c1ccc(cc1)* | [6 empty] | 0.9230769
*Oc1ccc(cc1)NC(=O)c1cccc(c1)C(=O)Nc1ccc(cc1)Oc1ccc(cc1)C1(CC2CC1CC2)c1ccc(cc1)* | [6 empty] | 0.9230769
*Oc1ccc(cc1)OC(=O)c1ccc(cc1Sc1ccc2c(c1)cccc2)C(=O)* | [6 empty] | 0.9230769
*Oc1ccc(cc1)OC(=O)c1cccc(c1)Oc1ccc(cc1)c1ccc(cc1)Oc1cccc(c1)C(=O)* | [6 empty] | 0.9230769
*Oc1ccc(cc1)Oc1ccc(cc1)C(=Nc1ccc(cc1)N=C(c1ccc(cc1)*)c1ccccc1)c1ccccc1 | [6 empty] | 0.9230769
*Oc1ccc(cc1)Oc1ccc(cc1)C(=Nc1ccc(cc1)Oc1ccc(cc1)N=C(c1ccc(cc1)*)c1ccccc1)c1ccccc1 | [6 empty] | 0.9230769
*Oc1ccc(cc1)Oc1ccc(cc1)C(=O)c1ccc(c2c1cccc2)C(=O)c1ccc(cc1)* | [6 empty] | 0.9230769
*Oc1ccc(cc1)Oc1ccc(cc1)NC(=C(C#N)C#N)c1ccc(cc1)c1ccc(cc1)C(=C(C#N)C#N)Nc1ccc(cc1)* |  |  | 3.99 |  | 0.00925 |  | 0.9230769
*Oc1ccc(cc1)Oc1ccc(cc1)NC(=O)c1ccc(cc1)Oc1ccc(cc1)C(c1ccc(cc1)C(c1ccc(cc1)Oc1ccc(cc1)C(=O)Nc1ccc(cc1)*)(C)C)(C)C | [6 empty] | 0.9230769
*Oc1ccc(cc1)Oc1ccc(cc1)NC(=O)c1ccc(cc1)Oc1ccc(cc1)C(c1cccc(c1)C(c1ccc(cc1)Oc1ccc(cc1)C(=O)Nc1ccc(cc1)*)(C)C)(C)C | [6 empty] | 0.9230769
*Oc1ccc(cc1)Oc1ccc(cc1)NC(=O)c1ccc(cc1)Oc1ccc(cc1C)Oc1ccc(cc1)C(=O)Nc1ccc(cc1)* | [6 empty] | 0.9230769
*Oc1ccc(cc1)Oc1ccc(cc1)NC(=O)c1ccc(cc1C)c1ccc(c(c1)C)C(=O)Nc1ccc(cc1)* | [6 empty] | 0.9230769
*Oc1ccc(cc1)Oc1ccc(cc1)Oc1ccc(cc1)C(=O)c1ccc(cc1)* | [6 empty] | 0.9230769
*Oc1ccc(cc1)Oc1ccc(cc1)Oc1ccc(cc1)NC(=O)c1ccc(cc1C)c1ccc(c(c1)C)C(=O)Nc1ccc(cc1)* | [6 empty] | 0.9230769
*Oc1ccc(cc1)Oc1ccc(cc1)Oc1ccc(cc1)S(=O)(=O)c1ccc(cc1)* | [6 empty] | 0.9230769
*Oc1ccc(cc1)S(=O)(=O)c1ccc(cc1)Oc1c(C)cc(cc1C)c1cc(C)c(c(c1)C)* | [6 empty] | 0.9230769
*Oc1ccc(cc1)S(=O)(=O)c1ccc(cc1)Oc1ccc(cc1)C(c1ccc(cc1)*)(c1ccccc1)C | [6 empty] | 0.9230769
*Oc1ccc(cc1)S(=O)(=O)c1ccc(cc1)Oc1ccc(cc1)Cc1ccc(cc1)* | [6 empty] | 0.9230769
*Oc1ccc(cc1)S(=O)(=O)c1ccc(cc1)Oc1ccc(cc1)NC(=O)c1ccc(cc1)Oc1ccc(cc1)C(c1ccc(cc1)C(c1ccc(cc1)Oc1ccc(cc1)C(=O)Nc1ccc(cc1)*)(C)C)(C)C | [6 empty] | 0.9230769
*Oc1ccc(cc1)S(=O)(=O)c1ccc(cc1)Oc1ccc(cc1)NC(=O)c1ccc(cc1)Oc1ccc(cc1)C(c1cccc(c1)C(c1ccc(cc1)Oc1ccc(cc1)C(=O)Nc1ccc(cc1)*)(C)C)(C)C | [6 empty] | 0.9230769
*Oc1ccc(cc1)S(=O)(=O)c1ccc(cc1)Oc1ccc(cc1)NC(=O)c1ccc(cc1C)c1ccc(c(c1)C)C(=O)Nc1ccc(cc1)* | [6 empty] | 0.9230769
*Oc1ccc(cc1)S(=O)(=O)c1ccc(cc1)Oc1ccc(cc1C(C(F)(F)F)(C(F)(F)F)O)C(c1ccc(c(c1)C(C(F)(F)F)(C(F)(F)F)O)*)(C)C | [6 empty] | 0.9230769
*Oc1ccc(cc1)S(=O)(=O)c1ccc(cc1)Oc1ccc(cc1C(C(F)(F)F)(C(F)(F)F)OC)C(c1ccc(c(c1)C(C(F)(F)F)(C(F)(F)F)OC)*)(C)C | [6 empty] | 0.9230769
*Oc1ccc(cc1)S(=O)(=O)c1ccc(cc1)Oc1ccc(cc1NC(=O)c1ccc2c(c1)nc[nH]2)C(C(F)(F)F)(C(F)(F)F)c1ccc(c(c1)NC(=O)c1ccc2c(c1)[nH]cn2)* | [6 empty] | 0.9230769
*Oc1ccc(cc1)S(=O)(=O)c1ccc(cc1)Oc1ccc(cc1[Si](C)(C)C)C(C(F)(F)F)(C(F)(F)F)c1ccc(c(c1)[Si](C)(C)C)* | [6 empty] | 0.9230769
*Oc1ccc(cc1)S(=O)(=O)c1ccc(cc1)Oc1cccc(c1)NC(=O)c1ccc(cc1C)c1ccc(c(c1)C)C(=O)Nc1cccc(c1)* | [6 empty] | 0.9230769
*Oc1ccc(cc1)[Si](c1ccccc1)(c1ccccc1)c1ccc(cc1)OC(=O)c1ccc2-c3c(Cc2c1)cc(cc3)C(=O)* | 2.725e-05 | 38400 |  |  |  |  | 0.9230769
*Oc1ccc(cc1)c1cc(c2ccccc2)c(c(c1c1ccccc1)c1ccccc1)c1ccc(cc1)OC(=O)c1ccc(cc1c1ccccc1)C(=O)* | [6 empty] | 0.9230769
*Oc1ccc(cc1)c1ccc(cc1)OC(=O)CCCCCCCCCCCCC(=O)* | [6 empty] | 0.9230769
*Oc1ccc(cc1)c1ccc(cc1)OC(=O)c1ccc(cc1Sc1ccc2c(c1)cccc2)C(=O)* | [6 empty] | 0.9230769
*Oc1ccc(cc1)c1ccc(cc1)OC(=O)c1cccc(c1)Oc1cccc(c1)C(=O)* | [6 empty] | 0.9230769
*Oc1ccc(cc1)c1ccc(cc1)Oc1ccc(cc1)C(=Nc1ccc(cc1)N=C(c1ccc(cc1)*)c1ccccc1)c1ccccc1 | [6 empty] | 0.9230769
*Oc1ccc(cc1)c1ccc(cc1)Oc1ccc(cc1C(F)(F)F)c1ccc(cc1)c1ccc(c(c1)C(F)(F)F)* | [6 empty] | 0.9230769
*Oc1ccc(cc1C(F)(F)F)c1ccc(cc1)c1ccc(c(c1)C(F)(F)F)Oc1ccc(cc1)C(C(F)(F)F)(C(F)(F)F)c1ccc(cc1)* | [6 empty] | 0.9230769
*Oc1ccc(cc1C)Oc1ccc(cc1)C(=O)Nc1ccc(cc1)Oc1ccc(cc1)S(=O)(=O)c1ccc(cc1)Oc1ccc(cc1)NC(=O)c1ccc(cc1)* | [6 empty] | 0.9230769
*Oc1ccc(cc1c1cccc(c1)O)Oc1ccc(cc1)S(=O)(=O)c1ccc(cc1)* | [6 empty] | 0.9230769
*Oc1ccc(cc1c1ccccc1)Oc1ccc(cc1)C(=O)Nc1ccc(cc1)NC(=O)c1ccc(cc1)* | [6 empty] | 0.9230769
*Oc1ccc(cc1c1ccccc1)Oc1ccc(cc1)C(=O)Nc1ccc(cc1)Oc1ccc(cc1)c1ccc(cc1)Oc1ccc(cc1)NC(=O)c1ccc(cc1)* | [6 empty] | 0.9230769
*Oc1ccc2c(c1)C1(CC(c3c1cc(cc3)OC(=O)*)(C)C)CC2(C)C | [6 empty] | 0.9230769
*Oc1ccc2c(c1)C1(CC(c3c1cc(cc3)OC(=O)c1ccc(cc1)C(=O)*)(C)C)CC2(C)C | [6 empty] | 0.9230769
*Oc1ccc2c(c1)C1(CC(c3c1cc(cc3)OC(=O)c1cccc(c1)C(=O)*)(C)C)CC2(C)C | [6 empty] | 0.9230769
*Oc1ccc2c(c1)cc(cc2)Oc1ccc(cc1)C(=Nc1ccc(cc1)N=C(c1ccc(cc1)*)c1ccccc1)c1ccccc1 | [6 empty] | 0.9230769
*Oc1ccc2c(c1)cc(cc2)Oc1ccc(cc1)C(=Nc1ccc(cc1)Oc1ccc(cc1)N=C(c1ccc(cc1)*)c1ccccc1)c1ccccc1 | [6 empty] | 0.9230769
*Oc1ccc2c(c1)cc(cc2)Oc1ccc(cc1)C(=O)Nc1ccc(cc1)C(c1ccc(cc1)C(c1ccc(cc1)NC(=O)c1ccc(cc1)*)(C)C)(C)C | [6 empty] | 0.9230769
*Oc1ccc2c(c1)cc(cc2)Oc1ccc(cc1)C(=O)Nc1ccc(cc1)Oc1ccc(cc1)C(C(F)(F)F)(C(F)(F)F)c1ccc(cc1)Oc1ccc(cc1)NC(=O)c1ccc(cc1)* | [6 empty] | 0.9230769
*Oc1ccc2c(c1)cc(cc2)Oc1ccc(cc1)C(=O)Nc1ccc(cc1)Oc1ccc(cc1)C(c1ccc(cc1)C(c1ccc(cc1)Oc1ccc(cc1)NC(=O)c1ccc(cc1)*)(C)C)(C)C | [6 empty] | 0.9230769
*Oc1ccc2c(c1)cc(cc2)Oc1ccc(cc1)C(=O)Nc1ccc(cc1)Oc1ccc(cc1)C(c1ccc(cc1)Oc1ccc(cc1)NC(=O)c1ccc(cc1)*)(C)C | [6 empty] | 0.9230769
*Oc1ccc2c(c1)cc(cc2)Oc1ccc(cc1)C(=O)Nc1ccc(cc1)Oc1ccc(cc1)C(c1ccc(cc1)Oc1ccc(cc1)NC(=O)c1ccc(cc1)*)(c1ccccc1)C | [6 empty] | 0.9230769
*Oc1ccc2c(c1)cc(cc2)Oc1ccc(cc1)C(=O)Nc1cccc(c1)NC(=O)c1ccc(cc1)* | [6 empty] | 0.9230769
*Oc1ccc2c(c1)cc(cc2)Oc1ccc(cc1)C(=O)Nc1cccc(c1)Oc1ccc(cc1)NC(=O)c1ccc(cc1)* | [6 empty] | 0.9230769
*Oc1ccc2c(c1)ccc(c2)Oc1ccc(cc1)S(=O)(=O)c1ccc(cc1)* | [6 empty] | 0.9230769
*Oc1cccc(c1)* | [6 empty] | 0.9230769
*Oc1cccc(c1)NC(=O)c1ccc(cc1)Oc1ccc(cc1)C(c1ccc(cc1)C(c1ccc(cc1)Oc1ccc(cc1)C(=O)Nc1ccc(cc1)*)(C)C)(C)C | [6 empty] | 0.9230769
*Oc1cccc(c1)NC(=O)c1ccc(cc1)Oc1ccc(cc1)C(c1cccc(c1)C(c1ccc(cc1)Oc1ccc(cc1)C(=O)Nc1ccc(cc1)*)(C)C)(C)C | [6 empty] | 0.9230769
*Oc1cccc(c1)OC(=O)c1ccc(cc1)Oc1ccc(cc1)C(=O)* | [6 empty] | 0.9230769
*Oc1cccc(c1)Oc1ccc(cc1)NC(=O)c1ccc(cc1C)c1ccc(c(c1)C)C(=O)Nc1ccc(cc1)* | [6 empty] | 0.9230769
*Oc1cccc(c1)Oc1ccc(cc1)S(=O)(=O)c1ccc(cc1)Oc1ccc(cc1)C(=O)c1ccc(cc1)* | [6 empty] | 0.9230769
*SC(=O)CCC(=O)SCc1c(C)c(C)c(c(c1C)C)C* |  |  | 4.8 |  | 0.03 |  | 0.9230769
*SC(=O)NCCCCCCNC(=O)SCc1ccc(cc1)Cc1ccc(cc1)C* | [6 empty] | 0.9230769
*SC(=O)c1ccc(cc1)C(=O)SCc1c(C)c(C)c(c(c1C)C)C* |  |  |  |  | 0.0138 |  | 0.9358974
*SC(=O)c1ccc(cc1)C(=O)SCc1ccc(cc1)Cc1ccc(cc1)C* |  |  |  | 0.076 |  |  | 0.9358974
*SC(=O)c1cccc(c1)C(=O)SCc1c(C)c(C)c(c(c1C)C)C* |  |  |  |  | 0.064 |  | 0.9358974
*SC* |  |  | 2.98 |  | 0.003 |  | 0.9230769
*SCC(=O)NCCCCCCNC(=O)C* |  |  | 2.7 |  |  |  | 0.9230769
*Sc1c(F)c(F)c(c(c1F)F)* | [6 empty] | 0.9230769
*Sc1ccc(cc1)C(=O)c1ccc(cc1)* | [6 empty] | 0.9230769
*[Si](c1ccccc1)(c1ccccc1)* | [6 empty] | 0.9230769
*c1cc(c2ccccc2)c(c(c1)c1ccccc1)Oc1c(cc(cc1c1ccccc1)N1C(=O)c2c(C1=O)cc(cc2)Oc1ccc2c(c1)C(=O)N(C2=O)*)c1ccccc1 | [6 empty] | 0.9230769
*c1cc(c2ccccc2)c(c(c1)c1ccccc1)Oc1c(cc(cc1c1ccccc1)N1C(=O)c2c(C1=O)cc(cc2)S(=O)(=O)c1ccc2c(c1)C(=O)N(C2=O)*)c1ccccc1 | [6 empty] | 0.9230769
*c1cc(c2ccccc2)c(c(c1)c1ccccc1)Oc1c(cc(cc1c1ccccc1)N1C(=O)c2c(C1=O)cc(cc2)c1ccc2c(c1)C(=O)N(C2=O)*)c1ccccc1 | [6 empty] | 0.9230769
*c1cc(ccc1OCCCCCCCCCCS(=O)(=O)O)c1ccc(c(c1)S(=O)(=O)*)OCCCCCCCCCCS(=O)(=O)O | 6e-06 | 300000 |  |  |  |  | 0.9230769
*c1ccc(c(c1)C(=O)c1ccccc1)* | [6 empty] | 0.9230769
*c1ccc(c(c1)C(F)(F)F)Oc1ccc(cc1)C1(c2ccc(cc2)Oc2ccc(cc2C(F)(F)F)c2cccc(n2)*)c2ccccc2-c2c1cccc2 | [6 empty] | 0.9230769
*c1ccc(c(c1)C(F)(F)F)Oc1ccc(cc1)NC(=O)c1cc(cc(c1)C(C)(C)C)C(=O)Nc1ccc(cc1)Oc1ccc(cc1C(F)(F)F)c1ccc(s1)* | [6 empty] | 0.9230769
*c1ccc(c(c1)C(F)(F)F)Oc1ccc(cc1)NC(=O)c1cc(cc(c1)C(C)(C)C)C(=O)Nc1ccc(cc1)Oc1ccc(cc1C(F)(F)F)c1cccc(n1)* | [6 empty] | 0.9230769
*c1ccc(c(c1)C(F)(F)F)c1ccc(cc1C(F)(F)F)N1C(=O)c2c(C1=O)cc(cc2)Oc1c(C)cc(cc1C)C(c1cc(C)c(c(c1)C)Oc1ccc2c(c1)C(=O)N(C2=O)*)(C)C | [6 empty] | 0.9230769
*c1ccc(c(c1)C)OC(=O)c1ccc(cc1)C(=O)Oc1ccc(cc1C)C1(*)OC(=O)c2c1cccc2 | [6 empty] | 0.9230769
*c1ccc(cc1)C(=O)Nc1ccc(c(c1)C(F)(F)F)Oc1ccc(cc1)Oc1ccc(cc1C(F)(F)F)NC(=O)c1ccc(cc1)Oc1ccc(c2c1cccc2)c1nn(*)c(=O)c2c1cccc2 | [6 empty] | 0.9230769
*c1ccc(cc1)C(=O)Nc1ccc(cc1)CCc1ccc(cc1)NC(=O)c1ccc(cc1)n1c(=O)c2c(c1=O)sc1c(s2)c(=O)n(c1=O)* | 2.7e-13 | 3700000000000 |  |  |  |  | 0.9358974
*c1ccc(cc1)C(=O)Nc1ccc(cc1)NC(=O)c1ccc(cc1)C1(*)OC(=O)c2c1cccc2 | [6 empty] | 0.9230769
*c1ccc(cc1)C(=O)Nc1ccc(cc1)NC(=O)c1ccc(cc1)Oc1ccc(c2c1cccc2)c1nn(*)c(=O)c2c1cccc2 | [6 empty] | 0.9230769
*c1ccc(cc1)C(=O)Nc1ccc(cc1)Oc1ccc(cc1)NC(=O)c1ccc(cc1)C1(*)OC(=O)c2c1cccc2 | [6 empty] | 0.9230769
*c1ccc(cc1)C(=O)Nc1ccc(cc1)Oc1ccc(cc1)NC(=O)c1ccc(cc1)Oc1ccc(c2c1cccc2)c1nn(*)c(=O)c2c1cccc2 | [6 empty] | 0.9230769
*c1ccc(cc1)C(=O)Nc1ccc(cc1)Oc1ccc(cc1)NC(=O)c1ccc(cc1)n1c(=O)c2c(c1=O)sc1c(s2)c(=O)n(c1=O)* | 8.8e-14 | 11000000000000 | 3.9 |  |  |  | 0.9230769
*c1ccc(cc1)C(=O)Nc1ccc(cc1)Oc1ccc(cc1)Oc1ccc(cc1)NC(=O)c1ccc(cc1)Oc1ccc(c2c1cccc2)c1nn(*)c(=O)c2c1cccc2 | [6 empty] | 0.9230769
*c1ccc(cc1)C(=O)Nc1ccc(cc1)c1ccc(cc1)NC(=O)c1ccc(cc1)C1(*)OC(=O)c2c1cccc2 | [6 empty] | 0.9230769
*c1ccc(cc1)C(=O)Nc1cccc(c1)Oc1ccc(cc1)S(=O)(=O)c1ccc(cc1)Oc1cccc(c1)NC(=O)c1ccc(cc1)N1C(=O)c2c(C1=O)cc(cc2)c1cccc2c1C(=O)N(C2=O)* | [6 empty] | 0.9230769
*c1ccc(cc1)C(C(F)(F)F)(c1ccccc1)c1ccc(cc1)N1C(=O)c2c(C1=O)cc(cc2)Oc1ccc2c(c1)C(=O)N(C2=O)* |  |  | 3.1 |  |  |  | 0.9230769
*c1ccc(cc1)C(c1ccc(cc1)n1c(=O)c2c(c1=O)cc1c(c2)c(=O)n(c1=O)*)C | 4.83e-17 |  | 2.87 |  | 0.002 |  | 0.9358974
*c1ccc(cc1)C1(OC(=O)c2c1cccc2)c1ccc(cc1)N1C(=O)c2c(C1=O)cc(cc2)c1cc(cc(c1)C(C)(C)C)c1ccc2c(c1)C(=O)N(C2=O)* | [6 empty] | 0.9230769
*c1ccc(cc1)CCc1ccccc1N1C(=O)N(C(=O)C1=O)c1ccc(cc1)Cc1ccc(cc1)N1C(=O)N(C(=O)C1=O)* | 4e-16 | [5 empty] | 0.9358974
*c1ccc(cc1)Cc1ccc(cc1)N1C(=O)c2c(C1=O)cc(cc2)Oc1ccc(cc1)C(c1ccc(cc1)Oc1ccc2c(c1)C(=O)N(C2=O)*)(C)C | [6 empty] | 0.9230769
*c1ccc(cc1)Cc1ccc(cc1)N1C(=O)c2c(C1=O)cc(cc2)Oc1ccc(cc1)C1(CCC(CC1)c1ccccc1)c1ccc(cc1)Oc1ccc2c(c1)C(=O)N(C2=O)* | [6 empty] | 0.9230769
*c1ccc(cc1)Cc1ccc(cc1)N1C(=O)c2c(C1=O)cc(cc2)Oc1ccc(cc1)C1(CCCCCCCCCCC1)c1ccc(cc1)Oc1ccc2c(c1)C(=O)N(C2=O)* | [6 empty] | 0.9230769
*c1ccc(cc1)Cc1ccc(cc1)N1C(=O)c2c(C1=O)cc(cc2)Oc1ccc2c(c1)C(=O)N(C2=O)* | [6 empty] | 0.9230769
*c1ccc(cc1)Cc1ccc(cc1)N1C(=O)c2c(C1=O)cc(cc2)S(=O)(=O)c1ccc2c(c1)C(=O)N(C2=O)* | [6 empty] | 0.9230769
*c1ccc(cc1)Cc1ccc(cc1)N1C(=O)c2c(C1=O)ccc(c2)c1ccc(cc1)c1ccc(cc1)c1ccc(cc1)c1ccc(cc1)c1ccc2c(c1)C(=O)N(C2=O)* | [6 empty] | 0.9230769
*c1ccc(cc1)NC(=O)c1ccc(cc1)C1(OC(=O)c2c1cccc2)c1ccc(cc1)C(=O)Nc1ccc(cc1)C1(*)NC(=O)c2c1cccc2 | [6 empty] | 0.9230769
*c1ccc(cc1)NC(=O)c1ccc(cc1)C1(OC(=O)c2c1cccc2)c1ccc(cc1)C(=O)Nc1ccc(cc1)C1(*)OC(=O)c2c1cccc2 | [6 empty] | 0.9230769
*c1ccc(cc1)NC(=O)c1ccc(cc1)OCCOCCOCCOCCOCCOc1ccc(cc1)C(=O)Nc1ccc2c(c1)nc([nH]2)* | [6 empty] | 0.9230769
*c1ccc(cc1)NC(=O)c1ccc(cc1)OCCOCCOCCOCCOc1ccc(cc1)C(=O)Nc1ccc2c(c1)nc([nH]2)* | [6 empty] | 0.9230769
*c1ccc(cc1)NC(=O)c1ccc(cc1)OCCOCCOCCOc1ccc(cc1)C(=O)Nc1ccc2c(c1)nc([nH]2)* | [6 empty] | 0.9230769
*c1ccc(cc1)NC(=O)c1ccc(cc1)OCCOCCOc1ccc(cc1)C(=O)Nc1ccc2c(c1)nc([nH]2)* | [6 empty] | 0.9230769
*c1ccc(cc1)NC(=O)c1ccc(cc1)OCCOc1ccc(cc1)C(=O)Nc1ccc2c(c1)nc([nH]2)* | [6 empty] | 0.9230769
*c1ccc(cc1)OC(=O)c1cccc(c1)C(=O)Oc1ccc(cc1)C1(*)OC(=O)c2c1cccc2 | [6 empty] | 0.9230769
*c1ccc(cc1)OCCCCCCCCCCCCOc1ccc(cc1)N1C(=O)c2c(C1=O)cc(cc2)c1ccc2c(c1)C(=O)N(C2=O)* | [6 empty] | 0.9230769
*c1ccc(cc1)OCCCCCCCCCCCCOc1ccc(cc1)N1C(=O)c2c(C1=O)cc(cc2)c1cccc2c1C(=O)N(C2=O)* | [6 empty] | 0.9230769
*c1ccc(cc1)OCCCCCCCCCCOc1ccc(cc1)N1C(=O)c2c(C1=O)cc(cc2)c1cccc2c1C(=O)N(C2=O)* | [6 empty] | 0.9230769
*c1ccc(cc1)OCCCCCCCCCOc1ccc(cc1)N1C(=O)c2c(C1=O)cc(cc2)c1ccc2c(c1)C(=O)N(C2=O)* | [6 empty] | 0.9230769
*c1ccc(cc1)OCCCCCCCCCOc1ccc(cc1)N1C(=O)c2c(C1=O)cc(cc2)c1cccc2c1C(=O)N(C2=O)* | [6 empty] | 0.9230769
*c1ccc(cc1)OCCCCCOc1ccc(cc1)N1C(=O)c2c(C1=O)cc(cc2)c1ccc2c(c1)C(=O)N(C2=O)* | [6 empty] | 0.9230769
*c1ccc(cc1)OCCCC[Si](O[Si](O[Si](O[Si](CCCCOc1ccc(cc1)N1C(=O)c2c(C1=O)cc(cc2)c1ccc2c(c1)C(=O)N(C2=O)*)(C)C)(C)C)(C)C)(C)C | [6 empty] | 0.9230769
*c1ccc(cc1)OCCCOc1ccc(cc1)N1C(=O)c2c(C1=O)cc(cc2)c1ccc2c(c1)C(=O)N(C2=O)* | [6 empty] | 0.9230769
*c1ccc(cc1)Oc1c(C)cc(cc1C)C(c1cc(C)c(c(c1)C)Oc1ccc(cc1)N1C(=O)c2c(C1=O)cc(cc2)Oc1ccc(cc1)C1(CCC(CC1)c1ccccc1)c1ccc(cc1)Oc1ccc2c(c1)C(=O)N(C2=O)*)(C)C | [6 empty] | 0.9230769
*c1ccc(cc1)Oc1cc(c(cc1C(C)(C)C)Oc1ccc(cc1)N1C(=O)c2c(C1=O)cc(cc2)Oc1ccc2c(c1)C(=O)N(C2=O)*)C(C)(C)C | [6 empty] | 0.9230769
*c1ccc(cc1)Oc1cc(c(cc1C(C)(C)C)Oc1ccc(cc1)N1C(=O)c2c(C1=O)cc(cc2)S(=O)(=O)c1ccc2c(c1)C(=O)N(C2=O)*)C(C)(C)C | [6 empty] | 0.9230769
*c1ccc(cc1)Oc1cc(c(cc1C(C)(C)C)Oc1ccc(cc1)N1C(=O)c2c(C1=O)cc(cc2)c1ccc2c(c1)C(=O)N(C2=O)*)C(C)(C)C | [6 empty] | 0.9230769
*c1ccc(cc1)Oc1cc2ccccc2cc1Oc1ccc(cc1)N1C(=O)c2c(C1=O)cc(cc2)Oc1cc2ccccc2cc1Oc1ccc2c(c1)C(=O)N(C2=O)* | [6 empty] | 0.9230769
*c1ccc(cc1)Oc1cc2ccccc2cc1Oc1ccc(cc1)N1C(=O)c2c(C1=O)cc(cc2)Oc1ccc2c(c1)C(=O)N(C2=O)* | [6 empty] | 0.9230769
*c1ccc(cc1)Oc1cc2ccccc2cc1Oc1ccc(cc1)N1C(=O)c2c(C1=O)cc(cc2)Oc1ccccc1Oc1ccc2c(c1)C(=O)N(C2=O)* | [6 empty] | 0.9230769
*c1ccc(cc1)Oc1cc2ccccc2cc1Oc1ccc(cc1)N1C(=O)c2c(C1=O)cc(cc2)S(=O)(=O)c1ccc2c(c1)C(=O)N(C2=O)* | [6 empty] | 0.9230769
*c1ccc(cc1)Oc1ccc(c(c1)C(C)(C)C)Oc1ccc(cc1)N1C(=O)c2c(C1=O)cc(cc2)Oc1c(C)cc(cc1C)C(c1cc(C)c(c(c1)C)Oc1ccc2c(c1)C(=O)N(C2=O)*)(C)C | [6 empty] | 0.9230769
*c1ccc(cc1)Oc1ccc(c(c1)C(C)(C)C)Oc1ccc(cc1)N1C(=O)c2c(C1=O)cc(cc2)Oc1ccc(cc1)C1(CCCCCCCCCCC1)c1ccc(cc1)Oc1ccc2c(c1)C(=O)N(C2=O)* | [6 empty] | 0.9230769
*c1ccc(cc1)Oc1ccc(c(c1)C(C)(C)C)Oc1ccc(cc1)N1C(=O)c2c(C1=O)ccc(c2)Oc1ccc(cc1)C1(CCC(CC1)C(C)(C)C)c1ccc(cc1)Oc1ccc2c(c1)C(=O)N(C2=O)* | [6 empty] | 0.9230769
*c1ccc(cc1)Oc1ccc(c(c1)C)c1ccc(cc1C)Oc1ccc(cc1)N1C(=O)c2c(C1=O)cc(cc2)Oc1c(C)cc(cc1C)C(c1cc(C)c(c(c1)C)Oc1ccc2c(c1)C(=O)N(C2=O)*)(C)C | [6 empty] | 0.9230769
*c1ccc(cc1)Oc1ccc(c(c1)C)c1ccc(cc1C)Oc1ccc(cc1)N1C(=O)c2c(C1=O)ccc(c2)Oc1ccc(cc1)C1(CCC(CC1)C(C)(C)C)c1ccc(cc1)Oc1ccc2c(c1)C(=O)N(C2=O)* | [6 empty] | 0.9230769
*c1ccc(cc1)Oc1ccc(c(c1)C)c1ccc(cc1C)Oc1ccc(cc1)N1C(=O)c2c(C1=O)ccc(c2)Oc1ccc(cc1)C1(CCC(CC1)c1ccccc1)c1ccc(cc1)Oc1ccc2c(c1)C(=O)N(C2=O)* | [6 empty] | 0.9230769
*c1ccc(cc1)Oc1ccc(c(c1)C)c1ccc(cc1C)Oc1ccc(cc1)N1C(=O)c2c(C1=O)ccc(c2)Oc1ccc(cc1)C1(CCCCCCCCCCC1)c1ccc(cc1)Oc1ccc2c(c1)C(=O)N(C2=O)* | [6 empty] | 0.9230769
*c1ccc(cc1)Oc1ccc(cc1)C(=O)Nc1ccc(cc1)Cc1ccc(cc1)NC(=O)c1ccc(cc1)Oc1ccc(cc1)C1(*)c2ccccc2Oc2c1cccc2 | [6 empty] | 0.9230769
*c1ccc(cc1)Oc1ccc(cc1)C(=O)Nc1ccc(cc1)NC(=O)c1ccc(cc1)Oc1ccc(cc1)C1(*)c2ccccc2Oc2c1cccc2 | [6 empty] | 0.9230769
*c1ccc(cc1)Oc1ccc(cc1)C(=O)Nc1ccc(cc1)Oc1ccc(cc1)NC(=O)c1ccc(cc1)Oc1ccc(cc1)C1(*)c2ccccc2Oc2c1cccc2 | [6 empty] | 0.9230769
*c1ccc(cc1)Oc1ccc(cc1)C(=O)Nc1ccc(cc1)Oc1ccc(cc1)Oc1ccc(cc1)NC(=O)c1ccc(cc1)Oc1ccc(cc1)C1(*)c2ccccc2Oc2c1cccc2 | [6 empty] | 0.9230769
*c1ccc(cc1)Oc1ccc(cc1)C(=O)Nc1ccc(cc1)c1ccc(cc1)NC(=O)c1ccc(cc1)Oc1ccc(cc1)C1(*)c2ccccc2Oc2c1cccc2 | [6 empty] | 0.9230769
*c1ccc(cc1)Oc1ccc(cc1)C(=O)Nc1cccc(c1)NC(=O)c1ccc(cc1)Oc1ccc(cc1)C1(*)c2ccccc2Oc2c1cccc2 | [6 empty] | 0.9230769
*c1ccc(cc1)Oc1ccc(cc1)C(=O)c1ccc(cc1)C(=O)c1ccc(cc1)C(=O)c1ccc(cc1)Oc1ccc(cc1)c1nc([nH]c1*)c1ccccc1 | [6 empty] | 0.9230769
*c1ccc(cc1)Oc1ccc(cc1)C(=O)c1ccc(cc1)C(=O)c1ccc(cc1)Oc1ccc(cc1)c1nc([nH]c1*)c1ccccc1 | [6 empty] | 0.9230769
*c1ccc(cc1)Oc1ccc(cc1)C(=O)c1ccc(cc1)Oc1ccc(cc1)c1n[nH]c(c1)* | [6 empty] | 0.9230769
*c1ccc(cc1)Oc1ccc(cc1)C(=O)c1ccc(cc1)Oc1ccc(cc1)c1nc([nH]c1*)c1ccccc1 | [6 empty] | 0.9230769
*c1ccc(cc1)Oc1ccc(cc1)C(=O)c1ccc(cc1)Oc1ccc(cc1)c1nn(c(c1)*)c1ccccc1 | [6 empty] | 0.9230769
*c1ccc(cc1)Oc1ccc(cc1)C(=O)c1cccc(c1)C(=O)c1ccc(cc1)Oc1ccc(cc1)n1c(=O)c2c(c1=O)cc1c(c2)c(=O)n(c1=O)* | [6 empty] | 0.9230769
*c1ccc(cc1)Oc1ccc(cc1)C(C(F)(F)F)(C(F)(F)F)c1ccc(cc1)Oc1ccc(cc1)N1C(=O)c2c(C1=O)cc(cc2)Oc1c(C)cc(cc1C)C(c1cc(C)c(c(c1)C)Oc1ccc2c(c1)C(=O)N(C2=O)*)(C)C | [6 empty] | 0.9230769
*c1ccc(cc1)Oc1ccc(cc1)C(C(F)(F)F)(C(F)(F)F)c1ccc(cc1)Oc1ccc(cc1)N1C(=O)c2c(C1=O)cc(cc2)Oc1ccc(cc1)C1(CCC(CC1)C(C)(C)C)c1ccc(cc1)Oc1ccc2c(c1)C(=O)N(C2=O)* | [6 empty] | 0.9230769
*c1ccc(cc1)Oc1ccc(cc1)C(c1ccc(cc1)Oc1ccc(cc1)N1C(=O)C2C(C1=O)C1C(CC2)C(=O)N(C1=O)*)(C)C | [6 empty] | 0.9230769
*c1ccc(cc1)Oc1ccc(cc1)C(c1ccc(cc1)Oc1ccc(cc1)n1c(=O)c2c(c1=O)sc1c(s2)c(=O)n(c1=O)*)(C)C | 1.18e-14 | 84700000000000 | 3.9 |  |  |  | 0.9230769
*c1ccc(cc1)Oc1ccc(cc1)C(c1ccccc1)(c1ccccc1)c1ccc(cc1)Oc1ccc(cc1)c1nc(*)nc(n1)c1ccccc1 | [6 empty] | 0.9230769
*c1ccc(cc1)Oc1ccc(cc1)C1(C2CC3CC1CC(C2)C3)c1ccc(cc1)Oc1ccc(cc1)N1C(=O)c2c(C1=O)cc(cc2)Oc1c(C)cc(cc1C)C(c1cc(C)c(c(c1)C)Oc1ccc2c(c1)C(=O)N(C2=O)*)(C)C | [6 empty] | 0.9230769
*c1ccc(cc1)Oc1ccc(cc1)C1(C2CC3CC1CC(C2)C3)c1ccc(cc1)Oc1ccc(cc1)N1C(=O)c2c(C1=O)cc(cc2)Oc1ccc(cc1)C1(CCCCCCCCCCC1)c1ccc(cc1)Oc1ccc2c(c1)C(=O)N(C2=O)* | [6 empty] | 0.9230769
*c1ccc(cc1)Oc1ccc(cc1)C1(CC2CC1C1C2CCC1)c1ccc(cc1)Oc1ccc(cc1)N1C(=O)c2c(C1=O)cc(cc2)Oc1c(C)cc(cc1C)C(c1cc(C)c(c(c1)C)Oc1ccc2c(c1)C(=O)N(C2=O)*)(C)C | [6 empty] | 0.9230769
*c1ccc(cc1)Oc1ccc(cc1)C1(CC2CC1C1C2CCC1)c1ccc(cc1)Oc1ccc(cc1)N1C(=O)c2c(C1=O)cc(cc2)Oc1ccc(cc1)C1(CCC(CC1)C(C)(C)C)c1ccc(cc1)Oc1ccc2c(c1)C(=O)N(C2=O)* | [6 empty] | 0.9230769
*c1ccc(cc1)Oc1ccc(cc1)C1(CC2CC1C1C2CCC1)c1ccc(cc1)Oc1ccc(cc1)N1C(=O)c2c(C1=O)cc(cc2)Oc1ccc(cc1)C1(CCC(CC1)c1ccccc1)c1ccc(cc1)Oc1ccc2c(c1)C(=O)N(C2=O)* | [6 empty] | 0.9230769
*c1ccc(cc1)Oc1ccc(cc1)C1(CC2CC1CC2)c1ccc(cc1)Oc1ccc(cc1)N1C(=O)c2c(C1=O)cc(cc2)Oc1c(C)cc(cc1C)C(c1cc(C)c(c(c1)C)Oc1ccc2c(c1)C(=O)N(C2=O)*)(C)C | [6 empty] | 0.9230769
*c1ccc(cc1)Oc1ccc(cc1)C1(CC2CC1CC2)c1ccc(cc1)Oc1ccc(cc1)N1C(=O)c2c(C1=O)cc(cc2)Oc1ccc(cc1)C1(CCC(CC1)c1ccccc1)c1ccc(cc1)Oc1ccc2c(c1)C(=O)N(C2=O)* | [6 empty] | 0.9230769
*c1ccc(cc1)Oc1ccc(cc1)C1(CC2CC1CC2)c1ccc(cc1)Oc1ccc(cc1)N1C(=O)c2c(C1=O)cc(cc2)Oc1ccc(cc1)C1(CCCCCCCCCCC1)c1ccc(cc1)Oc1ccc2c(c1)C(=O)N(C2=O)* | [6 empty] | 0.9230769
*c1ccc(cc1)Oc1ccc(cc1)C1(CCC(CC1)C(C)(C)C)c1ccc(cc1)Oc1ccc(cc1)N1C(=O)c2c(C1=O)cc(cc2)Oc1ccc(cc1)C1(CCC(CC1)c1ccccc1)c1ccc(cc1)Oc1ccc2c(c1)C(=O)N(C2=O)* | [6 empty] | 0.9230769
*c1ccc(cc1)Oc1ccc(cc1)C1(CCC(CC1)C(C)(C)C)c1ccc(cc1)Oc1ccc(cc1)N1C(=O)c2c(C1=O)cc(cc2)Oc1ccc(cc1)C1(CCCCCCCCCCC1)c1ccc(cc1)Oc1ccc2c(c1)C(=O)N(C2=O)* | [6 empty] | 0.9230769
*c1ccc(cc1)Oc1ccc(cc1)N1C(=O)c2c(C1=O)c(ccc2)Oc1cccc2c1C(=O)N(C2=O)* | [6 empty] | 0.9230769
*c1ccc(cc1)Oc1ccc(cc1)N1C(=O)c2c(C1=O)cc(cc2)Oc1ccc(cc1)C1(CCC(CC1)c1ccccc1)c1ccc(cc1)Oc1ccc2c(c1)C(=O)N(C2=O)* | [6 empty] | 0.9230769
*c1ccc(cc1)Oc1ccc(cc1)N1C(=O)c2c(C1=O)cc(cc2)Oc1ccc(cc1)C1(CCCCCCCCCCC1)c1ccc(cc1)Oc1ccc2c(c1)C(=O)N(C2=O)* | [6 empty] | 0.9230769
*c1ccc(cc1)Oc1ccc(cc1)N1C(=O)c2c(C1=O)cc(cc2)Oc1ccccc1Oc1ccc2c(c1)C(=O)N(C2=O)* | [6 empty] | 0.9230769
*c1ccc(cc1)Oc1ccc(cc1)N1C(=O)c2c(C1=O)cc(cc2)S(=O)(=O)c1ccc2c(c1)C(=O)N(C2=O)* | [6 empty] | 0.9230769
*c1ccc(cc1)Oc1ccc(cc1)N1C(=O)c2c(C1=O)cc(cc2)[Si](c1ccc2c(c1)C(=O)N(C2=O)*)(C)C | [6 empty] | 0.9230769
*c1ccc(cc1)Oc1ccc(cc1)NC(=O)c1cc(cc(c1)N1C(=O)c2c(C1=O)c(Cl)c(c(c2Cl)Cl)Cl)C(=O)Nc1ccc(cc1)Oc1ccc(cc1)c1nnc(o1)* |  |  | 3.87 |  |  |  | 0.9230769
*c1ccc(cc1)Oc1ccc(cc1)NC(=O)c1ccc(cc1)C(=O)Nc1ccc(cc1)Oc1ccc(cc1)C1(*)c2ccccc2Oc2c1cccc2 | [6 empty] | 0.9230769
*c1ccc(cc1)Oc1ccc(cc1)NC(=O)c1ccc(cc1)Oc1ccc(cc1)C(=O)Nc1ccc(cc1)Oc1ccc(cc1)C1(*)c2ccccc2Oc2c1cccc2 | [6 empty] | 0.9230769
*c1ccc(cc1)Oc1ccc(cc1)NC(=O)c1ccc(cc1)c1ccc(cc1)C(=O)Nc1ccc(cc1)Oc1ccc(cc1)C1(*)c2ccccc2Oc2c1cccc2 | [6 empty] | 0.9230769
*c1ccc(cc1)Oc1ccc(cc1)NC(=O)c1cccc(c1)C(=O)Nc1ccc(cc1)Oc1ccc(cc1)C1(*)c2ccccc2Oc2c1cccc2 | [6 empty] | 0.9230769
*c1ccc(cc1)Oc1ccc(cc1)Oc1ccc(cc1)N1C(=O)C2C(C1=O)C1C(CC2)C(=O)N(C1=O)* | [6 empty] | 0.9230769
*c1ccc(cc1)Oc1ccc(cc1)Oc1ccc(cc1)N1C(=O)c2c(C1=O)c(ccc2)Oc1cccc2c1C(=O)N(C2=O)* | [6 empty] | 0.9230769
*c1ccc(cc1)Oc1ccc(cc1)Oc1ccc(cc1)N1C(=O)c2c(C1=O)cc(cc2)Oc1cc2ccccc2cc1Oc1ccc2c(c1)C(=O)N(C2=O)* | [6 empty] | 0.9230769
*c1ccc(cc1)Oc1ccc(cc1)Oc1ccc(cc1)N1C(=O)c2c(C1=O)cc(cc2)Oc1cccc2c1C(=O)N(C2=O)* | [6 empty] | 0.9230769
*c1ccc(cc1)Oc1ccc(cc1)Oc1ccc(cc1)Oc1ccc(cc1)N1C(=O)c2c(C1=O)cc(cc2)Oc1ccc2c(c1)C(=O)N(C2=O)* | [6 empty] | 0.9230769
*c1ccc(cc1)Oc1ccc(cc1)Oc1ccc(cc1)Oc1ccc(cc1)N1C(=O)c2c(C1=O)cc(cc2)Oc1cccc(c1)Oc1ccc2c(c1)C(=O)N(C2=O)* | [6 empty] | 0.9230769
*c1ccc(cc1)Oc1ccc(cc1)Oc1ccc(cc1)Oc1ccc(cc1)Oc1ccc(cc1)N1C(=O)c2c(C1=O)cc(cc2)Oc1ccc2c(c1)C(=O)N(C2=O)* | [6 empty] | 0.9230769
*c1ccc(cc1)Oc1ccc(cc1)Oc1ccc(cc1)n1c(=O)c2c(c1=O)sc1c(s2)c(=O)n(c1=O)* | 8.62e-14 | 11600000000000 | 5.05 |  |  |  | 0.9230769
*c1ccc(cc1)Oc1ccc(cc1)S(=O)(=O)c1ccc(cc1)Oc1ccc(cc1)N1C(=O)c2c(C1=O)cc(cc2)Oc1ccc2c(c1)C(=O)N(C2=O)* | [6 empty] | 0.9230769
*c1ccc(cc1)Oc1ccc(cc1)S(=O)(=O)c1ccc(cc1)Oc1ccc(cc1)n1c(=O)c2c(c1=O)sc1c(s2)c(=O)n(c1=O)* | 2.65e-14 | 37700000000000 | 4.08 |  |  |  | 0.9230769
*c1ccc(cc1)Oc1ccc(cc1)c1ccc(cc1)Oc1ccc(cc1)N1C(=O)c2c(C1=O)c(ccc2)Oc1c(C)cc(cc1C)Cc1cc(C)c(c(c1)C)Oc1cccc2c1C(=O)N(C2=O)* |  |  |  | 0.0483 |  |  | 0.9230769
*c1ccc(cc1)Oc1ccc(cc1)c1ccc(cc1)Oc1ccc(cc1)N1C(=O)c2c(C1=O)c(ccc2)Oc1cc(c(cc1C(C)(C)C)Oc1cccc2c1C(=O)N(C2=O)*)C(C)(C)C |  |  |  | 0.0426 |  |  | 0.9230769
*c1ccc(cc1)Oc1ccc(cc1)c1ccc(cc1)Oc1ccc(cc1)N1C(=O)c2c(C1=O)c(ccc2)Oc1ccc(cc1)C(C(F)(F)F)(C(F)(F)F)c1ccc(cc1)Oc1cccc2c1C(=O)N(C2=O)* |  |  |  | 0.0311 |  |  | 0.9230769
*c1ccc(cc1)Oc1ccc(cc1)c1ccc(cc1)Oc1ccc(cc1)N1C(=O)c2c(C1=O)c(ccc2)Oc1ccc(cc1)C(c1ccc(cc1)Oc1cccc2c1C(=O)N(C2=O)*)(C)C |  |  |  | 0.0446 |  |  | 0.9230769
*c1ccc(cc1)Oc1ccc(cc1)c1ccc(cc1)Oc1ccc(cc1)N1C(=O)c2c(C1=O)cc(cc2)Oc1cc(c(cc1C(C)(C)C)Oc1ccc2c(c1)C(=O)N(C2=O)*)C(C)(C)C |  |  |  | 0.0311 |  |  | 0.9230769
*c1ccc(cc1)Oc1ccc(cc1)c1ccc(cc1)Oc1ccc(cc1)N1C(=O)c2c(C1=O)cc(cc2)Oc1ccc2c(c1)C(=O)N(C2=O)* | [6 empty] | 0.9230769
*c1ccc(cc1)Oc1ccc(cc1)c1ccc(cc1)Oc1ccc(cc1)N1C(=O)c2c(C1=O)ccc(c2)Oc1ccc(cc1)C(c1ccc(cc1)Oc1ccc2c(c1)C(=O)N(C2=O)*)(C)C |  |  |  | 0.014 |  |  | 0.9230769
*c1ccc(cc1)Oc1ccc(cc1)c1nc2cc3c(cc2c(c1)c1ccccc1)nc(cc3c1ccccc1)* | [6 empty] | 0.9230769
*c1ccc(cc1)Oc1ccc(cc1)c1sc2c(n1)cc1c(c2)nc(s1)* | [6 empty] | 0.9230769
*c1ccc(cc1)Oc1ccc(cc1)n1c(=O)c2c(c1=O)sc1c(s2)c(=O)n(c1=O)* | 9.34e-14 | 10700000000000 | 4.55 |  |  |  | 0.9230769
*c1ccc(cc1)Oc1ccc2c(c1)cc(cc2)Oc1ccc(cc1)n1c(=O)c2c(c1=O)cc1c(c2)c(=O)n(c1=O)* |  |  | 3.16 |  |  |  | 0.9230769
*c1ccc(cc1)Oc1cccc(c1)c1nc(cc(c1)c1ccccc1)c1cccc(c1)Oc1ccc(cc1)N1C(=O)c2c(C1=O)cc(cc2)Oc1ccc2c(c1)C(=O)N(C2=O)* | [6 empty] | 0.9230769
*c1ccc(cc1)Oc1cccc(c1)c1nc(cc(c1)c1ccccc1)c1cccc(c1)Oc1ccc(cc1)n1c(=O)c2c(c1=O)cc1c(c2)c(=O)n(c1=O)* | [6 empty] | 0.9230769
*c1ccc(cc1)Oc1cccc2c1cccc2Oc1ccc(cc1)N1C(=O)c2c(C1=O)cc(cc2)S(=O)(=O)c1ccc2c(c1)C(=O)N(C2=O)* | [6 empty] | 0.9230769
*c1ccc(cc1)Oc1cccc2c1cccc2Oc1ccc(cc1)n1c(=O)c2c(c1=O)cc1c(c2)c(=O)n(c1=O)* | [6 empty] | 0.9230769
*c1ccc(cc1)Oc1ccccc1Oc1ccc(cc1)N1C(=O)c2c(C1=O)cc(cc2)Oc1cc2ccccc2cc1Oc1ccc2c(c1)C(=O)N(C2=O)* | [6 empty] | 0.9230769
*c1ccc(cc1)Oc1ccccc1Oc1ccc(cc1)N1C(=O)c2c(C1=O)cc(cc2)Oc1ccccc1Oc1ccc2c(c1)C(=O)N(C2=O)* | [6 empty] | 0.9230769
*c1ccc(cc1)Sc1ccc(cc1)n1c(=O)c2c(c1=O)sc1c(s2)c(=O)n(c1=O)* | 6.41e-14 | 15600000000000 | 4.85 |  |  |  | 0.9230769
*c1ccc(cc1)c1ccc(cc1)C1(*)OC(=O)c2c1cccc2 | [6 empty] | 0.9230769
*c1ccc(cc1)c1ccc(cc1)c1ccc(cc1)c1ccc(cc1)c1ccc2c(c1)C(=O)N(C2=O)c1ccc(cc1)Oc1ccc(cc1)N1C(=O)c2c(C1=O)cc(cc2)* | [6 empty] | 0.9230769
*c1ccc(cc1)c1ccc(cc1)c1ccc(cc1)c1ccc(cc1)c1ccc2c(c1)C(=O)N(C2=O)c1ccc(cc1)Oc1ccc(cc1)c1ccc(cc1)Oc1ccc(cc1)N1C(=O)c2c(C1=O)cc(cc2)* | [6 empty] | 0.9230769
*c1ccc(cc1)c1ccc(cc1)c1ccc(cc1)c1ccc(cc1)c1ccc2c(c1)C(=O)N(C2=O)c1cccc(c1)N1C(=O)c2c(C1=O)cc(cc2)* | [6 empty] | 0.9230769
*c1ccc(cc1)c1ccc(cc1)n1c(nc2c1cccc2)c1ccc(cc1)Oc1ccc(cc1)C(=O)c1ccc(cc1)C(=O)c1ccc(cc1)Oc1ccc(cc1)c1nc2c(n1*)cccc2 | [6 empty] | 0.9230769
*c1ccc(cc1)c1ccc(cc1)n1c(nc2c1cccc2)c1ccc(cc1)Oc1ccc(cc1)S(=O)(=O)c1ccc(cc1)Oc1ccc(cc1)c1nc2c(n1*)cccc2 | [6 empty] | 0.9230769
*c1ccc(cc1)c1sc(c(c1c1ccccc1)c1ccccc1)c1ccc(cc1)n1c(=O)c2c(c1=O)cc1c(c2)c(=O)n(c1=O)* | [6 empty] | 0.9230769
*c1ccc2c(c1)C(=O)N(C2=O)c1c(C)cc(c(c1C)C(=O)c1cccc(c1)N1C(=O)c2c(C1=O)cc(cc2)C(=O)*)C | [6 empty] | 0.9230769
*c1ccc2c(c1)C(=O)N(C2=O)c1c(C)cc(c(c1C)C(=O)c1cccc(c1)N1C(=O)c2c(C1=O)cc(cc2)C(C(F)(F)F)(C(F)(F)F)*)C | [6 empty] | 0.9230769
*c1ccc2c(c1)C(=O)N(C2=O)c1cc(c2ccccc2)c(c(c1)c1ccccc1)Oc1c(cc(cc1c1ccccc1)N1C(=O)c2c(C1=O)cc(cc2)C(C(F)(F)F)(C(F)(F)F)*)c1ccccc1 | [6 empty] | 0.9230769
*c1ccc2c(c1)C(=O)N(C2=O)c1cc(ccc1O)c1ccc(c(c1)N1C(=O)c2c(C1=O)cc(cc2)C(C(F)(F)F)(C(F)(F)F)*)O | [6 empty] | 0.9230769
*c1ccc2c(c1)C(=O)N(C2=O)c1ccc(cc1)C(C(F)(F)F)(c1ccccc1)c1ccc(cc1)N1C(=O)c2c(C1=O)cc(cc2)C(=O)* |  |  | 3.1 |  |  |  | 0.9230769
*c1ccc2c(c1)C(=O)N(C2=O)c1ccc(cc1)C(c1ccc(cc1)C(c1ccc(cc1)N1C(=O)c2c(C1=O)cc(cc2)C(=O)*)(C)C)(C)C | [6 empty] | 0.9230769
*c1ccc2c(c1)C(=O)N(C2=O)c1ccc(cc1)C(c1ccc(cc1)N1C(=O)c2c(C1=O)cc(cc2)C(=O)*)C | 5e-17 |  | 2.86 |  | 0.0025 |  | 0.9358974
*c1ccc2c(c1)C(=O)N(C2=O)c1ccc(cc1)C(c1ccc(cc1)N1C(=O)c2c(C1=O)cc(cc2)C(=O)*)C(C)C | 5.29e-17 |  | 3.26 |  | 0.0021 |  | 0.9358974
*c1ccc2c(c1)C(=O)N(C2=O)c1ccc(cc1)C=Cc1ccc(cc1)N1C(=O)c2c(C1=O)cc(cc2)C(=O)* | [6 empty] | 0.9230769
*c1ccc2c(c1)C(=O)N(C2=O)c1ccc(cc1)Cc1ccc(cc1)N1C(=O)c2c(C1=O)ccc(c2)C(=O)c1ccc(cc1)Oc1ccc(cc1)Oc1ccc(cc1)C(=O)* | [6 empty] | 0.9230769
*c1ccc2c(c1)C(=O)N(C2=O)c1ccc(cc1)Cc1ccc(cc1)N1C(=O)c2c(C1=O)ccc(c2)C(=O)c1ccc(cc1)Oc1ccc(cc1)c1ccc(cc1)Oc1ccc(cc1)C(=O)* | [6 empty] | 0.9230769
*c1ccc2c(c1)C(=O)N(C2=O)c1ccc(cc1)N(CCN(c1ccc(cc1)N1C(=O)c2c(C1=O)cc(cc2)C(C(F)(F)F)(C(F)(F)F)*)C)C | [6 empty] | 0.9230769
*c1ccc2c(c1)C(=O)N(C2=O)c1ccc(cc1)OCCOCCOc1ccc(cc1)N1C(=O)c2c(C1=O)cc(cc2)C(C(F)(F)F)(C(F)(F)F)* | [6 empty] | 0.9230769
*c1ccc2c(c1)C(=O)N(C2=O)c1ccc(cc1)OCCOc1ccc(cc1)N1C(=O)c2c(C1=O)cc(cc2)C(C(F)(F)F)(C(F)(F)F)* | [6 empty] | 0.9230769
*c1ccc2c(c1)C(=O)N(C2=O)c1ccc(cc1)Oc1cc(C(C)(C)C)c(cc1C(C)(C)C)Oc1ccc(cc1)N1C(=O)c2c(C1=O)cc(cc2)C(=O)* | [6 empty] | 0.9230769
*c1ccc2c(c1)C(=O)N(C2=O)c1ccc(cc1)Oc1cc(c(cc1C(C)(C)C)Oc1ccc(cc1)N1C(=O)c2c(C1=O)cc(cc2)C(C(F)(F)F)(C(F)(F)F)*)C(C)(C)C | [6 empty] | 0.9230769
*c1ccc2c(c1)C(=O)N(C2=O)c1ccc(cc1)Oc1cc2ccccc2cc1Oc1ccc(cc1)N1C(=O)c2c(C1=O)cc(cc2)C(=O)* | [6 empty] | 0.9230769
*c1ccc2c(c1)C(=O)N(C2=O)c1ccc(cc1)Oc1ccc(cc1)N1C(=O)c2c(C1=O)ccc(c2)C(=O)c1ccc(cc1)Oc1ccc(cc1)Oc1ccc(cc1)C(=O)* | [6 empty] | 0.9230769
*c1ccc2c(c1)C(=O)N(C2=O)c1ccc(cc1)Oc1ccc(cc1)N1C(=O)c2c(C1=O)ccc(c2)C(=O)c1ccc(cc1)Oc1ccc(cc1)c1ccc(cc1)Oc1ccc(cc1)C(=O)* | [6 empty] | 0.9230769
*c1ccc2c(c1)C(=O)N(C2=O)c1ccc(cc1)Oc1ccc2c(c1)cc(cc2)Oc1ccc(cc1)N1C(=O)c2c(C1=O)cc(cc2)C(C(F)(F)F)(C(F)(F)F)* |  |  | 2.91 |  |  |  | 0.9230769
*c1ccc2c(c1)C(=O)N(C2=O)c1ccc(cc1)Oc1cccc(c1)c1nc(cc(c1)c1ccccc1)c1cccc(c1)Oc1ccc(cc1)N1C(=O)c2c(C1=O)cc(cc2)C(=O)* | [6 empty] | 0.9230769
*c1ccc2c(c1)C(=O)N(C2=O)c1ccc(cc1)Oc1cccc(c1)c1nc(cc(c1)c1ccccc1)c1cccc(c1)Oc1ccc(cc1)N1C(=O)c2c(C1=O)cc(cc2)C(C(F)(F)F)(C(F)(F)F)* | [6 empty] | 0.9230769
*c1ccc2c(c1)C(=O)N(C2=O)c1ccc(cc1)Oc1cccc2c1cccc2Oc1ccc(cc1)N1C(=O)c2c(C1=O)cc(cc2)C(=O)* | [6 empty] | 0.9230769
*c1ccc2c(c1)C(=O)N(C2=O)c1ccc(cc1)S(=O)(=O)c1ccc(cc1)S(=O)(=O)c1ccc(cc1)N1C(=O)c2c(C1=O)cc(cc2)C(C(F)(F)F)(C(F)(F)F)* | [6 empty] | 0.9230769
*c1ccc2c(c1)C(=O)N(C2=O)c1ccc(cc1)S(=O)(=O)c1ccc(cc1)S(=O)(=O)c1ccc(cc1)S(=O)(=O)c1ccc(cc1)N1C(=O)c2c(C1=O)cc(cc2)C(C(F)(F)F)(C(F)(F)F)* | [6 empty] | 0.9230769
*c1ccc2c(c1)C(=O)N(C2=O)c1ccc(cc1)Sc1ccc(cc1)Sc1ccc(cc1)N1C(=O)c2c(C1=O)cc(cc2)C(C(F)(F)F)(C(F)(F)F)* | [6 empty] | 0.9230769
*c1ccc2c(c1)C(=O)N(C2=O)c1ccc(cc1)Sc1ccc(cc1)Sc1ccc(cc1)Sc1ccc(cc1)N1C(=O)c2c(C1=O)cc(cc2)C(C(F)(F)F)(C(F)(F)F)* | [6 empty] | 0.9230769
*c1ccc2c(c1)C(=O)N(C2=O)c1ccc(cc1)Sc1ccc(cc1)Sc1ccc(cc1)Sc1ccc(cc1)Sc1ccc(cc1)N1C(=O)c2c(C1=O)cc(cc2)C(C(F)(F)F)(C(F)(F)F)* | [6 empty] | 0.9230769
*c1ccc2c(c1)C(=O)N(C2=O)c1ccc(cc1C(C)(C)C)c1ccc(c(c1)C(C)(C)C)N1C(=O)c2c(C1=O)cc(cc2)C(C(F)(F)F)(C(F)(F)F)* | [6 empty] | 0.9230769
*c1ccc2c(c1)C(=O)N(C2=O)c1ccc2c(-c3cc(ccc3C2)N2C(=O)c3c(C2=O)cc(cc3)C(C(F)(F)F)(C(F)(F)F)*)c1 | [6 empty] | 0.9230769
*c1ccc2c(c1)C(=O)N(C2=O)c1cccc(c1)NC(=O)c1cccc(c1)C(=O)Nc1cccc(c1)N1C(=O)c2c(C1=O)cc(cc2)C(=O)* | [6 empty] | 0.9230769
*c1ccc2c(c1)C(=O)N(C2=O)c1cccc(c1)Oc1cc(ccc1P(=O)(c1ccccc1)c1ccccc1)Oc1cccc(c1)N1C(=O)c2c(C1=O)cc(cc2)C(C(F)(F)F)(C(F)(F)F)* | [6 empty] | 0.9230769
*c1ccc2c(c1)C(=O)N(C2=O)c1cccc(c1)P(=O)(c1cc(cc(c1)C(F)(F)F)C(F)(F)F)c1cccc(c1)N1C(=O)c2c(C1=O)cc(cc2)C(=O)* |  |  | 3 |  |  |  | 0.9230769
*c1ccc2c(c1)C(=O)N(C2=O)c1cccc(c1)P(=O)(c1cc(cc(c1)C(F)(F)F)C(F)(F)F)c1cccc(c1)N1C(=O)c2c(C1=O)cc(cc2)C(C(F)(F)F)(C(F)(F)F)* |  |  | 2.8 |  |  |  | 0.9230769
*c1ccc2c(c1)C(=O)N(C2=O)c1cccc(c1)P(=O)(c1ccc(cc1)C(F)(F)F)c1cccc(c1)N1C(=O)c2c(C1=O)cc(cc2)C(=O)* |  |  | 3.1 |  |  |  | 0.9230769
*c1ccc2c(c1)C(=O)N(C2=O)c1cccc(c1)P(=O)(c1ccc(cc1)C(F)(F)F)c1cccc(c1)N1C(=O)c2c(C1=O)cc(cc2)C(C(F)(F)F)(C(F)(F)F)* |  |  | 2.9 |  |  |  | 0.9230769
*c1ccc2c(c1)C(=O)N(C2=O)c1cccc(c1)P(=O)(c1ccccc1)c1cccc(c1)N1C(=O)c2c(C1=O)cc(cc2)C(=O)* |  |  | 3.2 |  |  |  | 0.9230769
*c1ccc2c(c1)C(=O)N(C2=O)c1ccccc1Oc1ccc(cc1)N1C(=O)c2c(C1=O)cc(cc2)C(=O)* | [6 empty] | 0.9230769
*c1ccc2c(c1)nc([nH]2)* | 1e-16 | [5 empty] | 0.9358974
*c1ccc2c(c1)nc(o2)c1cccc(c1)c1nc2c(o1)ccc(c2)C(C(F)(F)F)(C(F)(F)F)* | [6 empty] | 0.9230769
*c1cccc(c1)C(=O)Nc1ccc(cc1)NC(=O)c1cccc(c1)N1C(=O)c2c(C1=O)cc(cc2)c1cccc2c1C(=O)N(C2=O)* | [6 empty] | 0.9230769
*c1cccc(c1)C(=O)Nc1ccc(cc1)Oc1ccc(cc1)C(c1ccc(cc1)Oc1ccc(cc1)NC(=O)c1cccc(c1)N1C(=O)c2c(C1=O)cc(cc2)c1ccc2c(c1)C(=O)N(C2=O)*)(C)C | [6 empty] | 0.9230769
*c1cccc(c1)C(=O)Nc1ccc(cc1)Oc1ccc(cc1)NC(=O)c1cccc(c1)N1C(=O)c2c(C1=O)cc(cc2)c1ccc2c(c1)C(=O)N(C2=O)* | [6 empty] | 0.9230769
*c1cccc(c1)C(=O)Nc1ccc(cc1)Oc1ccc(cc1)Oc1ccc(cc1)NC(=O)c1cccc(c1)N1C(=O)c2c(C1=O)cc(cc2)c1ccc2c(c1)C(=O)N(C2=O)* | [6 empty] | 0.9230769
*c1cccc(c1)C(=O)Nc1ccc(cc1)Oc1ccc(cc1)Oc1ccc(cc1)Oc1ccc(cc1)NC(=O)c1cccc(c1)N1C(=O)c2c(C1=O)cc(cc2)c1ccc2c(c1)C(=O)N(C2=O)* | [6 empty] | 0.9230769
*c1cccc(c1)C(=O)Nc1ccc(cc1)Oc1ccc(cc1)S(=O)(=O)c1ccc(cc1)Oc1ccc(cc1)NC(=O)c1cccc(c1)N1C(=O)c2c(C1=O)cc(cc2)c1ccc2c(c1)C(=O)N(C2=O)* | [6 empty] | 0.9230769
*c1cccc(c1)C(=O)Nc1ccc(cc1)Oc1ccc(cc1)c1ccc(cc1)Oc1ccc(cc1)NC(=O)c1cccc(c1)N1C(=O)c2c(C1=O)cc(cc2)c1ccc2c(c1)C(=O)N(C2=O)* | [6 empty] | 0.9230769
*c1cccc(c1)C(=O)Nc1ccc(cc1)Oc1cccc(c1)Oc1ccc(cc1)NC(=O)c1cccc(c1)N1C(=O)c2c(C1=O)cc(cc2)c1ccc2c(c1)C(=O)N(C2=O)* | [6 empty] | 0.9230769
*c1cccc(c1)C(=O)Nc1cccc(c1)S(=O)(=O)c1cccc(c1)NC(=O)c1cccc(c1)N1C(=O)c2c(C1=O)cc(cc2)c1ccc2c(c1)C(=O)N(C2=O)* | [6 empty] | 0.9230769
*c1cccc(c1)C(=O)c1c(C)cc(c(c1C)N1C(=O)c2c(C1=O)cc(cc2)Oc1ccc2c(c1)C(=O)N(C2=O)*)C | [6 empty] | 0.9230769
*c1cccc(c1)C(=O)c1c(C)cc(c(c1C)N1C(=O)c2c(C1=O)cc(cc2)c1ccc2c(c1)C(=O)N(C2=O)*)C | [6 empty] | 0.9230769
*c1cccc(c1)CCCOc1cccc(c1)N1C(=O)c2c(C1=O)cccc2c1ccc2c(c1)C(=O)N(C2=O)* | [6 empty] | 0.9230769
*c1cccc(c1)N1C(=O)c2c(C1=O)ccc(c2)Oc1ccccc1Oc1ccc2c(c1)C(=O)N(C2=O)* | [6 empty] | 0.9230769
*c1cccc(c1)NC(=O)c1ccc(cc1)OCCOCCOCCOCCOCCOc1ccc(cc1)C(=O)Nc1ccc2c(c1)nc([nH]2)* | [6 empty] | 0.9230769
*c1cccc(c1)NC(=O)c1ccc(cc1)OCCOCCOCCOc1ccc(cc1)C(=O)Nc1ccc2c(c1)nc([nH]2)* | [6 empty] | 0.9230769
*c1cccc(c1)NC(=O)c1ccc(cc1)OCCOCCOc1ccc(cc1)C(=O)Nc1ccc2c(c1)nc([nH]2)* | [6 empty] | 0.9230769
*c1cccc(c1)OCCCCOc1cccc(c1)N1C(=O)c2c(C1=O)cc(cc2)c1cccc2c1C(=O)N(C2=O)* | [6 empty] | 0.9230769
*c1cccc(c1)Oc1ccc(c(c1)Oc1cccc(c1)N1C(=O)c2c(C1=O)cc(cc2)Oc1ccc(cc1)c1ccc(cc1)Oc1ccc2c(c1)C(=O)N(C2=O)*)P(=O)(c1ccccc1)c1ccccc1 | [6 empty] | 0.9230769
*c1cccc(c1)Oc1ccc(c(c1)Oc1cccc(c1)N1C(=O)c2c(C1=O)cc(cc2)Oc1ccc2c(c1)C(=O)N(C2=O)*)P(=O)(c1ccccc1)c1ccccc1 | [6 empty] | 0.9230769
*c1cccc(c1)Oc1ccc(c(c1)Oc1cccc(c1)N1C(=O)c2c(C1=O)cc(cc2)c1ccc2c(c1)C(=O)N(C2=O)*)P(=O)(c1ccccc1)c1ccccc1 | [6 empty] | 0.9230769
*c1cccc(c1)Oc1ccc(cc1)S(=O)(=O)c1ccc(cc1)Oc1cccc(c1)N1C(=O)c2c(C1=O)cc(cc2)Oc1ccc2c(c1)C(=O)N(C2=O)* | [6 empty] | 0.9230769
*c1cccc(c1)Oc1ccc(cc1)S(=O)(=O)c1ccc(cc1)Oc1cccc(c1)N1C(=O)c2c(C1=O)cc(cc2)Oc1cccc(c1)Oc1ccc2c(c1)C(=O)N(C2=O)* | [6 empty] | 0.9230769
*c1cccc(c1)Oc1cccc(c1)Oc1cccc(c1)N1C(=O)c2c(C1=O)cc(cc2)c1ccc2c(c1)C(=O)N(C2=O)* | [6 empty] | 0.9230769
*c1cccc(c1)Oc1cccc(c1)n1c(=O)c2c(c1=O)cc1c(c2)c(=O)n(c1=O)* | [6 empty] | 0.9230769
*c1cccc(c1)P(=O)(c1cc(cc(c1)C(F)(F)F)C(F)(F)F)c1cccc(c1)N1C(=O)c2c(C1=O)cc(cc2)Oc1ccc2c(c1)C(=O)N(C2=O)* |  |  | 3 |  |  |  | 0.9230769
*c1cccc(c1)P(=O)(c1ccc(cc1)C(F)(F)F)c1cccc(c1)N1C(=O)c2c(C1=O)cc(cc2)Oc1ccc2c(c1)C(=O)N(C2=O)* |  |  | 3.1 |  |  |  | 0.9230769
*c1cccc(c1)P(=O)(c1ccccc1)c1cccc(c1)N1C(=O)c2c(C1=O)ccc(c2)Oc1ccc2c(c1)C(=O)N(C2=O)* |  |  | 3.2 |  |  |  | 0.9230769
*c1nc(nc(n1)c1ccccc1)c1ccc(cc1)C(=O)Nc1ccc(cc1)Cc1ccc(cc1)NC(=O)c1ccc(cc1)* | [6 empty] | 0.9230769
*c1nc(nc(n1)c1ccccc1)c1ccc(cc1)C(=O)Nc1ccc(cc1)NC(=O)c1ccc(cc1)* | [6 empty] | 0.9230769
*c1nc(nc(n1)c1ccccc1)c1ccc(cc1)C(=O)Nc1ccc(cc1)Oc1ccc(cc1)NC(=O)c1ccc(cc1)* | [6 empty] | 0.9230769
*c1nc(nc(n1)c1ccccc1)c1ccc(cc1)C(=O)Nc1ccc(cc1)S(=O)(=O)c1ccc(cc1)NC(=O)c1ccc(cc1)* | [6 empty] | 0.9230769
*c1nc(nc(n1)c1ccccc1)c1ccc(cc1)C(=O)Nc1cccc(c1)NC(=O)c1ccc(cc1)* | [6 empty] | 0.9230769
*c1nc(nc(n1)c1ccccc1)c1ccc(cc1)Oc1ccc(cc1)C(c1ccc(cc1)Oc1ccc(cc1)*)(C)C | [6 empty] | 0.9230769
*c1nc(nc(n1)c1ccccc1)c1ccc(cc1)Oc1ccc(cc1)Oc1ccc(cc1)Oc1ccc(cc1)* | [6 empty] | 0.9230769
*c1nc(nc(n1)c1ccccc1)c1ccc(cc1)Oc1ccc(cc1)Sc1ccc(cc1)Oc1ccc(cc1)* | [6 empty] | 0.9230769
*c1nc(nc(n1)c1ccccc1)c1ccc(cc1)Oc1ccc(cc1)c1ccc(cc1)Oc1ccc(cc1)* | [6 empty] | 0.9230769
*c1nc(nc(n1)c1ccccc1)c1ccc(cc1)Oc1ccc2c(c1)cc(cc2)Oc1ccc(cc1)* | [6 empty] | 0.9230769
C(c1ccc(cc1)Oc1nc(nc(n1)*)*)(c1ccc(cc1)O*)(C)C |  |  | 3.9 |  |  |  | 0.9230769
CC(C(c1ccc(cc1)*)c1ccc(cc1)n1c(=O)c2c(c1=O)cc1c(c2)c(=O)n(c1=O)*)C | 5e-17 |  | 2.78 |  | 0.0021 |  | 0.9358974
CC(C1CCC(CC1)(c1ccc(cc1)Oc1ccc2c(c1)C(=O)N(C2=O)c1ccc(cc1)Oc1ccc(cc1)C1(C2CC3CC1CC(C2)C3)c1ccc(cc1)Oc1ccc(cc1)*)c1ccc(cc1)Oc1ccc2c(c1)C(=O)N(C2=O)*)(C)C | [6 empty] | 0.9230769
CC(Oc1ccc(cc1)N1C(=O)c2c(C1=O)cc(cc2)*)COc1ccc(cc1)N1C(=O)c2c(C1=O)cc(cc2)C(C(F)(F)F)(C(F)(F)F)* | [6 empty] | 0.9230769
CC(c1cc(ccc1Oc1ccc(cc1)N1C(=O)c2c(C1=O)cc(cc2)Oc1ccc(cc1)C1(CCC(CC1)c1ccccc1)c1ccc(cc1)Oc1ccc2c(c1)C(=O)N(C2=O)*)Oc1ccc(cc1)*)(C)C | [6 empty] | 0.9230769
CC(c1ccc(cc1)OP(=N*)(Oc1ccc(cc1)C(C)C)*)C | [6 empty] | 0.9230769
CC=CC(c1ccc(cc1)*)c1ccc(cc1)n1c(=O)c2c(c1=O)cc1c(c2)c(=O)n(c1=O)* | 4.72e-17 |  | 3.1 |  | 0.0024 |  | 0.9358974
CC=CC(c1ccc(cc1)N1C(=O)c2c(C1=O)cc(cc2)*)c1ccc(cc1)N1C(=O)c2c(C1=O)cc(cc2)C(=O)* | 5.13e-17 |  | 2.99 |  | 0.0022 |  | 0.9358974
CCC(n1c(=O)c2c(c1=O)cc1c(c2)c(=O)n(c1=O)*)COC(=O)NCCCCCCNC(=O)OCC(CC)* | [6 empty] | 0.9230769
CCCC(Oc1ccc(cc1)N1C(=O)c2c(C1=O)cc(cc2)*)COc1ccc(cc1)N1C(=O)c2c(C1=O)cc(cc2)C(C(F)(F)F)(C(F)(F)F)* | [6 empty] | 0.9230769
CCCC(c1ccc(cc1)*)c1ccc(cc1)n1c(=O)c2c(c1=O)cc1c(c2)c(=O)n(c1=O)* | 5.1e-17 |  | 2.91 |  | 0.0021 |  | 0.9358974
CCCC(c1ccc(cc1)N1C(=O)c2c(C1=O)cc(cc2)*)c1ccc(cc1)N1C(=O)c2c(C1=O)cc(cc2)C(=O)* | 5e-17 |  | 3.03 |  | 0.0023 |  | 0.9358974
CCCCCC(c1ccc(cc1)*)c1ccc(cc1)n1c(=O)c2c(c1=O)cc1c(c2)c(=O)n(c1=O)* | 4.67e-17 |  | 3 |  | 0.0019 |  | 0.9358974
CCCCCC(c1ccc(cc1)N1C(=O)c2c(C1=O)cc(cc2)*)c1ccc(cc1)N1C(=O)c2c(C1=O)cc(cc2)C(=O)* | 4.65e-17 |  | 2.85 |  | 0.0018 |  | 0.9358974
CCCCCCC(Oc1ccc(cc1)N1C(=O)c2c(C1=O)cc(cc2)*)COc1ccc(cc1)N1C(=O)c2c(C1=O)cc(cc2)C(C(F)(F)F)(C(F)(F)F)* | [6 empty] | 0.9230769
CCCCCCC(c1ccc(cc1)*)c1ccc(cc1)n1c(=O)c2c(c1=O)cc1c(c2)c(=O)n(c1=O)* | 5e-17 |  | 2.92 |  | 0.002 |  | 0.9358974
CCCCCCC(c1ccc(cc1)N1C(=O)c2c(C1=O)cc(cc2)*)c1ccc(cc1)N1C(=O)c2c(C1=O)cc(cc2)C(=O)* | 4.57e-17 |  | 3.01 |  | 0.0016 |  | 0.9358974
CCCCCCCCC(c1ccc(cc1)N1C(=O)c2c(C1=O)cc(cc2)*)c1ccc(cc1)N1C(=O)c2c(C1=O)cc(cc2)C(=O)* | 5.18e-17 |  | 2.94 |  | 0.0015 |  | 0.9358974
CCCCCCCCC1(CCCCCCCC)c2cc(*)ccc2-c2c1cc(cc2)c1ccc(c2c1nsn2)* | [6 empty] | 0.9230769
CCCCCCCCC=CCCCCCCCCNC(=O)C(C*)* | [6 empty] | 0.9230769
CCCCCCCCCC(=O)N(CC*)* | [6 empty] | 0.9230769
CCCCCCCCCCCCCCCCCCNC(=O)C(C*)* | [6 empty] | 0.9230769
CCCCCCCCCCCCCCCCCCOC(=O)C(CC(=O)*)N* | [6 empty] | 0.9230769
CCCCCCCCCCCCCCCCc1cc(ccc1O*)C(=O)* | [6 empty] | 0.9230769
CCCCCCCCCCCCOC(=O)C(CC(=O)*)N* | [6 empty] | 0.9230769
CCCCCCCCCCCCOc1cc(C(=O)Oc2ccc(cc2)O*)c(cc1C(=O)*)OCCCCCCCCCCCC |  |  | 2.82 | 0.0035 |  |  | 0.9230769
CCCCCCCCCCCCn1c(*)ccc1c1ccc(s1)c1ccc(s1)c1ccc(s1)c1ccc(s1)* | 0.0011613 | 22317.5 |  |  |  |  | 0.9230769
CCCCCCCCOC(=O)C(CC(=O)*)N* | [6 empty] | 0.9230769
CCCCCCN(C(=O)*)* | [6 empty] | 0.9230769
CCCCCN(c1ccc(cc1)C(=O)*)* | [6 empty] | 0.9230769
CCCCCOc1cc(ccc1C(=O)Oc1ccc(cc1)O*)C(=O)Oc1ccc(cc1)OCC* | [6 empty] | 0.9230769
CCCCN(c1ccc(cc1)C(=O)*)* | [6 empty] | 0.9230769
CCCCOC(=O)C(CC(=O)*)N* | [6 empty] | 0.9230769
CCCCc1ccc(cc1)C(C*)* | [6 empty] | 0.9230769
CCCN(c1ccc(cc1)C(=O)*)* | [6 empty] | 0.9230769
CCC[Si](CCC)(O*)* | [6 empty] | 0.9230769
CCOC(=O)C(C*)(Cl)* | [6 empty] | 0.9230769
CCOCC1OC(*)C(C(C1O*)OCC)OCC | [6 empty] | 0.9230769
CCOc1cc(*)ccc1N* | 6.8e-05 | 15000 |  |  |  |  | 0.9230769
CC[Si](c1ccc(cc1)OC(=O)*)(c1ccc(cc1)OC(=O)c1ccc(s1)*)C | 0.1 | [5 empty] | 0.9358974
CC[Si](c1ccc(cc1)OC(=O)*)(c1ccc(cc1)OC(=O)c1ccc(s1)*)CC | 0.335 | [5 empty] | 0.9358974
COc1cc(ccc1NC(=O)c1cccc(c1)C(=O)*)c1ccc(c(c1)OC)N* | [6 empty] | 0.9230769
ClCC(COC(=O)C(C*)(C)*)O | [6 empty] | 0.9230769
ClCCCOC(=O)CC(C(=O)OCCCCl)(C*)* |  |  | 3.2 | 0.1 |  |  | 0.9230769
ClCCOC(=O)CC(C(=O)OCCCl)(C*)* |  |  |  | 0.05 |  |  | 0.9358974
FC(C(C(F)(F)F)(c1ccc2c(c1)C(=O)N(C2=O)c1ccc(cc1)C1(OC(=O)c2c1cccc2)c1ccc(cc1)N1C(=O)c2c(C1=O)cc(cc2)*)*)(F)F | [6 empty] | 0.9230769
FC(C(C(F)(F)F)(c1ccc2c(c1)C(=O)N(C2=O)c1cccc(c1)P(=O)(c1cccc(c1)N1C(=O)c2c(C1=O)cc(cc2)*)c1ccccc1)*)(F)F |  |  | 3 |  |  |  | 0.9230769
N#CCCSc1cc(NC(=O)c2ccc(cc2)*)c(cc1NC(=O)c1ccc(cc1)O*)SCCC#N | [6 empty] | 0.9230769
N#Cc1c(cccc1Oc1ccc(cc1)*)Oc1ccc(cc1)N1C(=O)c2c(C1=O)cc(cc2)c1ccc2c(c1)C(=O)N(C2=O)* |  |  | 3.79 |  |  |  | 0.9230769
N#Cc1c(cccc1Oc1ccc(cc1)*)Oc1ccc(cc1)n1c(=O)c2c(c1=O)cc1c(c2)c(=O)n(c1=O)* |  |  | 4.12 |  |  |  | 0.9230769
N#Cc1c(cccc1Oc1ccc(cc1)N1C(=O)c2c(C1=O)cc(cc2)*)Oc1ccc(cc1)N1C(=O)c2c(C1=O)cc(cc2)C(C(F)(F)F)(C(F)(F)F)* |  |  | 3.71 |  |  |  | 0.9230769
O=C(C(F)(F)*)NCCCCCCNS(=O)(=O)* | [6 empty] | 0.9230769
O=C(Nc1cccc(c1)N1C(=O)c2c(C1=O)cc(cc2)*)CCCCCCCCC(=O)Nc1cccc(c1)NC(=O)* | [6 empty] | 0.9230769
O=C(OCCCCCCCCCCCOc1cccc(c1)c1nnc(s1)*)CCCCC(=O)OCCCCCCCCCCCOc1ccc(cc1)* | [6 empty] | 0.9230769
O=C(OCCCCCCCCCCCOc1cccc(c1)c1nnc(s1)*)CCCCCCCCC(=O)OCCCCCCCCCCCOc1ccc(cc1)* | [6 empty] | 0.9230769
O=C1N(*)C(=O)C2C1CCC1C2C(=O)N(C1=O)c1ccc(cc1C)Cc1ccc(c(c1)C)* | [6 empty] | 0.9230769
O=C1c2cc(ccc2C(=O)N1c1c(C)c(*)c2c(c1C)CCC2(C)C)Oc1ccc2c(c1)C(=O)N(C2=O)* | [6 empty] | 0.9230769
O=C1c2cc(ccc2C(=O)N1c1c(C)c(*)c2c(c1C)CCC2(C)C)c1ccc2c(c1)C(=O)N(C2=O)* | [6 empty] | 0.9230769
O=C1c2cc(ccc2C(=O)N1c1ccc(cc1C(C)(C)C)c1ccc(c(c1)C(C)(C)C)*)c1ccc2c(c1)C(=O)N(C2=O)* | [6 empty] | 0.9230769
OC(COc1ccc(cc1)*)COc1ccc(cc1)N1C(=O)c2c(C1=O)cc(cc2)Oc1ccc2c(c1)C(=O)N(C2=O)* | [6 empty] | 0.9230769
OCCCCCCCCCCC(=O)N(CC*)* | [6 empty] | 0.9230769
[*]C(C(NC(C)C)=O)C[*] | [6 empty] | 0.9230769
[2H]c1c([2H])c([2H])c(c(c1[2H])[2H])C(C([2H])([2H])*)([2H])* | [6 empty] | 0.9230769
[Na]OC(=O)c1ccccc1C(c1cc(C(C)C)c(cc1C)O*)c1cc(C(C)C)c(cc1C)Oc1ccc(cc1)C(=O)c1ccc(cc1)* | [6 empty] | 0.9230769
*CC(C=C(C)*)C | [6 empty] | 0.9358974
*c1ccc(cc1)C(=O)c1ccc(cc1)n1c(=O)c2c(c1=O)cc1c(c2)c(=O)n(c1=O)* | [6 empty] | 0.9358974
*c1ccc2c(c1)C(=O)N(C2=O)c1ccc(cc1)c1ccc(cc1)N1C(=O)c2c(C1=O)cc(cc2)C(=O)* | [6 empty] | 0.9358974
*C(C(=O)OCCOC)C* | [6 empty] | 0.9358974
*CC(CN(S(=O)(=O)c1cccc(c1)S(=O)(=O)N(CC(COc1ccc(cc1)C(c1ccc(cc1)O*)(C)C)O)C)C)O | [6 empty] | 0.9358974
*CC(COC(=O)C1CCC(CC1)C(=O)OCC(COc1ccc(cc1)C(c1ccc(cc1)O*)(C)C)O)O | [6 empty] | 0.9358974
*CC(COC(=O)CCCCC(=O)OCC(COc1ccc(cc1)C(c1ccc(cc1)O*)(C)C)O)O | [6 empty] | 0.9358974
*CC(COc1ccc(cc1)S(=O)(=O)c1ccc(cc1)O*)O | [6 empty] | 0.9358974
*CC1CCC(CC1)COC(=O)C1CCC(CC1)C(=O)O* | [6 empty] | 0.9358974
*CCC=C(c1ccccc1)* | [6 empty] | 0.9358974
*O[Si](O[Si](c1ccc(cc1)[Si](C)(C)*)(C)C)(C=C)C | [6 empty] | 0.9358974
*Oc1ccc(cc1)C(=O)OCCOCCOC(=O)c1ccc(cc1)OC(=O)c1ccc(cc1)C(=O)* | [6 empty] | 0.9487179
*Oc1ccc(cc1)C(C1CC2CC1CC2)c1ccc(cc1)OC(=O)* | [6 empty] | 0.9358974
*Oc1ccc(cc1)C(c1ccc(cc1)Oc1ccc(cc1)C(=O)c1ccc(cc1)C(=O)c1ccc(cc1)*)(C)C | [6 empty] | 0.9358974
*Oc1ccc(cc1S(=O)(=O)c1ccccc1)OC(=O)c1ccc(cc1)OCCCCCCCCCCCCOc1ccc(cc1)C(=O)* | [6 empty] | 0.9358974
*Oc1ccc(cc1c1ccccc1)OC(=O)c1cccc(c1)C(=O)* | [6 empty] | 0.9358974
*S=N* | 1100 | [5 empty] | 0.9487179
CCCCCCCCCCCCOc1cc(C(=O)Oc2ccc(cc2)c2ccc(cc2)O*)c(cc1C(=O)*)OCCCCCCCCCCCC | [6 empty] | 0.9358974
CCCCOc1ccc(cc1)OC(=O)c1ccc(c(c1)C(C*)*)C(=O)Oc1ccc(cc1)OCCCC | [6 empty] | 0.9358974
N#Cc1ccc(cc1)c1ccc(cc1)OCCCCCCCCCCCOC(=O)c1cc(O*)ccc1c1ccc(cc1C(=O)OCCCCCCCCCCCOc1ccc(cc1)c1ccc(cc1)C#N)OC(=O)c1ccc(c(c1)C(F)(F)F)c1ccc(cc1C(F)(F)F)C(=O)* | [6 empty] | 0.9358974
*CCCC=C* | [6 empty] | 0.9358974
*C(=O)Oc1ccc(cc1)OC(=O)c1ccc2c(c1)C(=O)N(C2=O)c1ccc(cc1)C(=O)Nc1ccc(cc1)N1C(=O)c2c(C1=O)cc(cc2)* |  |  | 3.27 |  |  |  | 0.9358974
*C(=O)Oc1ccc(cc1)OC(=O)c1ccc2c(c1)C(=O)N(C2=O)c1ccc(cc1)N1C(=O)c2c(C1=O)cc(cc2)* |  |  | 3.22 |  |  |  | 0.9358974
*C=CC1CC(C(C1)[Si](C)(C)C)* | [6 empty] | 0.9358974
*c1ccc(cc1)C(=O)Nc1ccc(cc1)n1c(=O)c2c(c1=O)cc1c(c2)c(=O)n(c1=O)* |  |  | 3.17 |  |  |  | 0.9358974
*c1ccc(cc1)C(=O)Oc1ccc(cc1)N1C(=O)c2c(C1=O)cc(cc2)c1ccc2c(c1)C(=O)N(C2=O)* |  |  | 3.28 |  |  |  | 0.9358974
*c1ccc(cc1)C(=O)Oc1ccc(cc1)n1c(=O)c2c(c1=O)cc1c(c2)c(=O)n(c1=O)* |  |  | 3.29 |  |  |  | 0.9358974
*c1ccc(cc1)c1cnc(nc1)c1ccc(cc1)N1C(=O)c2c(C1=O)cc(cc2)c1ccc2c(c1)C(=O)N(C2=O)* | [6 empty] | 0.9358974
*c1ccc(cc1)c1nnc(o1)* | [6 empty] | 0.9358974
*CC(C(=O)OC1CCC1)(C)* | 3.5e-12 | 286000000000 | 3.7 | 0.28 |  |  | 0.9358974
*CC(C(=O)OCC1CCC1)(C)* | 3.98e-12 | 251000000000 | 3 | 0.1432 |  |  | 0.9358974
*CC(C(=O)OCCCCC1CCCCC1)(C)* |  |  | 3 | 0.25 |  |  | 0.9358974
*CC(C(=O)OCCCCCCCCCCOc1ccc(cc1)N=Nc1ccc(cc1)C#N)(C)* | [6 empty] | 0.9358974
*CC(C(=O)OCCCCCOc1ccc(cc1)N=Nc1ccc(cc1)C#N)(C)* |  |  |  |  | 0.01 |  | 0.9358974
*CC(C(=O)OCCSCCC#N)* |  |  |  |  | 0.257 |  | 0.9358974
*CC(C(=O)Oc1ccc(cc1)C(=O)c1ccc(cc1)Cl)* | 3.34e-12 | 299000000000 | 4.45 | 0.0056 |  |  | 0.9358974
*CC(c1ccc(cc1C)C)* | [6 empty] | 0.9487179
*CCCC1(*)CCCCC1 | [6 empty] | 0.9358974
*CCCCCCCCCCCCCCCC(=O)O* | [6 empty] | 0.9358974
*CCCCCNC(=O)CCCCCC(=O)N* | [6 empty] | 0.9487179
*CCN(C(=O)CC)* | [6 empty] | 0.9358974
*NC(C(=O)OC)CC(=O)* | [6 empty] | 0.9358974
*NS(=O)Nc1cccc(n1)* | 2.5e-10 | 4000000000 |  |  | 0.047 |  | 0.9358974
*Nc1ccc(cc1)Cc1ccc(cc1)NC(=O)c1cc(C(=O)O)c(cc1C(=O)O)C(=O)* | [6 empty] | 0.9358974
*OC(=O)CCCCC(=O)OCC(C(C(C*)(F)F)(F)F)(F)F | [6 empty] | 0.9358974
*OC(C(F)(F)F)(C(F)(F)*)F |  |  |  | 0.0988 |  |  | 0.9358974
*O[Si](O[Si](O[Si](Oc1c(C)cc(cc1C)c1cc(C)c(c(c1)C)*)(C)C)(C)C)(C)C | [6 empty] | 0.9358974
*Oc1ccc(c2c1cccc2)c1ccc(c2c1cccc2)Oc1ccc2c(c1c1c(*)ccc3c1cccc3)cccc2 |  |  | 2.5 |  |  |  | 0.9358974
*c1[nH]c2c(c1*)cccc2 | 0.00063 | 1600 |  |  |  |  | 0.9358974
*c1ccc(cc1)Oc1ccc(cc1)c1nnc(o1)* | [6 empty] | 0.9358974
*c1ccc(cc1)Oc1cccc(c1)N1C(=O)c2c(C1=O)cc(cc2)Oc1ccc(cc1)C(c1ccc(cc1)Oc1ccc2c(c1)C(=O)N(C2=O)*)(C)C | [6 empty] | 0.9358974
*c1ccc(cc1)c1ccc(cc1)c1ccc(cc1)c1nc2ccc(cc2c(c1)c1ccccc1)c1ccc2c(c1)c(cc(n2)*)c1ccccc1 | [6 empty] | 0.9358974
*c1ccc(cc1)c1ccc2c(c1)c(cc(n2)*)c1ccccc1 | [6 empty] | 0.9358974
*c1ccc2c(c1)C(=O)N(C2=O)c1c(C)c2CCC(c2c(c1C)N1C(=O)c2c(C1=O)cc(cc2)C(C(F)(F)F)(C(F)(F)F)*)(C)C | [6 empty] | 0.9358974
*c1ccc2c(c1)C(=O)N(C2=O)c1cc(ccc1Cl)N1C(=O)c2c(C1=O)cc(cc2)C(=O)* | [6 empty] | 0.9358974
CCCCC(COC(=O)C(C*)(C)*)CC | [6 empty] | 0.9358974
CCCCCCCCC(C*)* | [6 empty] | 0.9358974
CCCCCCCCOC(=O)C(Cc1ccc(cc1)O*)NC(=O)CCc1ccc(cc1)OC(=O)CCC(=O)* | [6 empty] | 0.9358974
CCCCCCCCc1cc(/C=C/c2ccc(cc2)*)c(cc1/C=C/*)CCCCCCCC | 2.08e-06 | 3225000 |  |  |  |  | 0.9358974
CCCCCCOC(C*)* | [6 empty] | 0.9358974
CCCCOC(=O)C(Cc1ccc(cc1)O*)NC(=O)CCc1ccc(cc1)OC(=O)CCC(=O)* | [6 empty] | 0.9358974
CCCCOC(=O)C(Cc1ccc(cc1)O*)NC(=O)CCc1ccc(cc1)OC(=O)CCCCC(=O)* | [6 empty] | 0.9358974
CCCOC(C*)* |  |  |  |  | 0.042 |  | 0.9487179
CCN(c1ccc(cc1)N=Nc1ccc(cc1)N=Nc1ccc(cc1)[N+](=O)[O-])CCOc1cc(ccc1N1C(=O)c2c(C1=O)cc(cc2)*)N1C(=O)c2c(C1=O)cc(cc2)C(C(F)(F)F)(C(F)(F)F)* | 0.005015 | 15050 |  |  |  |  | 0.9358974
*=CC=Nc1ccc(cc1)N=* | 6.25e-08 | 16000000 | 3.2 | 0.3 |  |  | 0.9358974
*=Cc1ccc(cc1)N(c1ccccc1)c1ccc(cc1)C=Nc1ccc(cc1OC)c1ccc(c(c1)OC)N=* | 5.5e-10 | 5500000000 |  |  |  |  | 0.9358974
*C#CC#Cc1ccc(s1)* | 8.13e-14 | 203000000000000 |  |  |  |  | 0.9358974
*C#Cc1ccc(s1)* | 6e-15 | 200000000000000 |  |  |  |  | 0.9358974
*C(=O)CCCCCCCCC(=O)N1CC(C)N(CC1C)* | [6 empty] | 0.9487179
*C(=O)NC1CCCC(O1)* | [6 empty] | 0.9358974
*C(=O)NCCCCCCNC(=O)c1ccc(nc1)* | [6 empty] | 0.9358974
*C(=O)NNC(=O)c1ccc(cc1)[Si](c1ccccc1)(c1ccccc1)c1ccc(cc1)C(=O)NNC(=O)c1ccc(nc1)* | [6 empty] | 0.9358974
*C(=O)Nc1c(C)cc(cc1C)c1cc(C)c(c(c1)C)N1C(=O)c2c(C1=O)cc(cc2)* | [6 empty] | 0.9358974
*C(=O)Nc1ccc(c(c1)C(F)(F)F)c1ccc(cc1C(F)(F)F)NC(=O)c1ccc2c(c1)C(=O)N(C2=O)c1c(C)cc(c(c1C)N1C(=O)c2c(C1=O)cc(cc2)*)C |  |  | 3.37 |  |  |  | 0.9358974
*C(=O)Nc1ccc(c(c1)C)c1ccc(cc1C)NC(=O)c1ccc2c(c1)C(=O)N(C2=O)c1c(C)cc(c(c1C)N1C(=O)c2c(C1=O)cc(cc2)*)C |  |  | 3.2 |  |  |  | 0.9358974
*C(=O)Nc1ccc(cc1)Cc1ccc(cc1)NC(=O)c1ccc2c(c1)C(=O)N(C2=O)c1ccc(cc1)Oc1ccc(cc1)C1(NC(=O)c2c1cccc2)c1ccc(cc1)Oc1ccc(cc1)N1C(=O)c2c(C1=O)cc(cc2)* | [6 empty] | 0.9358974
*C(=O)Nc1ccc(cc1)N1C(=O)c2c(C1=O)cc(cc2)* | [6 empty] | 0.9358974
*C(=O)Nc1ccc(cc1)NC(=O)c1ccc2c(c1)C(=O)N(C2=O)c1c(C)cc(c(c1C)N1C(=O)c2c(C1=O)cc(cc2)*)C |  |  | 3.895 |  |  |  | 0.9358974
*C(=O)Nc1ccc(cc1)NC(=O)c1cccc(c1)C(=O)Nc1ccc(cc1)N1C(=O)c2c(C1=O)cc(cc2)* | [6 empty] | 0.9358974
*C(=O)Nc1ccc(cc1)Oc1ccc(cc1)Oc1ccc(cc1)N1C(=O)c2c(C1=O)cc(cc2)* | [6 empty] | 0.9358974
*C(=O)Nc1ccc(cc1)Oc1ccc(cc1)Oc1ccc(cc1)NC(=O)c1ccc2c(c1)C(=O)N(C2=O)c1ccc(cc1)Oc1cccc2c1cccc2Oc1ccc(cc1)N1C(=O)c2c(C1=O)cc(cc2)* | [6 empty] | 0.9358974
*C(=O)Nc1ccc(cc1)Oc1ccc(cc1)c1ccc(cc1)Oc1ccc(cc1)NC(=O)c1ccc2c(c1)C(=O)N(C2=O)c1ccc(cc1)Oc1ccc(cc1)S(=O)(=O)c1ccc(cc1)Oc1ccc(cc1)N1C(=O)c2c(C1=O)cc(cc2)* | [6 empty] | 0.9358974
*C(=O)Nc1ccc(cc1)Oc1ccc(cc1)c1ccc(cc1)Oc1ccc(cc1)NC(=O)c1ccc2c(c1)C(=O)N(C2=O)c1ccc(cc1)Oc1ccc(cc1)c1ccc(cc1)Oc1ccc(cc1)N1C(=O)c2c(C1=O)cc(cc2)* | [6 empty] | 0.9358974
*C(=O)Nc1ccc(cc1)Oc1ccc(cc1)c1ccc(cc1)Oc1ccc(cc1)NC(=O)c1ccc2c(c1)C(=O)N(C2=O)c1ccc(cc1)Oc1cccc2c1cccc2Oc1ccc(cc1)N1C(=O)c2c(C1=O)cc(cc2)* | [6 empty] | 0.9358974
*C(=O)Nc1ccc(cc1)Oc1ccc2c(c1)cc(cc2)Oc1ccc(cc1)NC(=O)c1ccc2c(c1)C(=O)N(C2=O)c1ccc(cc1)Oc1ccc2c(c1)cc(cc2)Oc1ccc(cc1)N1C(=O)c2c(C1=O)cc(cc2)* | [6 empty] | 0.9358974
*C(=O)Nc1ccc(cc1)Oc1ccccc1c1ccccc1Oc1ccc(cc1)NC(=O)c1ccc2c(c1)C(=O)N(C2=O)c1ccc(cc1)Oc1ccc(cc1)Oc1ccc(cc1)N1C(=O)c2c(C1=O)cc(cc2)* | [6 empty] | 0.9358974
*C(=O)Nc1ccc(cc1)Oc1ccccc1c1ccccc1Oc1ccc(cc1)NC(=O)c1ccc2c(c1)C(=O)N(C2=O)c1ccc(cc1)Oc1ccc(cc1)c1ccc(cc1)Oc1ccc(cc1)N1C(=O)c2c(C1=O)cc(cc2)* | [6 empty] | 0.9358974
*C(=O)Nc1ccc(cc1)Oc1ccccc1c1ccccc1Oc1ccc(cc1)NC(=O)c1ccc2c(c1)C(=O)N(C2=O)c1ccc(cc1)Oc1cccc(c1)Oc1ccc(cc1)N1C(=O)c2c(C1=O)cc(cc2)* | [6 empty] | 0.9358974
*C(=O)Nc1ccc(cc1)Sc1ccc(cc1)NC(=O)c1ccc2c(c1)C(=O)N(C2=O)c1ccc(cc1)Oc1ccc2c(c1)cc(cc2)Oc1ccc(cc1)N1C(=O)c2c(C1=O)cc(cc2)* | [6 empty] | 0.9358974
*C(=O)Nc1ccc(cc1)c1ccc(cc1)N1C(=O)c2c(C1=O)cc(cc2)* | [6 empty] | 0.9358974
*C(=O)Nc1ccc(cc1C)c1ccc(c(c1)C)N1C(=O)c2c(C1=O)cc(cc2)* | [6 empty] | 0.9358974
*C(=O)OCCCCOC(=O)c1ccc(cc1)N1C(=O)c2c(C1=O)cc(cc2)* | [6 empty] | 0.9358974
*C(C(=O)NC(=O)C)C* | [6 empty] | 0.9358974
*C(C(=O)OC)(CC(C*)C)C | [6 empty] | 0.9358974
*C(C(=O)OCC#C)(C*)C | [6 empty] | 0.9358974
*C(C(=O)OCC=C)(C*)C | [6 empty] | 0.9487179
*C(OC)(C*)C | [6 empty] | 0.9358974
*C/C=C\C[Si](c1ccccc1)(C)* | [6 empty] | 0.9358974
*C1(OC(C(O1)(F)F)(F)F)C(F)(F)* | [6 empty] | 0.9358974
*C1(OC2(C(O1)(F)C(OC2(F)F)(F)F)F)C(F)(F)* | [6 empty] | 0.9358974
*C1C(*)Cc2c1cccc2 | 0.000173 | 5780 |  |  |  |  | 0.9358974
*C1C(=O)N(C(=O)C1*)c1ccc(cc1)C(=O)O | [6 empty] | 0.9358974
*C1C(=O)N(C(=O)C1*)c1ccccc1 | [6 empty] | 0.9358974
*C=C(c1ccc2c3c1ccc1c3c(cc2)ccc1)* | 0.027 | [5 empty] | 0.9487179
*C=C(c1nc2c(n1C)cccc2)* | 2.2e-15 | 185000000000000 |  |  |  |  | 0.9358974
*C=CC(=CC=CC=C(C=Cc1scc(n1)c1csc(n1)*)C)C | 1.1e-09 | 910000000 |  |  |  |  | 0.9358974
*C=CC(C(C(=O)OCc1ccc(cc1)Br)*)C(=O)OCc1ccc(cc1)Br | [6 empty] | 0.9358974
*C=CC(C(C(=O)OCc1ccc(cc1)Cl)*)C(=O)OCc1ccc(cc1)Cl | [6 empty] | 0.9358974
*C=CC1CC(C2C1C(=O)N(C2=O)c1ccccc1)* | [6 empty] | 0.9358974
*C=CCC(C(=O)OC12CC3CC(C2)CC(C1)C3)(C(=O)OC12CC3CC(C2)CC(C1)C3)C* | [6 empty] | 0.9358974
*C=C[Ge](c1ccccc1)(c1ccccc1)* | 1.2e-15 | 833000000000000 |  |  | 0.032 |  | 0.9358974
*C=Cc1ccc(cc1)C=Cc1ccc(s1)c1ccc(s1)* | [6 empty] | 0.9358974
*C=Cc1ccc(cc1)C=Cc1ccc(s1)c1ccc(s1)c1ccc(s1)c1ccc(s1)* | [6 empty] | 0.9358974
*C=Cc1ccc(cc1)N=Nc1ccc(cc1)N(CCOC(=O)Nc1ccc(c(c1)NC(=O)OCCN(c1ccc(cc1)N=Nc1ccc(cc1)C=CC1=CC(=C(C#N)C#N)C=C(O1)*)C)C)C | [6 empty] | 0.9358974
*C=Cc1ccc(cc1)OC(=O)CCCCCCCCC(=O)Oc1cccc(c1)c1nnc(s1)* | [6 empty] | 0.9358974
*C=Cc1ccc(s1)N(CCOC(=O)Nc1ccc(c(c1)NC(=O)OCCN(c1ccc(s1)C=CC1=CC(=C(C#N)C#N)C=C(O1)*)C)C)C | [6 empty] | 0.9358974
*C=Cc1cccc(c1)OC(=O)CCCCCCCCC(=O)Oc1ccc(cc1)c1nnc(s1)* | [6 empty] | 0.9358974
*CC#CC#CCOC(=O)CCC(=O)O* | [6 empty] | 0.9358974
*CC(*)(F)F | [6 empty] | 0.9358974
*CC(*)F | [6 empty] | 0.9358974
*CC(=C)* | [6 empty] | 0.9358974
*CC(=C)COCC(=C)COC(=O)O* | [6 empty] | 0.9358974
*CC(=O)OCCOCCOCCOC(=O)COC(=O)Nc1ccc(c(c1)NC(=O)O*)C |  |  |  | 0.037 |  |  | 0.9358974
*CC(Br)* | [6 empty] | 0.9358974
*CC(C(=O)N1CC[NH+](CC1)CC)* | [6 empty] | 0.9358974
*CC(C(=O)NCC(C)C)* | [6 empty] | 0.9358974
*CC(C(=O)NCC(F)(F)F)* | [6 empty] | 0.9358974
*CC(C(=O)OC(C(F)(F)F)C(F)(F)F)(C)* | [6 empty] | 0.9358974
*CC(C(=O)OC(C(F)(F)F)C(F)(F)F)* |  |  | 3.25 | 0.278 |  |  | 0.9358974
*CC(C(=O)OC(CC)C)* | [6 empty] | 0.9358974
*CC(C(=O)OCC(=O)N1CCCC1)(C)* | [6 empty] | 0.9358974
*CC(C(=O)OCC(=O)N1CCOCC1)(C)* | [6 empty] | 0.9358974
*CC(C(=O)OCC(C(C(C(C(C(C(F)(F)F)(F)F)(F)F)(F)F)(F)F)(F)F)(F)F)* | [6 empty] | 0.9358974
*CC(C(=O)OCC(C(C(C(C(F)(F)F)(F)F)(F)F)(F)F)(F)F)* | [6 empty] | 0.9358974
*CC(C(=O)OCC(C(C(F)(F)F)F)(F)F)(C)* | [6 empty] | 0.9358974
*CC(C(=O)OCC(C)(C)C)(C)* | [6 empty] | 0.9358974
*CC(C(=O)OCCCCCCCCCCOc1ccc(cc1)C(=O)Oc1ccc(cc1)C(=O)C=Cc1c(C)c2c(n1C)cccc2)(C)* | [6 empty] | 0.9358974
*CC(C(=O)OCCCCCCCCCCOc1ccc(cc1)N=Nc1ccc(cc1)F)(C)* | [6 empty] | 0.9358974
*CC(C(=O)OCCCCCCCCCCOc1ccc(cc1)N=Nc1ccc(cc1)OC)(C)* | [6 empty] | 0.9358974
*CC(C(=O)OCCCCCCCCCCOc1ccc(cc1)N=Nc1ccc(cc1)[N+](=O)[O-])(C)* | [6 empty] | 0.9358974
*CC(C(=O)OCCCCCCCCOc1ccc(cc1)C(=O)Oc1ccc(cc1)C(=O)C=Cc1c(C)c2c(n1C)cccc2)(C)* | [6 empty] | 0.9358974
*CC(C(=O)OCCCCCCOc1ccc(cc1)C(=O)Oc1ccc(cc1)C(=O)C=Cc1c(C)c2c(n1C)cccc2)(C)* | [6 empty] | 0.9358974
*CC(C(=O)OCCCOc1ccc(cc1)c1ccc(cc1)C#N)* | [6 empty] | 0.9358974
*CC(C(=O)OCc1c(Br)c(Br)c(c(c1Br)Br)Br)* | [6 empty] | 0.9358974
*CC(C(=O)OCc1cc(OCc2c(F)c(F)c(c(c2F)F)F)cc(c1)OCc1c(F)c(F)c(c(c1F)F)F)* | [6 empty] | 0.9358974
*CC(C(=O)OCc1ccc(cc1)Cl)(C)* |  |  | 4.1 | 0.15 |  |  | 0.9358974
*CC(C(=O)OCc1cccc(c1)Cl)(C)* |  |  |  | 0.353 |  |  | 0.9487179
*CC(C(=O)OCc1ccccc1Cl)(C)* |  |  | 3.43 | 0.1 |  |  | 0.9358974
*CC(C(=O)Oc1c(Cl)c(Cl)c(c(c1Cl)Cl)Cl)(C)* |  |  |  | 0.12 |  |  | 0.9358974
*CC(C(=O)Oc1cc(C)cc(c1)C)(C)* |  |  |  | 0.145 |  |  | 0.9487179
*CC(C(=O)Oc1ccc(cc1)C(C)(C)C)(C)* | [6 empty] | 0.9358974
*CC(C(=O)Oc1cccc(c1C)C)(C)* | [6 empty] | 0.9358974
*CC(C(C(C(F)(F)F)(F)F)(F)F)* | [6 empty] | 0.9358974
*CC(C1C(=O)N(C(=O)C1*)c1ccccc1)c1ccccc1 | [6 empty] | 0.9358974
*CC(C1CCC=CC1)* | [6 empty] | 0.9358974
*CC(C1CCCC1)* | [6 empty] | 0.9358974
*CC(OC(=O)c1ccc(cc1)OC)* |  |  | 2.59 |  | 0.0295 |  | 0.9358974
*CC(OC(C)(C)C)* | [6 empty] | 0.9358974
*CC(S(=O)(=O)c1ccccc1)* | [6 empty] | 0.9358974
*CC(S*)CC | [6 empty] | 0.9358974
*CC(c1cc(C)c(cc1C)C)* | [6 empty] | 0.9358974
*CC(c1ccc(cc1)C(C)C)* | [6 empty] | 0.9487179
*CC(c1ccc(cc1)COc1ccc(cc1)CC)* | [6 empty] | 0.9358974
*CC(c1ccc(cc1)COc1ccc(cc1)Cl)* | [6 empty] | 0.9358974
*CC(c1ccc(cc1)COc1ccc(cc1)OC)* | [6 empty] | 0.9358974
*CC(c1ccc(cc1)COc1cccc2c1cccc2)* | [6 empty] | 0.9358974
*CC(c1ccc(cc1)OCCCCCc1nnn[nH]1)* | 9e-06 | 100000 |  |  |  |  | 0.9358974
*CC(c1ccc(cc1)[Si](C)(C)C)* | [6 empty] | 0.9358974
*CC(c1ccc2c(c1)cccc2)(C)* | [6 empty] | 0.9358974
*CC(c1cccc(c1)Cl)* |  |  | 2.85 |  |  |  | 0.9358974
*CC(c1cccc(c1)OC(=O)C)* | [6 empty] | 0.9358974
*CC(c1ccccc1)S* | [6 empty] | 0.9358974
*CC(c1cccs1)* | 1e-12 | 1000000000000 |  |  |  |  | 0.9358974
*CC(n1cc2c(n1)cccc2)* | [6 empty] | 0.9358974
*CC1CC2CC1C1C2C(CC1)CN1C(=O)c2c(C1=O)ccc(c2)Oc1ccc2c(c1)C(=O)N(C2=O)* | [6 empty] | 0.9358974
*CC1CC2CC1C1C2C(CC1)Cn1c(=O)c2c(c1=O)cc1c(c2)c(=O)n(c1=O)* | [6 empty] | 0.9358974
*CC1CCC(CC1)CNC(=O)CCCCCCCCC(=O)N* | [6 empty] | 0.9358974
*CC1CCC(CC1)COC(=O)CCC(=O)O* | [6 empty] | 0.9358974
*CCC(=O)OCCN(c1ccc(cc1)N=Nc1ccc(cc1)c1nc2c(n1*)cc(cc2)[N+](=O)[O-])C | [6 empty] | 0.9358974
*CCC(C(C(=O)OC)(C)*)C | [6 empty] | 0.9358974
*CCC(C(c1ccccc1)*)c1ccccc1 | [6 empty] | 0.9358974
*CCCC(=O)NCCCCCCNC(=O)CCCOC(=O)c1ccc(cc1)C(=O)O* | [6 empty] | 0.9358974
*CCCC(=O)NCCCCCCNC(=O)CCCOC(=O)c1ccc(cc1)c1ccc(cc1)C(=O)O* | [6 empty] | 0.9358974
*CCCC(=O)NCCCCCCNC(=O)CCCOC(=O)c1ccc2c(c1)ccc(c2)C(=O)O* | [6 empty] | 0.9358974
*CCCC(=O)NCCCCCCNC(=O)CCCOC(=O)c1cccc(c1)C(=O)O* | [6 empty] | 0.9358974
*CCCC(=O)NCc1ccc(cc1)CNC(=O)CCCOC(=O)c1ccc(cc1)c1ccc(cc1)C(=O)O* | [6 empty] | 0.9358974
*CCCC(=O)Nc1ccc(cc1)NC(=O)CCCOC(=O)c1ccc(cc1)C(=O)O* | [6 empty] | 0.9358974
*CCCC(=O)Nc1ccc(cc1)NC(=O)CCCOC(=O)c1ccc(cc1)c1ccc(cc1)C(=O)O* | [6 empty] | 0.9358974
*CCCC(=O)Nc1ccc(cc1)NC(=O)CCCOC(=O)c1cccc(c1)C(=O)O* | [6 empty] | 0.9358974
*CCCC(C(Cl)*)Cl | [6 empty] | 0.9358974
*CCCC(CC)* | [6 empty] | 0.9358974
*CCCC(CNC(=O)c1ccc(cc1)C(=O)N*)(C)C | [6 empty] | 0.9358974
*CCCC(CNC(=O)c1cccc(c1)C(=O)N*)(C)C | [6 empty] | 0.9358974
*CCCC=C(c1ccc(cc1)Cl)* | [6 empty] | 0.9358974
*CCCC=C(c1ccc(cc1)OC)* | [6 empty] | 0.9358974
*CCCC=C(c1ccccc1)* | [6 empty] | 0.9358974
*CCCCC(=O)N* | [6 empty] | 0.9358974
*CCCCC=CCCCCC1OC(=O)C(C1)CCC1CC(OC1=O)* | [6 empty] | 0.9358974
*CCCCCC(C(Cl)*)Cl | [6 empty] | 0.9358974
*CCCCCC(C=C*)C | [6 empty] | 0.9358974
*CCCCCCC(=O)Oc1ccc(cc1)OC(=O)c1ccc2c(c1)C(=O)N(C2=O)* | [6 empty] | 0.9358974
*CCCCCCC(=O)Oc1ccc(cc1)c1ccc(cc1)OC(=O)c1ccc2c(c1)C(=O)N(C2=O)* | [6 empty] | 0.9358974
*CCCCCCC1OC(=O)C(C1)CCC1CC(OC1=O)* | [6 empty] | 0.9358974
*CCCCCCCCCCC(=O)O* | [6 empty] | 0.9358974
*CCCCCCCCCCCC(=O)NCC(=O)N* | [6 empty] | 0.9358974
*CCCCCCCCCCCCCCC(Cl)* | [6 empty] | 0.9358974
*CCCCCCCCCCCCCCCCCCCCC(C(=O)O)* | [6 empty] | 0.9358974
*CCCCCCCCCCCCCCCCCCCCC(COCCOCCOCCOCCOCc1ccc2c3c1ccc1c3c(cc2)ccc1)* | [6 empty] | 0.9358974
*CCCCCCCCCCCCCCCCCCCCC(Cl)* | [6 empty] | 0.9358974
*CCCCCCCCCCCCCCCCCCNC(=O)CCCCCCCCCCCCCCCCC(=O)N* | [6 empty] | 0.9358974
*CCCCCCCCCCCCCCCCOC(=O)CC/C=C/CCC(=O)O* | [6 empty] | 0.9358974
*CCCCCCCCCCCCCCCCOC(=O)CCCCCCC(=O)O* | [6 empty] | 0.9358974
*CCCCCCCCCCCCN1C(=O)c2ccc3c4c2c(C1=O)ccc4C(=O)N(C3=O)* | [6 empty] | 0.9358974
*CCCCCCCCCCCCN1C(=O)c2ccc3c4c2c(C1=O)ccc4c1c2c3ccc3c2c(cc1)C(=O)N(C3=O)* | 1e-13 | 10000000000000 |  |  |  |  | 0.9358974
*CCCCCCCCCCCCSC(=O)S* | [6 empty] | 0.9358974
*CCCCCCCCCCCN1C(=O)c2c(C1=O)ccc(c2)c1ccc(cc1)c1ccc2c(c1)C(=O)N(C2=O)* | [6 empty] | 0.9358974
*CCCCCCCCCCCNC(=O)CCCCCCCCC(=O)N* | [6 empty] | 0.9358974
*CCCCCCCCCCCNC(=O)CCCCCCCCCCC(=O)N* | [6 empty] | 0.9358974
*CCCCCCCCCCN1C(=O)c2c(C1=O)ccc(c2)C(=O)Oc1ccc(cc1)c1ccc(cc1)OC(=O)c1ccc2c(c1)C(=O)N(C2=O)* | [6 empty] | 0.9358974
*CCCCCCCCCCNC(=O)CCCCCCCC(=O)N* | [6 empty] | 0.9358974
*CCCCCCCCCCOC(=O)CCCCC(=O)O* | [6 empty] | 0.9358974
*CCCCCCCCCCOc1ccc(c(c1)C)N=Cc1ccc(cc1)C=Nc1ccc(cc1C)O* | [6 empty] | 0.9358974
*CCCCCCCCCCOc1ccc(cc1)C(=O)Nc1ccc(cc1Cl)c1ccc(c(c1)Cl)NC(=O)c1ccc(cc1)O* | [6 empty] | 0.9358974
*CCCCCCCCCCOc1ccc(cc1)C=Cc1ccc(cc1)OCCCCCCCCCCOP(=O)(Oc1ccc(cc1)c1ccccc1)O* | [6 empty] | 0.9358974
*CCCCCCCCCCOc1ccc(cc1)OC(=O)c1ccc(cc1)OCCCCCCOc1ccc(cc1)C(=O)Oc1ccc(cc1)O* | [6 empty] | 0.9358974
*CCCCCCCCCCOc1ccc(cc1OC)C=C1CC(C)CC(=Cc2ccc(c(c2)OC)O*)C1=O | [6 empty] | 0.9358974
*CCCCCCCCCN1C(=O)c2c(C1=O)cc(cc2)C(=O)Oc1ccc(cc1)c1ccc(cc1)OC(=O)c1ccc2c(c1)C(=O)N(C2=O)* | [6 empty] | 0.9358974
*CCCCCCCCCNC(=O)CCCCCCCC(=O)N* | [6 empty] | 0.9358974
*CCCCCCCCCNC(=O)N* |  |  | 3 | 0.1 |  |  | 0.9358974
*CCCCCCCCCOc1ccc(cc1)C(=O)Nc1ccc(cc1Cl)c1ccc(c(c1)Cl)NC(=O)c1ccc(cc1)O* | [6 empty] | 0.9358974
*CCCCCCCCCSC(=O)S* | [6 empty] | 0.9358974
*CCCCCCCCN1C(=O)c2c(C1=O)cc(cc2)C(=O)Oc1ccc(cc1)c1ccc(cc1)OC(=O)c1ccc2c(c1)C(=O)N(C2=O)* | [6 empty] | 0.9358974
*CCCCCCCCNC(=O)CC(=O)N* | [6 empty] | 0.9358974
*CCCCCCCCNC(=O)CCCCCCC(=O)N* | [6 empty] | 0.9358974
*CCCCCCCCNC(=O)CCCCCCCCCCC(=O)N* | [6 empty] | 0.9358974
*CCCCCCCCNC(=O)CCCCCCCCCCCCCCCCCCCCC(=O)N* | [6 empty] | 0.9358974
*CCCCCCCCOc1ccc(cc1)C(=O)Nc1ccc(cc1Cl)c1ccc(c(c1)Cl)NC(=O)c1ccc(cc1)O* | [6 empty] | 0.9358974
*CCCCCCCCOc1ccc(cc1)C=Cc1ccc(cc1)OCCCCCCCCOP(=O)(Oc1ccc(cc1)c1ccccc1)O* | [6 empty] | 0.9358974
*CCCCCCCCc1nc2c(o1)cc(cc2)c1ccc2c(c1)oc(n2)* | [6 empty] | 0.9358974
*CCCCCCCCn1c(=O)c2c(c1=O)cc1c(c2)c(=O)n(c1=O)* | [6 empty] | 0.9358974
*CCCCCCCNC(=O)Cc1ccc(cc1)CC(=O)N* | [6 empty] | 0.9358974
*CCCCCCCOc1ccc(cc1)C(=O)Nc1ccc(cc1Cl)c1ccc(c(c1)Cl)NC(=O)c1ccc(cc1)O* | [6 empty] | 0.9358974
*CCCCCCN1C(=O)N(C(=O)C1=O)* | [6 empty] | 0.9358974
*CCCCCCN1C(=O)N(C(=O)C1=O)c1ccc(cc1)CCc1ccc(cc1)N1C(=O)N(C(=O)C1=O)* | 1.8e-16 | [5 empty] | 0.9487179
*CCCCCCN1C(=O)c2c(C1=O)cc(cc2)C(=O)c1ccc2c(c1)C(=O)N(C2=O)* | [6 empty] | 0.9358974
*CCCCCCNC(=O)C(=O)N* | [6 empty] | 0.9358974
*CCCCCCNC(=O)C(CC(C(=O)N*)CC)CC | [6 empty] | 0.9358974
*CCCCCCNC(=O)CC(=O)N* | [6 empty] | 0.9358974
*CCCCCCNC(=O)CCC(CC(=O)N*)C | [6 empty] | 0.9358974
*CCCCCCNC(=O)CCCCCC(=O)N* | [6 empty] | 0.9358974
*CCCCCCNC(=O)CCP(=O)(CCC(=O)N*)C | [6 empty] | 0.9358974
*CCCCCCNC(=O)c1c(Cl)c(Cl)c(c(c1Cl)Cl)C(=O)N* | [6 empty] | 0.9358974
*CCCCCCOC(=O)CCCCCC(=O)O* | [6 empty] | 0.9358974
*CCCCCCOC(=O)CCCCCCCCCCCCCCCCCCC(=O)OCCCCCCN1C(=O)c2c(C1=O)cc(cc2)S(=O)(=O)c1ccc2c(c1)C(=O)N(C2=O)* | [6 empty] | 0.9358974
*CCCCCCOC(=O)Nc1cc(ccc1C)NC(=O)OCCCCCCOC(=O)Nc1ccc(c(c1)NC(=O)OCCCCCCOc1ccc(cc1)c1ccc(cc1)O*)C | [6 empty] | 0.9358974
*CCCCCCOC(=O)Nc1cc(ccc1C)NC(=O)OCCCCOC(=O)Nc1ccc(c(c1)NC(=O)OCCCCCCOc1ccc(cc1)c1ccc(cc1)O*)C | [6 empty] | 0.9358974
*CCCCCCOC(=O)Nc1cc(ccc1C)NC(=O)OCCOC(=O)Nc1ccc(c(c1)NC(=O)OCCCCCCOc1ccc(cc1)c1ccc(cc1)O*)C | [6 empty] | 0.9358974
*CCCCCCOC(=O)Nc1ccc(cc1)Cc1ccc(cc1)NC(=O)O* | [6 empty] | 0.9358974
*CCCCCCOC(=O)OCCCCCCOC(=O)OCCCCCCN1C(=O)c2c(C1=O)cc(cc2)c1ccc(cc1)c1ccc2c(c1)C(=O)N(C2=O)* | [6 empty] | 0.9358974
*CCCCCCOC(=O)OCCCCCCOC(=O)OCCCCCCn1c(=O)c2c(c1=O)cc1c(c2)c(=O)n(c1=O)* | [6 empty] | 0.9358974
*CCCCCCOc1ccc(cc1)C(=O)Nc1ccc(cc1Cl)c1ccc(c(c1)Cl)NC(=O)c1ccc(cc1)O* | [6 empty] | 0.9358974
*CCCCCCOc1ccc(cc1)C=Cc1ccc(cc1)OCCCCCCOP(=O)(Oc1ccc(cc1)c1ccccc1)O* | [6 empty] | 0.9358974
*CCCCCCOc1ccc(cc1)C=Cc1ccc(cc1)OCCCCCCOP(=O)(Oc1cccc2c1cccc2)O* | [6 empty] | 0.9358974
*CCCCCCOc1ccc(cc1)C=Cc1ccc(cc1)OCCCCCCOP(=O)(Oc1ccccc1)O* | [6 empty] | 0.9358974
*CCCCCCn1c(=O)n(CCCCCC)c(=O)n(c1=O)* | [6 empty] | 0.9358974
*CCCCCNC(=O)CC(=O)N* | [6 empty] | 0.9358974
*CCCCCOC(=O)CCCCCC(=O)O* | [6 empty] | 0.9358974
*CCCCNC(=O)CC(=O)N* | [6 empty] | 0.9358974
*CCCCNC(=O)c1cccc(c1)C(=O)N* | [6 empty] | 0.9358974
*CCCCOCCCCOCCCC[NH+]1C(C=C(C=C1c1ccccc1)c1ccc(cc1)C1=CC(c2ccccc2)[NH+](C(=C1)c1ccccc1)*)c1ccccc1 | [6 empty] | 0.9358974
*CCCCOc1ccc(cc1)C(=O)Nc1cccc(c1)P(=O)(c1cccc(c1)NC(=O)c1ccc(cc1)O*)c1ccccc1 | [6 empty] | 0.9358974
*CCCCOc1ccc(cc1)C(=O)OCCOC(=O)c1ccc(cc1)O* | [6 empty] | 0.9358974
*CCCCOc1ccc(cc1OC)C=C1CCC(=Cc2ccc(c(c2)OC)OCCCCOP(=O)(OC)O*)C1=O | [6 empty] | 0.9358974
*CCCCOc1ccc(cc1OC)C=C1CCC(=Cc2ccc(c(c2)OC)OCCCCOP(=O)(OCC)O*)C1=O | [6 empty] | 0.9358974
*CCCCc1nnc([nH]1)SCCCCSc1nnc([nH]1)* | [6 empty] | 0.9358974
*CCCNC(=O)C(C(C)C)NC(=O)C(Cc1ccccc1)NC(=O)CCCCCCCCC(=O)NC(C(=O)NC(C(=O)NCCCOCCOCCO*)C(C)C)Cc1ccccc1 | [6 empty] | 0.9358974
*CCCNC(=O)C(Cc1ccccc1)NC(=O)CCCCCCCCC(=O)NC(C(=O)NCCCOCCOCCO*)Cc1ccccc1 | [6 empty] | 0.9358974
*CCCNC(=O)CCCCCCCCC(=O)NCCCOCCOCCO* | [6 empty] | 0.9358974
*CCCNC(=O)CNC(=O)C(C(C)C)NC(=O)C(Cc1ccccc1)NC(=O)CCCCCCCCC(=O)NC(C(=O)NC(C(=O)NCC(=O)NCCCOCCOCCO*)C(C)C)Cc1ccccc1 | [6 empty] | 0.9358974
*CCCNC(=O)CNC(=O)C(Cc1ccccc1)NC(=O)CCCCCCCCC(=O)NC(C(=O)NCC(=O)NCCCOCCOCCO*)Cc1ccccc1 | [6 empty] | 0.9358974
*CCCOC(=O)CCCC(=O)O* | [6 empty] | 0.9358974
*CCCOC(=O)NCCCCCCNC(=O)O* | [6 empty] | 0.9358974
*CCC[Si](O[Si](CCCN1C(=O)c2c(C1=O)cc(cc2)c1ccc2c(c1)C(=O)N(C2=O)*)(C)C)(C)C | [6 empty] | 0.9358974
*CCC[Si](O[Si](CCCn1c(=O)c2c(c1=O)cc1c(c2)c(=O)n(c1=O)*)(C)C)(C)C | [6 empty] | 0.9358974
*CCN(C(=O)CC(C)C)* | [6 empty] | 0.9358974
*CCN(C(=O)CCCC)* | [6 empty] | 0.9358974
*CCN(C(=O)CCCCC)* | [6 empty] | 0.9358974
*CCN(C(=O)CCCCCCC)* | [6 empty] | 0.9358974
*CCN(c1ccc(cc1)C=C(C#N)C#N)CCOC(=O)c1ccc(cc1)C(=O)O* | [6 empty] | 0.9358974
*CCN(c1ccc(cc1)C=Cc1ccc(cc1)[N+](=O)[O-])CCOC(=O)c1ccc(cc1)[Si](c1ccc(cc1)C(=O)O*)(C)C | [6 empty] | 0.9358974
*CCN(c1ccc(cc1)N=Nc1ccc(cc1)C=Cc1nc2c(n1CC)cc(cc2)[N+](=O)[O-])CCOC(=O)Nc1ccc(c(c1)NC(=O)O*)C | [6 empty] | 0.9358974
*CCN(c1ccc(cc1)N=Nc1ccc(cc1)C=Cc1nc2c(n1CC)cc(cc2)[N+](=O)[O-])CCOC(=O)c1ccc(c(c1)OC)C(=O)O* | [6 empty] | 0.9358974
*CCN(c1ccc(cc1)N=Nc1ccc(cc1)c1nc2c(n1CC)cc(cc2)[N+](=O)[O-])CCOC(=O)Nc1ccc(c(c1)NC(=O)O*)C | [6 empty] | 0.9358974
*CCN(c1ccc(cc1)N=Nc1ccc(cc1)c1nc2c(n1CC)cc(cc2)[N+](=O)[O-])CCOC(=O)c1ccc(c(c1)OC)C(=O)O* | [6 empty] | 0.9358974
*CCN(c1ccccc1)CCOC(=O)c1cccc(c1)C(=O)O* | [6 empty] | 0.9358974
*CCNC(=O)C(C(C(=O)N*)OC)OC | [6 empty] | 0.9358974
*CCNC(=O)c1ccc(cc1)C(=O)N* | [6 empty] | 0.9358974
*CCOC(=O)CCCCCC(=O)O* | [6 empty] | 0.9358974
*CCOC(=O)NCCCCCCNC(=O)O* | [6 empty] | 0.9358974
*CCOC(=O)c1ccc(c2c1cccc2)C(=O)O* | [6 empty] | 0.9358974
*CCOC(=O)c1ccc2c(c1)cc(cc2)C(=O)O* | [6 empty] | 0.9358974
*CCOC(=O)c1cccc2c1cccc2C(=O)O* | [6 empty] | 0.9358974
*CCOCCOC(=O)CCCCCCCCC(=O)O* | [6 empty] | 0.9358974
*CCOCCOCCOCCOC(=O)NCCCCCCNC(=O)O* | [6 empty] | 0.9358974
*CCOCCOCCOCCOCCOCCOC(=O)NCCCCCCNC(=O)O* | [6 empty] | 0.9358974
*CCOCCOCCOc1ccc(cc1)NC(=O)c1ccc(cc1)C(=O)Nc1ccc(cc1)O* | [6 empty] | 0.9358974
*CCOCC[NH+]1C(C=C(C=C1c1ccccc1)c1ccc(cc1)C1=CC(c2ccccc2)[NH+](C(=C1)c1ccccc1)*)c1ccccc1 | [6 empty] | 0.9358974
*CCOc1ccc(c(c1)OC)C(=O)OCCOC(=O)c1ccc(cc1OC)O* | [6 empty] | 0.9358974
*CCOc1ccc(cc1)C(=O)OCCOC(=O)c1ccc(cc1)O* |  |  |  | 0.082 |  |  | 0.9358974
*CCOc1ccc(cc1)C1(c2ccc(cc2)OCCO[Si](c2ccccc2)(c2ccccc2)O*)c2ccccc2-c2c1cccc2 | [6 empty] | 0.9358974
*CCOc1ccc(cc1)S(=O)(=O)c1ccc(cc1)OCCOP(=O)(Oc1ccc(cc1)Br)O* | [6 empty] | 0.9358974
*CCOc1ccc(cc1)S(=O)(=O)c1ccc(cc1)OCCOP(=O)(Oc1ccc(cc1)C)O* | [6 empty] | 0.9358974
*CCOc1ccc(cc1)S(=O)(=O)c1ccc(cc1)OCCOP(=O)(Oc1ccc(cc1)OC)O* | [6 empty] | 0.9358974
*CCOc1ccc(cc1)S(=O)(=O)c1ccc(cc1)OCCOP(=O)(Oc1ccc(cc1)[N+](=O)[O-])O* | [6 empty] | 0.9358974
*CCOc1ccc(cc1)S(=O)(=O)c1ccc(cc1)OCCOP(=O)(Oc1ccccc1)O* | [6 empty] | 0.9358974
*CCOc1ccc(cc1OC)C=C1CCC(=Cc2ccc(c(c2)OC)OCCOP(=O)(OC)O*)C1=O | [6 empty] | 0.9358974
*CCOc1ccc(cc1OC)C=C1CCC(=Cc2ccc(c(c2)OC)OCCOP(=O)(OCC)O*)C1=O | [6 empty] | 0.9358974
*CCSCCOC(=O)CCC(=O)O* | [6 empty] | 0.9358974
*CCSCCOC(=O)c1ccc(cc1)C(=O)O* | [6 empty] | 0.9358974
*CCSCc1ccc(cc1)Cc1ccc(cc1)CSCCOC(=O)CCSCc1ccc(cc1)Cc1ccc(cc1)CSCCC(=O)O* | [6 empty] | 0.9358974
*CCSc1ccc(cc1)Sc1ccc(cc1)SCCOC(=O)Nc1ccc(cc1)Cc1ccc(cc1)NC(=O)O* | [6 empty] | 0.9358974
*CN1CN(CN(C1)C*)Cn1c(=O)c2c(c1=O)cc1c(c2)c(=O)n(c1=O)* | [6 empty] | 0.9358974
*CNC(=O)CCCCC(=O)NCC1COC(CO1)* | [6 empty] | 0.9358974
*CNC(=O)CCCCCCCCC(=O)NCC1OCC(OC1)* | [6 empty] | 0.9358974
*Cc1ccc(cc1)C[NH+]1CC=C(C=C1)C1=CC[NH+](C=C1)* | [6 empty] | 0.9358974
*Cc1cccc(c1)C(C(F)(F)F)(C(F)(F)F)c1cccc(c1)Cc1ccc2c(c1)C(=O)N(C2=O)c1ccc(cc1)OCCOCCOCCOCCOCCOCCOc1ccc(cc1)N1C(=O)c2c(C1=O)ccc(c2)* | [6 empty] | 0.9358974
*Cc1cccc(c1)C(C(F)(F)F)(C(F)(F)F)c1cccc(c1)Cc1ccc2c(c1)C(=O)N(C2=O)c1ccc(cc1)OCCOCCOCCOc1ccc(cc1)N1C(=O)c2c(C1=O)cc(cc2)* | [6 empty] | 0.9358974
*Cc1cccc(c1)C(C(F)(F)F)(C(F)(F)F)c1cccc(c1)Cc1ccc2c(c1)C(=O)N(C2=O)c1ccc(cc1)OCCOc1ccc(cc1)N1C(=O)c2c(C1=O)cc(cc2)* | [6 empty] | 0.9358974
*Cc1cccc(c1)C(C(F)(F)F)(C(F)(F)F)c1cccc(c1)Cc1ccc2c(c1)C(=O)N(C2=O)c1ccc(cc1)Oc1ccc(cc1)N1C(=O)c2c(C1=O)cc(cc2)* | [6 empty] | 0.9358974
*Cc1cccc(c1)C[NH+]1CC=C(C=C1)C1=CC[NH+](C=C1)* | [6 empty] | 0.9358974
*Cc1ccccc1C[NH+]1CC=C(C=C1)C1=CC[NH+](C=C1)* | [6 empty] | 0.9358974
*N1C(=O)c2c(C1=O)cc(cc2)Oc1ccc2c(c1)C(=O)N(C2=O)c1cc(*)c(cc1O)O | [6 empty] | 0.9358974
*N1C(=O)c2c(C1=O)cc(cc2)c1ccc2c(c1)C(=O)N(C2=O)c1cc(*)c(cc1O)O | [6 empty] | 0.9358974
*N1CC(C)N(CC1C)C(=O)c1ccc(cc1)S(=O)(=O)c1ccc(cc1)C(=O)* | [6 empty] | 0.9358974
*N1CCCCC(C1)NC(=O)CCCCCCCCC(=O)* | [6 empty] | 0.9487179
*N1CCN(CC1)C(=O)OCCOC(=O)c1ccc(cc1)C(=O)OCCOC(=O)* | [6 empty] | 0.9358974
*N1CCN(CC1C)C(=O)c1ccc(cc1)S(=O)(=O)c1ccc(cc1)C(=O)* | [6 empty] | 0.9358974
*N=CC(=CC=CC=C(C=Nc1scc(n1)c1csc(n1)*)C)C | 9.3e-10 | 1100000000 |  |  |  |  | 0.9358974
*N=Cc1ccc(cc1)C=Nc1sc(c(c1C#N)C#N)* | 1.25e-08 | 5020000000 |  |  |  |  | 0.9358974
*N=NNC(=S)Nc1ccc(cc1)S(=O)(=O)c1ccc(cc1)NC(=S)NN=Nc1cccc(n1)* | 2.42 | [5 empty] | 0.9487179
*N=Nc1ccc(cc1)C(=O)NCCCCNC(=O)c1ccc(cc1)* | 3.55e-13 | 2820000000000 | 2.7 | 0.038 |  |  | 0.9358974
*N=Nc1ccc(cc1)NC(=O)CCC(=O)Nc1ccc(cc1)* | 5.37e-13 | 1860000000000 | 4.785 | 2.1305 |  |  | 0.9358974
*N=Nc1ccc(cc1)NC(=O)c1cccc(c1)C(=O)Nc1ccc(cc1)* | [6 empty] | 0.9358974
*N=P(C)(C)* | [6 empty] | 0.9358974
*N=P(Nc1ccccc1)(Nc1ccccc1)* | [6 empty] | 0.9358974
*N=P(Oc1ccc(cc1)C)(Oc1ccc(cc1)C)* | [6 empty] | 0.9358974
*N=P(Oc1ccc(cc1)F)(Oc1ccc(cc1)F)* | [6 empty] | 0.9358974
*N=P(Oc1ccc2c(c1)cccc2)(Oc1ccc2c(c1)cccc2)* | [6 empty] | 0.9358974
*N=P(Oc1cccc(c1)C(F)(F)F)(Oc1cccc(c1)C(F)(F)F)* | [6 empty] | 0.9358974
*NC(=O)c1ccc(cc1)C(=O)Nc1ccc2c(c1)[nH]c(=O)c1c2ccc(c1)* | [6 empty] | 0.9358974
*NC(C(=O)*)C(C)C | [6 empty] | 0.9358974
*NC(C(=O)*)CC(=O)OCc1ccccc1 |  |  |  | 0.084 |  |  | 0.9358974
*NC1CCC(CC1)CCC1CCC(CC1)NC(=O)CCCCCCCCCCC(=O)* | [6 empty] | 0.9358974
*NNC(=O)C=CC(=O)NCCCCCCNC(=O)C=CC(=O)* | 2.73e-10 | 3660000000 |  |  |  |  | 0.9358974
*NNC(=O)C=CC(=O)Nc1cccc(c1)C=C1CCC(=Cc2cccc(c2)NC(=O)C=CC(=O)*)C1=O | 2.81e-10 | 3560000000 |  |  |  |  | 0.9358974
*NNC(=O)C=CC(=O)Nc1cccc(c1)C=C1CCCC(=Cc2cccc(c2)NC(=O)C=CC(=O)*)C1=O | 5.2e-09 | 192000000 |  |  |  |  | 0.9358974
*NNC(=O)c1ccc(c2c1cccc2)C(=O)NNC(=O)c1ccc(cc1)[Si](c1ccc(cc1)C(=O)*)(c1ccccc1)c1ccccc1 | [6 empty] | 0.9358974
*NNC(=O)c1ccc(cc1)[Si](c1ccc(cc1)C(=O)*)(c1ccccc1)c1ccccc1 | [6 empty] | 0.9358974
*NNC(=O)c1ccc(cc1)[Si](c1ccccc1)(c1ccccc1)c1ccc(cc1)C(=O)NNC(=O)c1ccc(cc1)C(=O)* | [6 empty] | 0.9358974
*NNC(=O)c1ccc(cc1)[Si](c1ccccc1)(c1ccccc1)c1ccc(cc1)C(=O)NNC(=O)c1ccc(cc1)c1ccc(cc1)C(=O)* | [6 empty] | 0.9358974
*NNC(=O)c1ccccc1C(=O)NCCCCCCNC(=O)c1ccccc1C(=O)* | 4.8e-10 | 2100000000 |  |  |  |  | 0.9358974
*NNC(=O)c1ccccc1C(=O)Nc1cccc(c1)C=C1CCC(=Cc2cccc(c2)NC(=O)c2ccccc2C(=O)*)C1=O | 1.36e-10 | 7350000000 |  |  |  |  | 0.9358974
*NNC(=O)c1ccccc1C(=O)Nc1cccc(c1)C=C1CCCC(=Cc2cccc(c2)NC(=O)c2ccccc2C(=O)*)C1=O | 1.38e-09 | 725000000 |  |  |  |  | 0.9358974
*Nc1c(cc(cc1c1ccccc1)c1ccc(cc1)c1cc(c2ccccc2)c(c(c1)c1ccccc1)NC(=O)c1ccc(cc1)C(=O)*)c1ccccc1 | [6 empty] | 0.9358974
*Nc1cc(NC(=O)c2ccc(cc2)C(=O)*)cc(c1)C(=O)Oc1cccc2c1cccc2 | [6 empty] | 0.9358974
*Nc1cc(NC(=O)c2ccc(cc2)C(=O)*)cc(c1)C(=O)Oc1ccccc1 | [6 empty] | 0.9358974
*Nc1cc(NC(=O)c2ccc(cc2)C(=O)*)cc(c1)c1nc2ccccc2oc1=O | [6 empty] | 0.9358974
*Nc1cc(cc(c1)C(=O)Oc1ccc(cc1)c1ccccc1)NC(=O)c1ccc(cc1)C(=O)* | [6 empty] | 0.9358974
*Nc1cc(ccc1Oc1ccccc1)C(=O)c1ccc(cc1)NC(=O)c1ccc(cc1)C(C(F)(F)F)(C(F)(F)F)c1ccc(cc1)C(=O)* |  |  | 4.17 |  |  |  | 0.9358974
*Nc1ccc(cc1)/C=C/c1ccc(cc1)NC(=C(C#N)C#N)c1ccc(cc1)C(=C(C#N)C#N)* |  |  | 4.91 |  |  |  | 0.9358974
*Nc1ccc(cc1)C(C(F)(F)F)(C(F)(F)F)c1ccc(cc1)NC(=O)c1cc(cc(c1)C(=O)*)NC(=O)C12CC3CC(C2)CC(C1)C3 | [6 empty] | 0.9358974
*Nc1ccc(cc1)C(c1ccc(cc1)NC(=O)c1cc(cc(c1)S(=O)(=O)c1ccccc1)C(=O)*)(C)C | [6 empty] | 0.9358974
*Nc1ccc(cc1)C(c1ccc(cc1)NC(=O)c1cccc(c1)C(=O)*)(C)C | [6 empty] | 0.9358974
*Nc1ccc(cc1)C(c1cccc(c1)C(c1ccc(cc1)Nc1ccc(cc1)C(=O)c1ccc(cc1)C(=O)c1ccc(cc1)*)(C)C)(C)C | [6 empty] | 0.9358974
*Nc1ccc(cc1)C1(c2ccc(cc2)NC(=O)c2cc(cc(c2)C(=O)*)NC(=O)C23CC4CC(C3)CC(C2)C4)c2ccccc2-c2c1cccc2 | [6 empty] | 0.9358974
*Nc1ccc(cc1)Cc1ccc(cc1)NC(=O)c1cc(cc(c1)S(=O)(=O)c1ccccc1)C(=O)* | [6 empty] | 0.9358974
*Nc1ccc(cc1)Cc1ccc(cc1)NC(=O)c1ccc(cc1C)c1ccc(c(c1)C)C(=O)* | [6 empty] | 0.9358974
*Nc1ccc(cc1)NC(=O)c1cc(cc(c1)S(=O)(=O)c1ccccc1)C(=O)* | [6 empty] | 0.9358974
*Nc1ccc(cc1)NC(=O)c1ccc(cc1)NC(=O)c1cc(cc(c1)C(=O)*)NC(=O)C12CC3CC(C2)CC(C1)C3 | [6 empty] | 0.9358974
*Nc1ccc(cc1)NC(=O)c1cccc(c1)C(=O)c1ccc(cc1)C(=O)* | [6 empty] | 0.9358974
*Nc1ccc(cc1)Oc1cc(Oc2ccc(cc2)NC(=O)c2ccc(cc2C(=O)O)Oc2ccc(c(c2)C(=O)O)C(=O)*)cc(c1)Oc1ccc(cc1)N* | [6 empty] | 0.9358974
*Nc1ccc(cc1)[Si](c1ccccc1)(c1ccccc1)c1ccc(cc1)NC(=O)c1ccc2-c3c(Cc2c1)cc(cc3)C(=O)* | 2.38e-05 | 42000 |  |  |  |  | 0.9358974
*Nc1ccc(cc1)c1ccc(cc1)* | 0.0223 | [5 empty] | 0.9487179
*Nc1ccc(cc1)c1ccc(cc1)NC(=O)c1cc(cc(c1)S(=O)(=O)c1ccccc1)C(=O)* | [6 empty] | 0.9358974
*Nc1ccc(cc1)c1ccc(cc1)NC(=O)c1ccc(cc1)C(=O)* | [6 empty] | 0.9358974
*Nc1cccc(c1)NC(=O)CCCCCCC(=O)* | [6 empty] | 0.9358974
*Nc1cccc(c1)NC(=O)c1cc(cc(c1)S(=O)(=O)c1ccccc1)C(=O)* | [6 empty] | 0.9358974
*Nc1cccc2c1cccc2NC(=O)c1ccc(cc1)C(=O)* | [6 empty] | 0.9358974
*Nc1cccc2c1cccc2NC(=O)c1cccc(c1)C(=O)* | [6 empty] | 0.9358974
*Nc1cnc(s1)* | 3e-06 | 300000 |  |  |  |  | 0.9358974
*O*CCCCCCCCCC(=O)Oc1ccc(cc1)c1ccc(cc1)C(=O)Oc1ccc(c(c1)OC(=O)c1ccc(cc1)c1ccc(cc1)OC(=O)CCCCCCCCC(CO*)*)Cl | [6 empty] | 0.9358974
*O*CCCCCCCCCC(=O)Oc1ccc(cc1)c1ccc(cc1)C(=O)Oc1cccc(c1)OC(=O)c1ccc(cc1)c1ccc(cc1)OC(=O)CCCCCCCCC(CO*)* | [6 empty] | 0.9358974
*O*CCCCCCCCCC(=O)Oc1ccc(cc1)c1ccc(cc1)C(=O)Oc1cccc(c1[N+](=O)[O-])OC(=O)c1ccc(cc1)c1ccc(cc1)OC(=O)CCCCCCCCC(CO*)* | [6 empty] | 0.9358974
*OC(=O)CCC(=O)OCC(C*)(C)C | [6 empty] | 0.9358974
*OC(=O)CCCCCCCCC(=O)OC1COC2C1OCC2* | [6 empty] | 0.9358974
*OC(=O)c1ccc(cc1)C(=O)OCC(C*)(C)C | [6 empty] | 0.9358974
*OC(=O)c1ccc(cc1)C(=O)OCc1ccc(cc1)C* | [6 empty] | 0.9358974
*OC(=O)c1cccc(c1)C(C(C(c1cccc(c1)C(=O)OCC(C(C(C*)(F)F)(F)F)(F)F)(F)F)(F)F)(F)F | [6 empty] | 0.9358974
*OC(=O)c1cccc(c1)c1cccc(c1)C(=O)OCC(C(C(C*)(F)F)(F)F)(F)F | [6 empty] | 0.9358974
*OC(C(=O)NCCCCCC(=O)*)C | [6 empty] | 0.9358974
*OC(C(Cl)(Cl)C)CC(=O)* | [6 empty] | 0.9358974
*OC(C(F)(F)F)(C(=O)N(S(=O)(=O)C(C(F)(F)*)(F)F)[Li])F | 1e-05 | 100000 |  |  |  |  | 0.9358974
*OC(CCC(OC(=O)CCCCC(=O)*)C)C |  |  | 3.6 | 0.8 |  |  | 0.9358974
*OC1C(C)(C)C(C1(C)C)OC(=O)* | [6 empty] | 0.9358974
*OCC(COC(=O)CCCCCCCCC(=O)*)O* | [6 empty] | 0.9358974
*OCC(Oc1cc(*)nc2c1cccc2)C | 1.373e-11 | 144350000000 |  |  |  |  | 0.9358974
*OCCCCCCOC(=O)c1c(C(=O)*)c(C(=O)*)c(c(c1C(=O)*)C(=O)*)C(=O)* | [6 empty] | 0.9358974
*OCCCCCCOC(=O)c1cc(C(=O)*)c(cc1C(=O)*)C(=O)* | [6 empty] | 0.9358974
*OCCCCCCOC(=O)c1cc(cc(c1)C(=O)*)C(=O)* | [6 empty] | 0.9358974
*OP(=O)(Oc1c(Br)cc(cc1Br)C(C(F)(F)F)(C(F)(F)F)c1cc(Br)c(c(c1)Br)*)Oc1ccc(cc1)Br | [6 empty] | 0.9358974
*OP(=O)(Oc1c(Br)cc(cc1Br)C(C(F)(F)F)(C(F)(F)F)c1cc(Br)c(c(c1)Br)*)Oc1ccc(cc1)C | [6 empty] | 0.9358974
*OP(=O)(Oc1c(Br)cc(cc1Br)C(C(F)(F)F)(C(F)(F)F)c1cc(Br)c(c(c1)Br)*)Oc1ccc(cc1)[N+](=O)[O-] | [6 empty] | 0.9358974
*OP(=O)(Oc1c(Br)cc(cc1Br)C(C(F)(F)F)(C(F)(F)F)c1cc(Br)c(c(c1)Br)*)Oc1ccccc1 | [6 empty] | 0.9358974
*OP(=O)(Oc1c(C)cc(cc1C)S(=O)(=O)c1cc(C)c(c(c1)C)*)Oc1ccc(cc1)Br | [6 empty] | 0.9358974
*OP(=O)(Oc1c(C)cc(cc1C)S(=O)(=O)c1cc(C)c(c(c1)C)*)Oc1ccc(cc1)C | [6 empty] | 0.9358974
*OP(=O)(Oc1c(C)cc(cc1C)S(=O)(=O)c1cc(C)c(c(c1)C)*)Oc1ccc(cc1)[N+](=O)[O-] | [6 empty] | 0.9358974
*OP(=O)(Oc1c(C)cc(cc1C)S(=O)(=O)c1cc(C)c(c(c1)C)*)Oc1ccccc1 | [6 empty] | 0.9358974
*OP(=O)(Oc1ccc(cc1)Br)Oc1ccc(cc1)S(=O)(=O)c1ccc(cc1)* | [6 empty] | 0.9358974
*OP(=O)(Oc1ccc(cc1)C)Oc1ccc(cc1)S(=O)(=O)c1ccc(cc1)* | [6 empty] | 0.9358974
*OP(=O)(Oc1ccc(cc1)[N+](=O)[O-])Oc1ccc(cc1)S(=O)(=O)c1ccc(cc1)* | [6 empty] | 0.9358974
*OP(=O)(Oc1ccccc1)Oc1ccc(cc1)S(=O)(=O)c1ccc(cc1)* | [6 empty] | 0.9358974
*OS(=O)(=O)c1cc(ccc1C)S(=O)(=O)Oc1ccc(cc1)C1(CCCCC1)c1ccc(cc1)* | [6 empty] | 0.9358974
*OS(=O)(=O)c1cc(ccc1C)S(=O)(=O)Oc1ccc(cc1C)C1(CCCCC1)c1ccc(c(c1)C)* | [6 empty] | 0.9358974
*OS(=O)(=O)c1ccc(cc1)Oc1ccc(cc1)S(=O)(=O)Oc1c(Br)cc(cc1Br)C1(CCCCC1)c1cc(Br)c(c(c1)Br)* |  |  |  |  | 0.0615 |  | 0.9487179
*OS(=O)(=O)c1ccc(cc1)Oc1ccc(cc1)S(=O)(=O)Oc1ccc(cc1)C1(CCCCC1)c1ccc(cc1)* |  |  |  |  | 0.0085 |  | 0.9487179
*O[Si](C#C[Si](C#C[Si](C#C[Si](C#C[Si](C#C[Si](C#C[Si](C)(C)*)(C)C)(C)C)(C)C)(C)C)(C)C)(C)C | [6 empty] | 0.9358974
*O[Si](CCCCCCCCCCCOc1ccc(cc1)/C=C/c1ccc(cc1)C#N)(C)* | 1e-09 | 1000000000 |  |  |  |  | 0.9358974
*O[Si](CCCN=C1C=CC(=NCCC[Si](C)(C)*)c2c1c(O)ccc2O)(C)C | 2.59e-05 | 38600 |  |  |  |  | 0.9358974
*O[Si](CCCN=C1c2ccccc2C(=NCCC[Si](C)(C)*)c2c1c(O)ccc2O)(C)C | 2.06e-05 | 48500 |  |  |  |  | 0.9358974
*O[Si](O[Si](Oc1ccc(cc1)c1ccc(cc1)*)(C)C)(C)C | [6 empty] | 0.9358974
*O[Si](c1ccc(cc1)[Si](Oc1c(C)cc(cc1C)c1cc(C)c(c(c1)C)*)(C)C)(C)C | [6 empty] | 0.9358974
*Oc1c(Br)cc(cc1Br)C(C(F)(F)F)(C(F)(F)F)c1cc(Br)c(c(c1)Br)OC(=O)* | [6 empty] | 0.9358974
*Oc1c(Br)cc(cc1Br)S(=O)(=O)c1cc(Br)c(c(c1)Br)OC(=O)* | [6 empty] | 0.9358974
*Oc1c(Cl)cc(cc1Cl)C(c1cc(Cl)c(c(c1)Cl)OC(=O)CCCCC(=O)*)(C)C | [6 empty] | 0.9358974
*Oc1c(F)c(F)c(c(c1F)F)c1c(F)c(F)c(c(c1F)F)Oc1ccc(cc1)C(c1ccc(cc1)S(=O)(=O)O)(c1ccc(cc1)*)C | 0.06 | [5 empty] | 0.9487179
*Oc1cc(OC(=O)c2ccc(cc2)C)c(cc1OC(=O)c1ccc(cc1)C)OC(=O)CCCCCCCCCCCCCCC(=O)* | [6 empty] | 0.9358974
*Oc1cc(OC(=O)c2ccc(cc2)OC)c(cc1OC(=O)c1ccc(cc1)OC)OC(=O)CCCCCCCCCCCCCCC(=O)* | [6 empty] | 0.9358974
*Oc1cc(ccc1C12CC3CC(C2)CC(C1)C3)Oc1ccc(cc1)NC(=O)c1cc(cc(c1)C(=O)Nc1ccc(cc1)*)NC(=O)C12CC3CC(C2)CC(C1)C3 | [6 empty] | 0.9358974
*Oc1ccc(cc1)C(=O)NCC(CCCNC(=O)c1ccc(cc1)*)(C)C | [6 empty] | 0.9358974
*Oc1ccc(cc1)C(=O)OCCCCCCCCCCCCOC(=O)c1ccc(cc1)OC(=O)c1ccc(cc1)C(=O)* | [6 empty] | 0.9358974
*Oc1ccc(cc1)C(=O)c1cccc(c1)C(=O)c1ccc(cc1)* | [6 empty] | 0.9358974
*Oc1ccc(cc1)C(C(Cl)(Cl)Cl)c1ccc(cc1)OC(=O)* | [6 empty] | 0.9358974
*Oc1ccc(cc1)C(C(F)(F)F)(C(F)(F)F)c1ccc(cc1)OC(=O)c1ccccc1c1ccccc1C(=O)* | [6 empty] | 0.9358974
*Oc1ccc(cc1)C(C(F)(F)F)(C(F)(F)F)c1ccc(cc1)Oc1ccc(cc1)C(=O)c1ccc(cc1)P(=O)(c1ccc(cc1)C(=O)c1ccc(cc1)*)c1ccccc1 | [6 empty] | 0.9358974
*Oc1ccc(cc1)C(c1ccc(cc1)OC(=O)CCCCC(=O)*)(C)C | [6 empty] | 0.9358974
*Oc1ccc(cc1)C(c1ccc(cc1)OC(=O)CCCCCCCCC(=O)*)(C)C | [6 empty] | 0.9358974
*Oc1ccc(cc1)C(c1ccc(cc1)OC(=O)SCCCCCCSC(=O)*)(C)C | [6 empty] | 0.9358974
*Oc1ccc(cc1)C(c1ccc(cc1)OC(=O)SCCCSC(=O)*)(C)C | [6 empty] | 0.9358974
*Oc1ccc(cc1)C(c1ccc(cc1)OC(=O)Sc1ccc(cc1)C(c1ccc(cc1)SC(=O)*)(C)C)(C)C | [6 empty] | 0.9358974
*Oc1ccc(cc1)C(c1ccc(cc1)OC(=O)c1ccc(cc1)NC(=O)c1ccc(cc1)C(=O)*)(C)C | [6 empty] | 0.9358974
*Oc1ccc(cc1)C(c1ccc(cc1)OC(=O)c1ccccc1C=Cc1ccc(cc1)C=Cc1ccccc1C(=O)*)(C)C | [6 empty] | 0.9358974
*Oc1ccc(cc1)C(c1ccc(cc1)Oc1ccc(cc1)C(=O)c1ccc(cc1)P(=O)(c1ccc(cc1)C(=O)c1ccc(cc1)*)c1ccccc1)(C)C | [6 empty] | 0.9358974
*Oc1ccc(cc1)C(c1ccc(cc1)Oc1ccc2c(c1)C(=O)N(C2=O)N1C(=O)c2c(C1=O)cc(cc2)*)(C)C | [6 empty] | 0.9358974
*Oc1ccc(cc1)C(c1ccccc1)c1ccc(cc1)OC(=O)* | [6 empty] | 0.9358974
*Oc1ccc(cc1)C1(CCCCC1)c1ccc(cc1)Oc1nc(*)nc(n1)OC | [6 empty] | 0.9358974
*Oc1ccc(cc1)C1(c2ccc(cc2)Oc2c(F)c(F)c(c(c2F)F)C(=O)c2c(F)c(F)c(c(c2F)F)*)c2ccccc2-c2c1cccc2 |  |  | 2.9 |  |  |  | 0.9358974
*Oc1ccc(cc1)CCNC(=O)c1cccc(c1)C(=O)* | [6 empty] | 0.9358974
*Oc1ccc(cc1)CCNC(=O)c1cccc(c1)C(=O)NCCc1ccc(cc1)OC(=O)c1cccc(c1)C(=O)* | [6 empty] | 0.9358974
*Oc1ccc(cc1)Cc1ccc(cc1)OC(=O)* | [6 empty] | 0.9358974
*Oc1ccc(cc1)NC(=C(C#N)C#N)c1cccc(c1)C(=C(C#N)C#N)Nc1ccc(cc1)Oc1ccc(cc1)NC(=O)c1ccc(cc1)C(=O)Nc1ccc(cc1)* | [6 empty] | 0.9358974
*Oc1ccc(cc1)NC(=O)C=CC(=O)NNC(=O)C=CC(=O)Nc1ccc(cc1)OC(=O)C=CC(=O)NNC(=O)C=CC(=O)* | 1.4e-09 | 714000000 |  |  |  |  | 0.9358974
*Oc1ccc(cc1)NC(=O)C=CC(=O)NNC(=O)C=CC(=O)Nc1ccc(cc1)OC(=O)c1ccccc1C(=O)NNC(=O)c1ccccc1C(=O)* | 8.4e-10 | 1200000000 |  |  |  |  | 0.9358974
*Oc1ccc(cc1)NC(=O)c1cc(cc(c1)C(=O)Nc1ccc(cc1)*)NC(=O)C12CC3CC(C2)CC(C1)C3 | [6 empty] | 0.9358974
*Oc1ccc(cc1)NC(=O)c1cc(cc(c1)S(=O)(=O)c1ccccc1)C(=O)Nc1ccc(cc1)* | [6 empty] | 0.9358974
*Oc1ccc(cc1)NC(=O)c1ccc(cc1)Oc1ccc(cc1)C(=O)Nc1ccc(cc1)* | [6 empty] | 0.9358974
*Oc1ccc(cc1)NC(=O)c1ccc(cc1)c1ccc(cc1)C(=O)Nc1ccc(cc1)Oc1ccc(cc1)C1(C2CC3CC1CC(C2)C3)c1ccc(cc1)* | [6 empty] | 0.9358974
*Oc1ccc(cc1)N[Se]Nc1ccc(cc1)* | 2.2e-14 | 45000000000000 |  |  |  |  | 0.9358974
*Oc1ccc(cc1)Nc1ccc(cc1)C(=O)c1ccc(cc1)Nc1ccc(cc1)* | [6 empty] | 0.9358974
*Oc1ccc(cc1)OC(=O)c1ccc(cc1)C(c1ccc(cc1)C(=O)*)(C)C | [6 empty] | 0.9358974
*Oc1ccc(cc1)OC(=O)c1ccc(cc1)NC(=O)c1ccc(cc1)C(=O)* | [6 empty] | 0.9358974
*Oc1ccc(cc1)OC(=O)c1ccc(cc1)OC(=O)c1ccc(cc1)C(=O)Oc1ccc(cc1)C(=O)* | [6 empty] | 0.9358974
*Oc1ccc(cc1)OC(=O)c1ccc(cc1)[Si](c1ccc(cc1)C(=O)*)(C)C | [6 empty] | 0.9358974
*Oc1ccc(cc1)OC(=O)c1ccccc1C=Cc1ccc(cc1)C=Cc1ccccc1C(=O)* | [6 empty] | 0.9358974
*Oc1ccc(cc1)Oc1ccc(cc1)C(=O)c1ccc(cc1)P(=O)(c1ccc(cc1)C(=O)c1ccc(cc1)*)c1ccccc1 | [6 empty] | 0.9358974
*Oc1ccc(cc1)Oc1ccc(cc1)NC(=C(C#N)C#N)c1ccc(cc1)C(=C(C#N)C#N)Nc1ccc(cc1)* |  |  | 4.21 |  |  |  | 0.9358974
*Oc1ccc(cc1)Oc1ccc(cc1)NC(=O)c1ccc(cc1)Oc1ccc(cc1)Oc1ccc(cc1)C(=O)Nc1ccc(cc1)* | [6 empty] | 0.9358974
*Oc1ccc(cc1)Oc1ccc(cc1)Nc1ccc(cc1)C(=O)c1ccc(cc1)C(=O)c1ccc(cc1)Nc1ccc(cc1)* | [6 empty] | 0.9358974
*Oc1ccc(cc1)Oc1ccc(cc1)OC(=O)c1ccc(cc1)C(C(F)(F)F)(C(F)(F)F)c1ccc(cc1)C(=O)* | [6 empty] | 0.9358974
*Oc1ccc(cc1)Oc1ccc(cc1)OC(=O)c1ccc(cc1)Oc1ccc(cc1)C(=O)* | [6 empty] | 0.9358974
*Oc1ccc(cc1)Oc1ccc(cc1)OC(=O)c1ccccc1c1ccccc1C(=O)* | [6 empty] | 0.9358974
*Oc1ccc(cc1)Oc1ccc(cc1)Oc1ccc(cc1)OC(=O)c1ccc(cc1)Oc1ccc(cc1)C(=O)* | [6 empty] | 0.9358974
*Oc1ccc(cc1)Oc1ccc(cc1)Oc1ccc(cc1)c1ccc(cc1)Oc1ccc(cc1)Oc1ccc(cc1)Oc1ccc(cc1S(=O)(=O)O)C(=O)c1ccc(c(c1)S(=O)(=O)O)* | 0.0079 | 130 |  |  |  |  | 0.9358974
*Oc1ccc(cc1)Oc1cccc(c1)Oc1ccc(cc1)c1ccc(cc1)Oc1cccc(c1)Oc1ccc(cc1)Oc1ccc(cc1S(=O)(=O)O)C(=O)c1ccc(c(c1)S(=O)(=O)O)* | 0.019 | [5 empty] | 0.9487179
*Oc1ccc(cc1)Oc1cccc(c1C(=O)c1ccccc1S(=O)(=O)O)Oc1ccc(cc1)Oc1ccc(cc1)c1ccc(cc1)* | 0.01 | 278 |  |  |  |  | 0.9358974
*Oc1ccc(cc1)S(=O)(=O)c1ccc(cc1)OC(=O)* | [6 empty] | 0.9358974
*Oc1ccc(cc1)S(=O)(=O)c1ccc(cc1)OC(=O)c1ccc(cc1)NC(=O)c1ccc(cc1)C(=O)* | [6 empty] | 0.9358974
*Oc1ccc(cc1)S(=O)(=O)c1ccc(cc1)OC(=O)c1ccccc1C=Cc1ccc(cc1)C=Cc1ccccc1C(=O)* | [6 empty] | 0.9358974
*Oc1ccc(cc1)S(=O)(=O)c1ccc(cc1)Oc1cc(C)c(cc1C(C)C)C(c1ccccc1C(=O)O)c1cc(C(C)C)c(cc1C)* | [6 empty] | 0.9358974
*Oc1ccc(cc1)S(=O)(=O)c1ccc(cc1)Oc1ccc(cc1)C(c1ccccc1C(=O)O[Na])c1ccc(cc1)* | [6 empty] | 0.9358974
*Oc1ccc(cc1)S(=O)(=O)c1ccc(cc1)Oc1ccc(cc1)S(=O)(=O)c1ccc(cc1)c1ccc(cc1)S(=O)(=O)c1ccc(cc1)* | [6 empty] | 0.9487179
*Oc1ccc(cc1)SC(=O)Oc1ccc(cc1)C(c1ccc(cc1)OC(=O)Sc1ccc(cc1)*)(C)C | [6 empty] | 0.9358974
*Oc1ccc(cc1)SC(=O)Sc1ccc(cc1)* | [6 empty] | 0.9358974
*Oc1ccc(cc1)SCCOC(=O)Nc1ccc(cc1)Cc1ccc(cc1)NC(=O)OCCSc1ccc(cc1)* | [6 empty] | 0.9358974
*Oc1ccc(cc1)Sc1ccc(cc1)OC(=O)* | [6 empty] | 0.9358974
*Oc1ccc(cc1)Sc1cccc(c1)C(=O)* | [6 empty] | 0.9358974
*Oc1ccc(cc1)c1ccc(cc1)OC(=O)CCCCCCC(=O)* | [6 empty] | 0.9358974
*Oc1ccc(cc1)c1ccc(cc1)OC(=O)c1ccc(cc1)c1ccc(cc1)C(=O)* | [6 empty] | 0.9358974
*Oc1ccc(cc1)c1ccc(cc1)Oc1ccc(cc1)C(=O)c1ccc(cc1)C(=O)c1ccc(cc1)* | [6 empty] | 0.9358974
*Oc1ccc(cc1C(F)(F)F)OC(=O)c1ccc(cc1)C(=O)* | [6 empty] | 0.9358974
*Oc1ccc(cc1C)C(c1ccc(c(c1)C)OC(=O)c1ccccc1C=Cc1ccc(cc1)C=Cc1ccccc1C(=O)*)(C)C | [6 empty] | 0.9358974
*Oc1ccc(cc1C)OC(=O)c1ccc(cc1)OCCCCOc1ccc(cc1)C(=O)* | [6 empty] | 0.9358974
*Oc1ccc(cc1C)Oc1ccc(cc1)C(=O)Nc1ccc(cc1)Cc1ccc(cc1)NC(=O)c1ccc(cc1)* | [6 empty] | 0.9358974
*Oc1ccc(cc1C)Oc1ccc(cc1)C(=O)Nc1ccc(cc1)Oc1ccc(cc1)NC(=O)c1ccc(cc1)* | [6 empty] | 0.9358974
*Oc1ccc(cc1CCCCCC)C(=O)* | [6 empty] | 0.9358974
*Oc1ccc(cc1c1ccccc1)c1ccc(cc1)C(=O)* | [6 empty] | 0.9358974
*Oc1ccc2c(c1)cc(cc2)OC(=O)c1ccccc1C=Cc1ccc(cc1)C=Cc1ccccc1C(=O)* | [6 empty] | 0.9358974
*Oc1ccc2c(c1)ccc(c2)C(=O)OCCOC(=O)c1ccc2c(c1)ccc(c2)Oc1nc(*)nc(n1)N1CCN(CC1)C | [6 empty] | 0.9358974
*Oc1ccc2c(c1)ccc(c2)C(=O)Oc1ccc(cc1)C(c1ccc(cc1)OC(=O)c1ccc2c(c1)ccc(c2)Oc1nc(*)nc(n1)N1CCN(CC1)C)(C)C | [6 empty] | 0.9358974
*Oc1ccc2c(c1)ccc(c2)C(=O)Oc1cccc(c1)OC(=O)c1ccc2c(c1)ccc(c2)Oc1nc(*)nc(n1)N1CCN(CC1)C | [6 empty] | 0.9358974
*Oc1ccc2c(c1)ccc(c2)C(=O)Oc1cccc2c1C(=O)c1c(C2=O)cccc1OC(=O)c1ccc2c(c1)ccc(c2)Oc1nc(*)nc(n1)N1CCN(CC1)C | [6 empty] | 0.9358974
*Oc1ccc2c(c1)ccc(c2)OC(=O)c1ccc(cc1)NC(=O)c1ccc(cc1)C(=O)* | [6 empty] | 0.9358974
*Oc1ccc2c(c1)nc1-c3c(C(=O)n21)cc1-c2n(C(=O)c1c3)c1c(n2)ccc(c1)* | [6 empty] | 0.9358974
*Oc1ccc2c(c1)nc1-c3c(C(=O)n21)ccc(c3)Oc1ccc2-c3n(C(=O)c2c1)c1c(n3)ccc(c1)* | [6 empty] | 0.9358974
*Oc1ccc2c(c1)nc1-c3c(C(=O)n21)ccc(c3)c1ccc2-c3n(C(=O)c2c1)c1c(n3)ccc(c1)* | [6 empty] | 0.9358974
*Oc1ccc2c(c1c1ccccc1)ccc(c2)C(=O)* | [6 empty] | 0.9358974
*Oc1cccc(c1)NC(=O)c1ccc(cc1)C(=O)Nc1ccc(cc1)* | [6 empty] | 0.9358974
*Oc1cccc(c1)OC(=O)c1ccc(cc1)C(c1ccc(cc1)C(=O)*)(C)C | [6 empty] | 0.9358974
*Oc1cccc(c1)OC(=O)c1ccc(cc1)NC(=O)c1ccc(cc1)C(=O)* | [6 empty] | 0.9358974
*Oc1cccc(c1)OC(=O)c1ccc(cc1)[Si](c1ccc(cc1)C(=O)*)(C)C | [6 empty] | 0.9358974
*Oc1cccc(c1)OC(=O)c1ccccc1C=Cc1ccc(cc1)C=Cc1ccccc1C(=O)* | [6 empty] | 0.9358974
*Oc1cccc(c1)Oc1ccc(cc1)C(=O)c1ccc(cc1)P(=O)(c1ccc(cc1)C(=O)c1ccc(cc1)*)c1ccccc1 | [6 empty] | 0.9358974
*Oc1cccc(c1)Oc1ccc(cc1)NC(=O)c1ccc(cc1)Oc1cccc(c1)Oc1ccc(cc1)C(=O)Nc1ccc(cc1)* | [6 empty] | 0.9358974
*Oc1cccc(c1)Oc1cccc(c1C(=O)c1ccccc1S(=O)(=O)O)Oc1cccc(c1)Oc1ccc(cc1)c1ccc(cc1)* | 0.01725 | 350 |  |  |  |  | 0.9358974
*Oc1cccc(c1)S(=O)(=O)c1ccc(cc1)* | [6 empty] | 0.9487179
*Oc1cccc(c1C#N)Oc1ccc(cc1)C(=O)Nc1ccc(cc1)Cc1ccc(cc1)NC(=O)c1ccc(cc1)* | [6 empty] | 0.9358974
*Oc1cccc(c1C#N)Oc1ccc(cc1)C(=O)Nc1ccc(cc1)Oc1ccc(cc1)NC(=O)c1ccc(cc1)* | [6 empty] | 0.9358974
*Oc1cccc(c1C#N)Oc1ccc(cc1)C(=O)Nc1ccc(cc1)S(=O)(=O)c1ccc(cc1)NC(=O)c1ccc(cc1)* | [6 empty] | 0.9358974
*Oc1cccc(c1C#N)Oc1ccc(cc1)C(=O)Nc1cccc(c1)NC(=O)c1ccc(cc1)* | [6 empty] | 0.9358974
*Oc1cccc2c1cc(cc2)OC(=O)c1ccccc1C=Cc1ccc(cc1)C=Cc1ccccc1C(=O)* | [6 empty] | 0.9358974
*Oc1cccc2c1cc(cc2)Oc1ccc(cc1)NC(=O)c1ccc(cc1)Oc1ccc(cc1)C(=O)Nc1ccc(cc1)* | [6 empty] | 0.9358974
*Oc1cccc2c1cc(cc2)Oc1ccc(cc1)NC(=O)c1ccc(cc1)Oc1ccc(cc1)Oc1ccc(cc1)C(=O)Nc1ccc(cc1)* | [6 empty] | 0.9358974
*Oc1cccc2c1cc(cc2)Oc1ccc(cc1)NC(=O)c1ccc(cc1)S(=O)(=O)c1ccc(cc1)C(=O)Nc1ccc(cc1)* | [6 empty] | 0.9358974
*Oc1cccc2c1cccc2OC(=O)c1ccc(cc1)Oc1ccc(cc1)C(=O)* | [6 empty] | 0.9358974
*Oc1cccc2c1cccc2OC(=O)c1ccccc1C=Cc1ccc(cc1)C=Cc1ccccc1C(=O)* | [6 empty] | 0.9358974
*Oc1ccccc1OC(=O)c1ccccc1C=Cc1ccc(cc1)C=Cc1ccccc1C(=O)* | [6 empty] | 0.9358974
*Oc1nc(Oc2ccc(cc2)C(=O)c2ccc(cc2)*)nc(n1)O* | [6 empty] | 0.9358974
*Oc1nc(Oc2ccc(cc2)C(C(F)(F)F)(c2ccc(cc2)*)c2ccccc2)nc(n1)O* | [6 empty] | 0.9358974
*SC1CCCCC1* | [6 empty] | 0.9358974
*SCC(=O)NN=Cc1ccc(c(c1)OC)OCCCCCCCCCCOc1ccc(cc1OC)C=NNC(=O)CSc1nnc(s1)* | [6 empty] | 0.9358974
*SCC(=O)NN=Cc1ccc(cc1)OCCCCCCCCCCOc1ccc(cc1)C=NNC(=O)CSc1nnc(s1)* | [6 empty] | 0.9358974
*SCC(C*)(C)C | [6 empty] | 0.9358974
*Sc1ccc(cc1)C(=O)CNCCCCCCCCNCC(=O)c1ccc(cc1)* | 4.5e-12 | 220000000000 |  |  |  |  | 0.9358974
*Sc1ccc(cc1)Cc1ccc(cc1)SC(=O)* | [6 empty] | 0.9358974
*Sc1ccc(cc1)Sc1ccc(cc1)Sc1ccc2c(c1)Sc1c(S2)cc(cc1)* | [6 empty] | 0.9358974
*Sc1cccc(c1)Sc1ccc(cc1)Sc1ccc(cc1)* | [6 empty] | 0.9358974
*[Se]Nc1ccc(cc1)N* | 2.53e-14 | [5 empty] | 0.9487179
*[Se]Nc1cccc2c1C(=O)c1cccc(c1C2=O)N* | 2e-14 | 50000000000000 |  |  |  |  | 0.9358974
*[Se]Nc1cccc2c1cccc2N* | 9.9e-13 | 3060000000000 |  |  |  |  | 0.9358974
*[Se]c1c(Cl)c(Cl)c(c(c1Cl)Cl)* | 1.5e-11 | 67000000000 |  |  |  |  | 0.9358974
*c1cc(Br)c(c(c1)Br)OC(=O)c1ccc(cc1)C(=O)Oc1c(Br)cc(cc1Br)C1(*)OC(=O)c2c1cccc2 | [6 empty] | 0.9358974
*c1cc(C=Nc2cc(C)nc3c2cccc3)c(c(c1)*)O | 8e-09 | 120000000 |  |  |  |  | 0.9358974
*c1cc(Oc2ccc(cc2)[N+](=O)[O-])cc(c1)c1[nH]c2c(n1)cc(cc2)c1ccc2c(c1)[nH]c(n2)* | [6 empty] | 0.9358974
*c1cc(c2ccccc2)c(c(c1)c1ccccc1)Oc1c(cc(cc1c1ccccc1)N1C(=O)c2ccc3c4c2c(C1=O)ccc4C(=O)N(C3=O)*)c1ccccc1 | [6 empty] | 0.9358974
*c1cc(c2ccccc2)c(c(c1)c1ccccc1)Oc1c(cc(cc1c1ccccc1)n1c(=O)c2c(c1=O)cc1c(c2)c(=O)n(c1=O)*)c1ccccc1 | [6 empty] | 0.9358974
*c1cc(cc(c1O)*)/C=N/c1ccc2c(c1)c1cc(ccc1n2CCCC)/N=C/c1cc(c(c(c1)*)O)* | 1.5e-11 | 67000000000 |  |  |  |  | 0.9358974
*c1cc(cc(c1O)*)/C=N/c1ccc2c(c1)c1cc(ccc1n2CCCCCC)/N=C/c1cc(c(c(c1)*)O)* | 1.5e-11 | 67000000000 |  |  |  |  | 0.9358974
*c1cc(cc(c1O)*)/C=N/c1ccc2c(c1)c1cc(ccc1n2CCCCCCCCCCCC)/N=C/c1cc(c(c(c1)*)O)* | 3e-11 | 30000000000 |  |  |  |  | 0.9358974
*c1ccc(c(c1)C(F)(F)F)Oc1ccc(cc1)c1nc([nH]c1c1ccc(cc1)Oc1ccc(cc1C(F)(F)F)n1c(=O)c2c(c1=O)cc1c(c2)c(=O)n(c1=O)*)c1ccc(cc1)C(F)(F)F |  |  | 2.76 |  |  |  | 0.9358974
*c1ccc(c(c1)C(F)(F)F)c1ccc(cc1C(F)(F)F)N1C(=O)c2c(C1=O)cc(cc2)c1cccc2c1C(=O)N(C2=O)* | [6 empty] | 0.9358974
*c1ccc(c(c1)C)Oc1ccc(cc1)S(=O)(=O)c1ccc(cc1)Oc1ccc(cc1C)C1(*)OC(=O)c2c1cccc2 | [6 empty] | 0.9358974
*c1ccc(c(c1)C)c1ccc(cc1C)n1c(=O)c2c(c1=O)c(c1c(c2)c(=O)n(c1=O)*)C(F)(F)F | [6 empty] | 0.9358974
*c1ccc(c(c1)C)c1ccc(cc1C)n1c(=O)c2c(c1=O)c(c1c(c2C(F)(F)F)c(=O)n(c1=O)*)C(F)(F)F | [6 empty] | 0.9358974
*c1ccc(c(c1)Cl)OCCCC[Si](O[Si](O[Si](O[Si](CCCCOc1ccc(cc1Cl)N1C(=O)c2c(C1=O)cc(cc2)c1ccc2c(c1)C(=O)N(C2=O)*)(C)C)(C)C)(C)C)(C)C | [6 empty] | 0.9358974
*c1ccc(c(c1)F)OCCCC[Si](O[Si](O[Si](O[Si](CCCCOc1ccc(cc1F)N1C(=O)c2c(C1=O)cc(cc2)c1ccc2c(c1)C(=O)N(C2=O)*)(C)C)(C)C)(C)C)(C)C | [6 empty] | 0.9358974
*c1ccc(c(c1)F)OCCCC[Si](O[Si](O[Si](O[Si](CCCCOc1ccc(cc1F)n1c(=O)c2c(c1=O)cc1c(c2)c(=O)n(c1=O)*)(C)C)(C)C)(C)C)(C)C | [6 empty] | 0.9358974
*c1ccc(cc1)C(=O)NCCCCCCNC(=O)c1ccc(cc1)S(=O)(=O)* | [6 empty] | 0.9358974
*c1ccc(cc1)C(=O)Nc1ccc(cc1)NC(=O)c1ccc(cc1)n1c(=O)c2c(c1=O)sc1c(s2)c(=O)n(c1=O)* | 1.57e-12 | 637000000000 |  |  |  |  | 0.9487179
*c1ccc(cc1)C(=O)Nc1ccc(cc1)S(=O)(=O)c1ccc(cc1)NC(=O)c1ccc(cc1)n1c(=O)c2c(c1=O)sc1c(s2)c(=O)n(c1=O)* | 1.18e-13 | 8470000000000 | 4.3 |  |  |  | 0.9358974
*c1ccc(cc1)C(=O)Nc1ccc(cc1)c1ccc(cc1)NC(=O)c1ccc(cc1)n1c(=O)c2c(c1=O)sc1c(s2)c(=O)n(c1=O)* | 1.21e-12 | 826000000000 |  |  |  |  | 0.9487179
*c1ccc(cc1)C(=O)OCCCCCCCCCCOc1ccc(cc1)C=C1CCC(=Cc2ccc(cc2)OCCCCCCCCCCOC(=O)c2ccc(cc2)c2nnc(o2)*)C1=O | [6 empty] | 0.9358974
*c1ccc(cc1)C(=O)OCCCCCCCCCCOc1ccc(cc1)C=C1CCCCC(=Cc2ccc(cc2)OCCCCCCCCCCOC(=O)c2ccc(cc2)c2nnc(o2)*)C1=O | [6 empty] | 0.9358974
*c1ccc(cc1)C(=O)OCCCCCCCCOc1ccc(cc1)C=C1CCC(=Cc2ccc(cc2)OCCCCCCCCOC(=O)c2ccc(cc2)c2nnc(o2)*)C1=O | [6 empty] | 0.9358974
*c1ccc(cc1)C(=O)OCCCCCCCCOc1ccc(cc1)C=C1CCCC(=Cc2ccc(cc2)OCCCCCCCCOC(=O)c2ccc(cc2)c2nnc(o2)*)C1=O | [6 empty] | 0.9358974
*c1ccc(cc1)C(=O)OCCCCCCCCOc1ccc(cc1)C=C1CCCCC(=Cc2ccc(cc2)OCCCCCCCCOC(=O)c2ccc(cc2)c2nnc(o2)*)C1=O | [6 empty] | 0.9358974
*c1ccc(cc1)C(=O)OCCCCCCOc1ccc(cc1)C=C1CCCC(=Cc2ccc(cc2)OCCCCCCOC(=O)c2ccc(cc2)c2nnc(o2)*)C1=O | [6 empty] | 0.9358974
*c1ccc(cc1)C(=O)OCCCCCCOc1ccc(cc1)C=C1CCCCC(=Cc2ccc(cc2)OCCCCCCOC(=O)c2ccc(cc2)c2nnc(o2)*)C1=O | [6 empty] | 0.9358974
*c1ccc(cc1)C(C(F)(F)F)(C(F)(F)F)c1ccc(cc1)n1c(=O)c2c(c1=O)cc1c(c2)c(=O)n(c1=O)* | [6 empty] | 0.9358974
*c1ccc(cc1)C(c1ccccc1)c1ccc(cc1)N1C(=O)c2c(C1=O)cc(cc2)Oc1ccc2c(c1)C(=O)N(C2=O)* | [6 empty] | 0.9358974
*c1ccc(cc1)C(c1ccccc1)c1ccc(cc1)N1C(=O)c2c(C1=O)cc(cc2)S(=O)(=O)c1ccc2c(c1)C(=O)N(C2=O)* | [6 empty] | 0.9358974
*c1ccc(cc1)C(c1ccccc1)c1ccc(cc1)N1C(=O)c2c(C1=O)cc(cc2)c1ccc2c(c1)C(=O)N(C2=O)* | [6 empty] | 0.9358974
*c1ccc(cc1)C(c1ccccc1)c1ccc(cc1)n1c(=O)c2c(c1=O)cc1c(c2)c(=O)n(c1=O)* | [6 empty] | 0.9358974
*c1ccc(cc1)C1(c2ccc(cc2)c2nc3ccc(cc3c(c2)c2ccccc2)C2(c3ccc4c(c3)c(cc(n4)*)c3ccccc3)c3ccccc3-c3c2cccc3)c2ccccc2-c2c1cccc2 | [6 empty] | 0.9358974
*c1ccc(cc1)C1(c2ccc(cc2)c2nc3ccc(cc3c(c2)c2ccccc2)C2(c3ccc4c(c3)c(cc(n4)*)c3ccccc3)c3ccccc3-c3c2cccc3)c2ccccc2C(=O)c2c1cccc2 | [6 empty] | 0.9358974
*c1ccc(cc1)C1(c2ccc(cc2)c2nc3ccc(cc3c(c2)c2ccccc2)C2(c3ccc4c(c3)c(cc(n4)*)c3ccccc3)c3ccccc3C(=O)c3c2cccc3)c2ccccc2-c2c1cccc2 | [6 empty] | 0.9358974
*c1ccc(cc1)C1(c2ccc(cc2)c2nc3ccc(cc3c(c2)c2ccccc2)C2(c3ccc4c(c3)c(cc(n4)*)c3ccccc3)c3ccccc3C(=O)c3c2cccc3)c2ccccc2C(=O)c2c1cccc2 | [6 empty] | 0.9358974
*c1ccc(cc1)C1(c2ccc(cc2)c2nc3ccc(cc3c(c2)c2ccccc2)Oc2ccc3c(c2)c(cc(n3)*)c2ccccc2)c2ccccc2-c2c1cccc2 | [6 empty] | 0.9358974
*c1ccc(cc1)C1(c2ccc(cc2)c2nc3ccc(cc3c(c2)c2ccccc2)Oc2ccc3c(c2)c(cc(n3)*)c2ccccc2)c2ccccc2C(=O)c2c1cccc2 | [6 empty] | 0.9358974
*c1ccc(cc1)C1(c2ccc(cc2)c2nc3ccc(cc3c(c2)c2ccccc2)c2ccc3c(c2)c(cc(n3)*)c2ccccc2)c2ccccc2-c2c1cccc2 | [6 empty] | 0.9358974
*c1ccc(cc1)C1(c2ccc(cc2)c2nc3ccc(cc3c(c2)c2ccccc2)c2ccc3c(c2)c(cc(n3)*)c2ccccc2)c2ccccc2C(=O)c2c1cccc2 | [6 empty] | 0.9358974
*c1ccc(cc1)C=Cc1ccc(cc1)N1C(=O)c2c(C1=O)cc(cc2)Oc1ccc2c(c1)C(=O)N(C2=O)* | [6 empty] | 0.9358974
*c1ccc(cc1)C=Cc1ccc(cc1)N1C(=O)c2c(C1=O)cc(cc2)S(=O)(=O)c1ccc2c(c1)C(=O)N(C2=O)* | [6 empty] | 0.9358974
*c1ccc(cc1)C=Cc1ccc(cc1)N1C(=O)c2c(C1=O)cc(cc2)c1ccc2c(c1)C(=O)N(C2=O)* | [6 empty] | 0.9358974
*c1ccc(cc1)CCc1ccc(cc1)N1C(=O)c2c(C1=O)cc(cc2)c1ccc2c(c1)C(=O)N(C2=O)* | [6 empty] | 0.9358974
*c1ccc(cc1)N1CN(CN(C1)c1ccc(cc1)*)c1ccc(cc1)n1c(=O)c2c(c1=O)cc1c(c2)c(=O)n(c1=O)* | [6 empty] | 0.9358974
*c1ccc(cc1)N[Se]Nc1ccc(cc1)S(=O)(=O)* | 1.1e-14 | 91000000000000 |  |  |  |  | 0.9358974
*c1ccc(cc1)OC(=O)c1ccc(cc1)C(=O)Oc1ccc(cc1)N1C(=O)CCC21CCC(=O)N2* | [6 empty] | 0.9358974
*c1ccc(cc1)OC(=O)c1ccc(cc1)Oc1ccc(cc1)C(=O)Oc1ccc(cc1)N1C(=O)CCC21CCC(=O)N2* | [6 empty] | 0.9358974
*c1ccc(cc1)OC(=O)c1ccc(cc1)c1ccc(cc1)C(=O)Oc1ccc(cc1)C1(*)OC(=O)c2c1cccc2 | [6 empty] | 0.9358974
*c1ccc(cc1)OC(=O)c1cccc(c1)C(=O)Oc1ccc(cc1)N1C(=O)CCC21CCC(=O)N2* | [6 empty] | 0.9358974
*c1ccc(cc1)OC(=O)c1ccccc1C=Cc1ccc(cc1)C=Cc1ccccc1C(=O)Oc1ccc(cc1)C1(*)OC(=O)c2c1cccc2 | [6 empty] | 0.9358974
*c1ccc(cc1)OC(=O)c1ccccc1c1ccccc1C(=O)Oc1ccc(cc1)N1C(=O)CCC21CCC(=O)N2* | [6 empty] | 0.9358974
*c1ccc(cc1)OCCCCCCCCCCCOC(=O)c1cccc(c1)C(=O)OCCCCCCCCCCCOc1cccc(c1)c1nnc(s1)* | [6 empty] | 0.9358974
*c1ccc(cc1)OCCCCCCCCOc1ccc(cc1)N1C(=O)c2c(C1=O)cc(cc2)c1ccc2c(c1)C(=O)N(C2=O)* | [6 empty] | 0.9358974
*c1ccc(cc1)OCCCCOc1ccc(cc1)N1C(=O)c2c(C1=O)cc(cc2)c1ccc2c(c1)C(=O)N(C2=O)* | [6 empty] | 0.9358974
*c1ccc(cc1)OCCCC[Si](O[Si](O[Si](O[Si](CCCCOc1ccc(cc1)n1c(=O)c2c(c1=O)cc1c(c2)c(=O)n(c1=O)*)(C)C)(C)C)(C)C)(C)C | [6 empty] | 0.9358974
*c1ccc(cc1)Oc1ccc(cc1)C(=O)c1ccc(cc1)Oc1ccc(cc1)C1(*)c2ccccc2C(=O)N1C | [6 empty] | 0.9358974
*c1ccc(cc1)Oc1ccc(cc1)C(=O)c1cccc(c1)C(=O)c1ccc(cc1)Oc1ccc(cc1)N1C(=O)c2c(C1=O)cc(cc2)Oc1ccc(cc1)Sc1ccc(cc1)Oc1ccc2c(c1)C(=O)N(C2=O)* | [6 empty] | 0.9358974
*c1ccc(cc1)Oc1ccc(cc1)C(=O)c1cccc(c1)C(=O)c1ccc(cc1)Oc1ccc(cc1)N1C(=O)c2c(C1=O)cc(cc2)Oc1ccc2c(c1)C(=O)N(C2=O)* | [6 empty] | 0.9358974
*c1ccc(cc1)Oc1ccc(cc1)C(C(F)(F)F)(C(F)(F)F)c1ccc(cc1)Oc1ccc(cc1)N1C(=O)c2ccc3c4c2c(C1=O)ccc4C(=O)N(C3=O)* | [6 empty] | 0.9358974
*c1ccc(cc1)Oc1ccc(cc1)C(C(F)(F)F)(C(F)(F)F)c1ccc(cc1)Oc1ccc(cc1)c1nc(nnc1*)c1ccccn1 | [6 empty] | 0.9358974
*c1ccc(cc1)Oc1ccc(cc1)C(c1ccc(cc1)Oc1ccc(cc1)c1nc(nnc1*)c1ccccn1)(C)C | [6 empty] | 0.9358974
*c1ccc(cc1)Oc1ccc(cc1)C(c1ccccc1)(c1ccc(cc1)Oc1ccc(cc1)c1nc(nnc1*)c1ccccn1)C | [6 empty] | 0.9358974
*c1ccc(cc1)Oc1ccc(cc1)C1(c2ccc(cc2)Oc2ccc(cc2)c2nc(nnc2*)c2ccccn2)c2ccccc2-c2c1cccc2 | [6 empty] | 0.9358974
*c1ccc(cc1)Oc1ccc(cc1)Oc1ccc(cc1)Oc1ccc(cc1)N1C(=O)c2c(C1=O)cc(cc2)c1ccc2c(c1)C(=O)N(C2=O)* | [6 empty] | 0.9358974
*c1ccc(cc1)Oc1ccc(cc1)Oc1ccc(cc1)Oc1ccc(cc1)Oc1ccc(cc1)N1C(=O)c2c(C1=O)cc(cc2)c1cccc2c1C(=O)N(C2=O)* | [6 empty] | 0.9358974
*c1ccc(cc1)Oc1ccc(cc1)S(=O)(=O)c1ccc(cc1)Oc1ccc(cc1)c1c2C(=O)N(C(=O)c2c(c2c1cccc2)*)c1cccc(c1)P(=O)(O)O | 3.085e-05 | 32500 |  |  |  |  | 0.9358974
*c1ccc(cc1)Oc1ccc(cc1)c1[nH]c2c(n1)ccc(c2)S(=O)(=O)c1ccc2c(c1)[nH]c(n2)* | 1.9e-06 | 530000 |  |  |  |  | 0.9358974
*c1ccc(cc1)Oc1ccc(cc1)c1c(nc2c(c1c1ccccc1)cc(cc2)Oc1ccc2c(c1)c(c1ccccc1)c(c(n2)c1ccccc1)*)c1ccccc1 | [6 empty] | 0.9358974
*c1ccc(cc1)Oc1ccc(cc1)c1ccc(cc1)Oc1ccc(cc1)N1C(=O)c2c(C1=O)cc(cc2)c1ccc2c(c1)C(=O)N(C2=O)* | [6 empty] | 0.9358974
*c1ccc(cc1)Oc1ccc(cc1)c1csc(n1)N=Cc1ccc(cc1)OCCCCCCCCOc1ccc(cc1)C=Nc1scc(n1)* | [6 empty] | 0.9358974
*c1ccc(cc1)Oc1ccc(cc1)c1csc(n1)N=Cc1ccc(cc1)OCCCCCCOc1ccc(cc1)C=Nc1scc(n1)* | [6 empty] | 0.9358974
*c1ccc(cc1)Oc1ccc(cc1)c1nc2c(n1c1cccc(c1)S(=O)(=O)O)cc(cc2)S(=O)(=O)c1ccc2c(c1)n(c(n2)*)c1cccc(c1)S(=O)(=O)O | 0.00036 | 2800 |  |  |  |  | 0.9358974
*c1ccc(cc1)Oc1ccc(cc1)c1nc2ccc(cc2c(c1)c1ccccc1)C1(c2ccc3c(c2)c(cc(n3)*)c2ccccc2)c2ccccc2-c2c1cccc2 | [6 empty] | 0.9358974
*c1ccc(cc1)Oc1ccc(cc1)c1nc2ccc(cc2nc1c1ccccc1)c1ccc2c(c1)nc(c(n2)*)c1ccccc1 | [6 empty] | 0.9358974
*c1ccc(cc1)Oc1ccc(cc1S(=O)(=O)O)C(C(F)(F)F)(C(F)(F)F)c1ccc(c(c1)S(=O)(=O)O)Oc1ccc(cc1)N1C(=O)c2ccc3c4c2c(C1=O)ccc4C(=O)N(C3=O)* | [6 empty] | 0.9358974
*c1ccc(cc1)Oc1cccc2c1cccc2NC(=O)c1ccc(cc1)C(C(F)(F)F)(C(F)(F)F)c1ccc(cc1)C(=O)Nc1cccc2c1cccc2Oc1ccc(cc1)c1nnc(o1)* |  |  | 3.9 |  |  |  | 0.9358974
*c1ccc(cc1)Sc1ccc(cc1)N1C(=O)c2c(C1=O)cc(cc2)c1ccc2c(c1)C(=O)N(C2=O)* | [6 empty] | 0.9358974
*c1ccc(cc1)Sc1ccc(cc1)Sc1ccc(cc1)Sc1ccc(cc1)S(=O)* | [6 empty] | 0.9358974
*c1ccc(cc1)Sc1cccc(c1)Sc1ccc(cc1)S(=O)* | [6 empty] | 0.9358974
*c1ccc(cc1)[Si](c1ccccc1)(c1ccccc1)c1ccc(cc1)c1nnc(o1)c1ccc(o1)c1nnc(o1)* | [6 empty] | 0.9358974
*c1ccc(cc1)c1[nH]c2c(n1)cc1c(c2)[nH]c(n1)* | 5.6e-13 | 1800000000000 |  |  |  |  | 0.9358974
*c1ccc(cc1)c1c(nc2c(c1c1ccccc1)cc(cc2)Oc1ccc2c(c1)c(c1ccccc1)c(c(n2)c1ccccc1)*)c1ccccc1 | [6 empty] | 0.9358974
*c1ccc(cc1)c1ccc(cc1)N1C(=O)c2c(C1=O)ccc(c2)Oc1ccc2c(c1)C(=O)N(C2=O)* | [6 empty] | 0.9358974
*c1ccc(cc1)c1ccc(cc1)c1nc2ccc(cc2c(c1)c1ccccc1)C1(c2ccc3c(c2)c(cc(n3)*)c2ccccc2)c2ccccc2-c2c1cccc2 | [6 empty] | 0.9358974
*c1ccc(cc1)c1ccc(cc1)c1nc2ccc(cc2c(c1)c1ccccc1)C1(c2ccc3c(c2)c(cc(n3)*)c2ccccc2)c2ccccc2C(=O)c2c1cccc2 | [6 empty] | 0.9358974
*c1ccc(cc1)c1nnc(o1)c1cccc(c1)c1nnc(o1)* | [6 empty] | 0.9358974
*c1ccc2c(-c3nc4c(n3C2=O)ccc(c4)Oc2ccc3c(c2)n2C(=O)c4c(-c2n3)ccc(c4)C(C(F)(F)F)(C(F)(F)F)*)c1 | [6 empty] | 0.9358974
*c1ccc2c(-c3nc4c(n3C2=O)ccc(c4)Oc2ccc3c(c2)nc2-c4c(C(=O)n32)cc(cc4)C(C(F)(F)F)(C(F)(F)F)*)c1 | [6 empty] | 0.9358974
*c1ccc2c(-c3nc4c(n3C2=O)ccc(c4)c2ccc3c(c2)n2C(=O)c4c(-c2n3)ccc(c4)C(=O)*)c1 | 5.13e-16 | 1000000000000000 | 3.2 |  | 0.01 |  | 0.9358974
*c1ccc2c(-c3nc4c(n3C2=O)ccc(c4)c2ccc3c(c2)n2C(=O)c4c(-c2n3)ccc(c4)C(C(F)(F)F)(C(F)(F)F)*)c1 | [6 empty] | 0.9358974
*c1ccc2c(c1)C(=O)N(C2=O)C1CC(C)(CN2C(=O)c3c(C2=O)cc(cc3)C(=O)*)CC(C1)(C)C | [6 empty] | 0.9358974
*c1ccc2c(c1)C(=O)N(C2=O)c1c(C)cc(c(c1C)N1C(=O)c2c(C1=O)cc(cc2)C(=O)Nc1c(C)cc(c(c1C)NC(=O)*)C)C |  |  | 3.27 |  |  |  | 0.9358974
*c1ccc2c(c1)C(=O)N(C2=O)c1c(C)cc(cc1C(C)C)C(C(F)(F)F)(c1cc(C)c(c(c1)C(C)C)N1C(=O)c2c(C1=O)cc(cc2)C(C(F)(F)F)(C(F)(F)F)*)c1ccccc1 | [6 empty] | 0.9358974
*c1ccc2c(c1)C(=O)N(C2=O)c1c(C)cc(cc1C(C)C)C1(c2cc(C)c(c(c2)C(C)C)N2C(=O)c3c(C2=O)cc(cc3)C(C(F)(F)F)(C(F)(F)F)*)c2ccccc2-c2c1cccc2 | [6 empty] | 0.9358974
*c1ccc2c(c1)C(=O)N(C2=O)c1c(C)cc(cc1C(C)C)Cc1cc(C)c(c(c1)C(C)C)N1C(=O)c2c(C1=O)cc(cc2)C(C(F)(F)F)(C(F)(F)F)* | [6 empty] | 0.9358974
*c1ccc2c(c1)C(=O)N(C2=O)c1c(C)cc(cc1C)C1(c2cc(C)c(c(c2)C)N2C(=O)c3c(C2=O)cc(cc3)C(C(F)(F)F)(C(F)(F)F)*)c2ccccc2-c2c1cccc2 | [6 empty] | 0.9358974
*c1ccc2c(c1)C(=O)N(C2=O)c1c(C)cc(cc1C)Cc1cc(C)c(c(c1)C)N1C(=O)c2c(C1=O)cc(cc2)C(=O)* |  |  | 3.35 |  |  |  | 0.9358974
*c1ccc2c(c1)C(=O)N(C2=O)c1c(cc(cc1C(C)C)Cc1cc(C(C)C)c(c(c1)C(C)C)N1C(=O)c2c(C1=O)cc(cc2)C(=O)*)C(C)C |  |  | 3.08 |  |  |  | 0.9358974
*c1ccc2c(c1)C(=O)N(C2=O)c1cc(c(cc1O)O)N1C(=O)c2c(C1=O)cc(cc2)C(=O)* | [6 empty] | 0.9358974
*c1ccc2c(c1)C(=O)N(C2=O)c1cc(c(cc1O)O)N1C(=O)c2c(C1=O)cc(cc2)C(C(F)(F)F)(C(F)(F)F)* | [6 empty] | 0.9358974
*c1ccc2c(c1)C(=O)N(C2=O)c1cc(cc(c1)N1C(=O)c2c(C1=O)ccc(c2)C(C(F)(F)F)(C(F)(F)F)*)C(=O)OCCC(C(C(C(C(C(F)(F)F)(F)F)(F)F)(F)F)(F)F)(F)F | [6 empty] | 0.9358974
*c1ccc2c(c1)C(=O)N(C2=O)c1ccc(c(c1)C(F)(F)F)Oc1ccc(cc1)c1[nH]c(nc1c1ccc(cc1)Oc1ccc(cc1C(F)(F)F)N1C(=O)c2c(C1=O)cc(cc2)C(=O)*)c1ccc(cc1)C(F)(F)F |  |  | 2.68 |  |  |  | 0.9358974
*c1ccc2c(c1)C(=O)N(C2=O)c1ccc(c(c1)C(F)(F)F)Oc1ccc(cc1)c1[nH]c(nc1c1ccc(cc1)Oc1ccc(cc1C(F)(F)F)N1C(=O)c2c(C1=O)cc(cc2)C(C(F)(F)F)(C(F)(F)F)*)c1ccc(cc1)C(F)(F)F |  |  | 2.6 |  |  |  | 0.9358974
*c1ccc2c(c1)C(=O)N(C2=O)c1ccc(c(c1)C)c1ccc(cc1C)N1C(=O)c2c(C1=O)cc(cc2)C(=O)* | [6 empty] | 0.9358974
*c1ccc2c(c1)C(=O)N(C2=O)c1ccc(cc1)C(c1ccccc1)c1ccc(cc1)N1C(=O)c2c(C1=O)cc(cc2)C(=O)* | [6 empty] | 0.9358974
*c1ccc2c(c1)C(=O)N(C2=O)c1ccc(cc1)Oc1c(C)cc(cc1C)C(c1cccc2c1cccc2)c1cc(C)c(c(c1)C)Oc1ccc(cc1)N1C(=O)c2c(C1=O)cc(cc2)C(=O)* | [6 empty] | 0.9358974
*c1ccc2c(c1)C(=O)N(C2=O)c1ccc(cc1)Oc1ccc(cc1)N1C(=O)c2c(C1=O)cc(cc2)C(=O)c1cc(cc(c1)C(C)(C)C)C(=O)* | [6 empty] | 0.9358974
*c1ccc2c(c1)C(=O)N(C2=O)c1ccc(cc1)Oc1ccc(cc1)N1C(=O)c2c(C1=O)cc(cc2)C(=O)c1cc(cc(c1)c1ccccc1)C(=O)* | [6 empty] | 0.9358974
*c1ccc2c(c1)C(=O)N(C2=O)c1ccc(cc1)Oc1ccc(cc1)N1C(=O)c2c(C1=O)cc(cc2)C(=O)c1cccc(c1)C(=O)* | [6 empty] | 0.9358974
*c1ccc2c(c1)C(=O)N(C2=O)c1ccc(cc1)Oc1ccc(cc1)S(=O)(=O)c1ccc(cc1)Oc1ccc(cc1)N1C(=O)c2c(C1=O)cc(cc2)C(=O)c1cc(cc(c1)C(C)(C)C)C(=O)* | [6 empty] | 0.9358974
*c1ccc2c(c1)C(=O)N(C2=O)c1ccc(cc1)Oc1ccc(cc1)S(=O)(=O)c1ccc(cc1)Oc1ccc(cc1)N1C(=O)c2c(C1=O)cc(cc2)C(=O)c1cc(cc(c1)c1ccccc1)C(=O)* | [6 empty] | 0.9358974
*c1ccc2c(c1)C(=O)N(C2=O)c1ccc(cc1)Oc1ccc(cc1)S(=O)(=O)c1ccc(cc1)Oc1ccc(cc1)N1C(=O)c2c(C1=O)cc(cc2)C(=O)c1cccc(c1)C(=O)* | [6 empty] | 0.9358974
*c1ccc2c(c1)C(=O)N(C2=O)c1ccc(cc1)Oc1ccc(cc1)c1ccc(cc1)Oc1ccc(cc1)N1C(=O)c2c(C1=O)cc(cc2)C(=O)* | [6 empty] | 0.9358974
*c1ccc2c(c1)C(=O)N(C2=O)c1ccc(cc1C(C)(C)C)Cc1ccc(c(c1)C(C)(C)C)N1C(=O)c2c(C1=O)cc(cc2)C(C(F)(F)F)(C(F)(F)F)* | [6 empty] | 0.9358974
*c1ccc2c(c1)C(=O)N(C2=O)c1ccc(cc1C(C)C)C1(c2ccc(c(c2)C(C)C)N2C(=O)c3c(C2=O)cc(cc3)C(C(F)(F)F)(C(F)(F)F)*)c2ccccc2-c2c1cccc2 | [6 empty] | 0.9358974
*c1ccc2c(c1)C(=O)N(C2=O)c1ccc(cc1F)C1(c2ccc(c(c2)F)N2C(=O)c3c(C2=O)cc(cc3)C(C(F)(F)F)(C(F)(F)F)*)c2ccccc2-c2c1cccc2 | [6 empty] | 0.9358974
*c1ccc2c(c1)C(=O)N(C2=O)c1ccc2-c3c(Cc2c1)cc(cc3)N1C(=O)c2c(C1=O)cc(cc2)C(C(F)(F)F)(C(F)(F)F)* | [6 empty] | 0.9358974
*c1ccc2c(c1)C(=O)N(C2=O)c1cccc(c1)N1C(=O)c2c(C1=O)cc(cc2)C(=O)c1cc(cc(c1)C(C)(C)C)C(=O)* | [6 empty] | 0.9358974
*c1ccc2c(c1)C(=O)N(C2=O)c1cccc(c1)N1C(=O)c2c(C1=O)cc(cc2)C(=O)c1cc(cc(c1)c1ccccc1)C(=O)* | [6 empty] | 0.9358974
*c1ccc2c(c1)C(=O)N(C2=O)c1cccc(c1)N1C(=O)c2c(C1=O)cc(cc2)C(=O)c1cccc(c1)C(=O)* | [6 empty] | 0.9358974
*c1ccc2c(c1)C(=O)N(C2=O)c1cccc(c1)Oc1ccc(cc1)S(=O)(=O)c1ccc(cc1)Oc1cccc(c1)N1C(=O)c2c(C1=O)cc(cc2)C(C(F)(F)F)(C(F)(F)F)* | [6 empty] | 0.9358974
*c1ccc2c(c1)C(=O)N(C2=O)c1cccc(c1)Oc1cccc(c1)N1C(=O)c2c(C1=O)cc(cc2)C(C(F)(F)F)(C(F)(F)F)* | [6 empty] | 0.9358974
*c1ccc2c(c1)C(=O)N(C2=O)c1cccc(c1)P(=O)(c1cccc(c1)N1C(=O)c2c(C1=O)ccc(c2)C(=O)*)c1ccc(cc1)Oc1ccc(cc1)C12CC3CC(C2)CC(C1)C3 |  |  | 2.98 |  |  |  | 0.9358974
*c1ccc2c(c1)C(=O)N(C2=O)c1cccc(c1)P(=O)(c1cccc(c1)N1C(=O)c2c(C1=O)ccc(c2)C(C(F)(F)F)(C(F)(F)F)*)c1ccc(cc1)Oc1ccc(cc1)C12CC3CC(C2)CC(C1)C3 |  |  | 2.77 |  |  |  | 0.9358974
*c1ccc2c(c1)c1cc(ccc1[nH]2)C(=O)c1cc(C(=O)*)c(cc1C(=O)O)C(=O)O | 2.5e-07 | 4000000 |  |  |  |  | 0.9358974
*c1ccc2c(c1)c1cc(ccc1n2C(=O)C)C(=O)c1cc(C(=O)*)c(cc1C(=O)O)C(=O)O | 1.6e-08 | 62000000 |  |  |  |  | 0.9358974
*c1ccc2c(c1)nc(o2)c1ccc(cc1)Oc1ccc(cc1)C(c1ccc(cc1)Oc1ccc(cc1)c1nc2c(o1)ccc(c2)C(C(F)(F)F)(C(F)(F)F)*)(C(F)(F)F)C(F)(F)F | [6 empty] | 0.9358974
*c1ccc2c(c1)nc1-c3c(C(=O)n21)cc1-c2n(C(=O)c1c3)c1c(n2)ccc(c1)* | 3.01e-13 | 201000000000000 | 4.05 |  | 0.035 |  | 0.9358974
*c1cccc(c1)NC(=O)c1cccc(c1)C(=O)Nc1cccc(c1)n1c(=O)c2c(c1=O)cc1c(c2)c(=O)n(c1=O)* |  |  | 4.78 |  | 0.0083 |  | 0.9358974
*c1cccc(c1)OCCCCCCCCCCCOC(=O)c1ccc(cc1)C(=O)OCCCCCCCCCCCOc1cccc(c1)c1nnc(s1)* | [6 empty] | 0.9358974
*c1cccc(c1)Oc1ccc(cc1)S(=O)(=O)c1ccc(cc1)Oc1cccc(c1)N1C(=O)c2c(C1=O)ccc(c2)Oc1c(Br)cc(cc1Br)C(c1cc(Br)c(c(c1)Br)Oc1ccc2c(c1)C(=O)N(C2=O)*)(C)C |  |  | 3.62 | 0.01325 |  |  | 0.9358974
*c1cccc(c1)Oc1ccc(cc1)S(=O)(=O)c1ccc(cc1)Oc1cccc(c1)N1C(=O)c2c(C1=O)ccc(c2)Oc1ccc(cc1)C(c1ccc(cc1)Oc1ccc2c(c1)C(=O)N(C2=O)*)(C)C |  |  | 3.265 | 0.01195 |  |  | 0.9358974
*c1cccc(c1)Oc1cccc(c1)Oc1cccc(c1)N1C(=O)c2c(C1=O)cc(cc2)Oc1ccc2c(c1)C(=O)N(C2=O)* |  |  | 4.7 | 0.65 |  |  | 0.9358974
*c1cccc(c1)P(=O)(c1cc(cc(c1)C(F)(F)F)C(F)(F)F)c1cccc(c1)n1c(=O)c2c(c1=O)c(c1cc(cc(c1)C(F)(F)F)C(F)(F)F)c1c(c2)c(=O)n(c1=O)* | [6 empty] | 0.9358974
*c1cccc(c1)P(=O)(c1cc(cc(c1)C(F)(F)F)C(F)(F)F)c1cccc(c1)n1c(=O)c2c(c1=O)c(c1cc(cc(c1)C(F)(F)F)C(F)(F)F)c1c(c2c2cc(cc(c2)C(F)(F)F)C(F)(F)F)c(=O)n(c1=O)* | [6 empty] | 0.9358974
*c1cccc(c1)P(=O)(c1cc(cc(c1)C(F)(F)F)C(F)(F)F)c1cccc(c1)n1c(=O)c2c(c1=O)c(c1ccc(cc1)C(F)(F)F)c1c(c2c2ccc(cc2)C(F)(F)F)c(=O)n(c1=O)* | [6 empty] | 0.9358974
*c1cccc(c1)P(=O)(c1cc(cc(c1)C(F)(F)F)C(F)(F)F)c1cccc(c1)n1c(=O)c2c(c1=O)c(c1ccccc1)c1c(c2c2ccccc2)c(=O)n(c1=O)* | [6 empty] | 0.9358974
*c1cccc(c1)P(=O)(c1cc(cc(c1)C(F)(F)F)C(F)(F)F)c1cccc(c1)n1c(=O)c2c(c1=O)cc1c(c2)c(=O)n(c1=O)* | [6 empty] | 0.9358974
*c1cccc(c1)P(=O)(c1cc(cc(c1)C(F)(F)F)C(F)(F)F)c1cccc(c1)n1c(=O)c2c(c1=O)cc1c(c2c2ccc(cc2)C(F)(F)F)c(=O)n(c1=O)* | [6 empty] | 0.9358974
*c1cccc(c1)P(=O)(c1cc(cc(c1)C(F)(F)F)C(F)(F)F)c1cccc(c1)n1c(=O)c2c(c1=O)cc1c(c2c2ccccc2)c(=O)n(c1=O)* | [6 empty] | 0.9358974
*c1cccc(c1)P(=O)(c1ccc(cc1)C(F)(F)F)c1cccc(c1)n1c(=O)c2c(c1=O)c(c1cc(cc(c1)C(F)(F)F)C(F)(F)F)c1c(c2c2cc(cc(c2)C(F)(F)F)C(F)(F)F)c(=O)n(c1=O)* | [6 empty] | 0.9358974
*c1cccc(c1)P(=O)(c1ccc(cc1)C(F)(F)F)c1cccc(c1)n1c(=O)c2c(c1=O)c(c1ccc(cc1)C(F)(F)F)c1c(c2)c(=O)n(c1=O)* | [6 empty] | 0.9358974
*c1cccc(c1)P(=O)(c1ccc(cc1)C(F)(F)F)c1cccc(c1)n1c(=O)c2c(c1=O)c(c1ccc(cc1)C(F)(F)F)c1c(c2c2ccc(cc2)C(F)(F)F)c(=O)n(c1=O)* | [6 empty] | 0.9358974
*c1cccc(c1)P(=O)(c1ccc(cc1)C(F)(F)F)c1cccc(c1)n1c(=O)c2c(c1=O)c(c1ccccc1)c1c(c2c2ccccc2)c(=O)n(c1=O)* | [6 empty] | 0.9358974
*c1cccc(c1)P(=O)(c1ccc(cc1)C(F)(F)F)c1cccc(c1)n1c(=O)c2c(c1=O)cc1c(c2)c(=O)n(c1=O)* | [6 empty] | 0.9358974
*c1cccc(c1)P(=O)(c1ccc(cc1)C(F)(F)F)c1cccc(c1)n1c(=O)c2c(c1=O)cc1c(c2c2cc(cc(c2)C(F)(F)F)C(F)(F)F)c(=O)n(c1=O)* | [6 empty] | 0.9358974
*c1cccc(c1)P(=O)(c1ccc(cc1)C(F)(F)F)c1cccc(c1)n1c(=O)c2c(c1=O)cc1c(c2c2ccccc2)c(=O)n(c1=O)* | [6 empty] | 0.9358974
*c1cccc(c1)P(=O)(c1ccc(cc1)Oc1ccc(cc1)C12CC3CC(C2)CC(C1)C3)c1cccc(c1)N1C(=O)c2c(C1=O)cc(cc2)Oc1ccc2c(c1)C(=O)N(C2=O)* |  |  | 2.98 |  |  |  | 0.9358974
*c1cccc(c1)P(=O)(c1cccc(c1)n1c(=O)c2c(c1=O)cc1c(c2)c(=O)n(c1=O)*)c1ccc(cc1)Oc1ccc(cc1)C12CC3CC(C2)CC(C1)C3 |  |  | 3.01 |  |  |  | 0.9358974
*c1cccc(c1)P(=O)(c1ccccc1)c1cccc(c1)n1c(=O)c2c(c1=O)c(c1cc(cc(c1)C(F)(F)F)C(F)(F)F)c1c(c2c2cc(cc(c2)C(F)(F)F)C(F)(F)F)c(=O)n(c1=O)* | [6 empty] | 0.9358974
*c1cccc(c1)P(=O)(c1ccccc1)c1cccc(c1)n1c(=O)c2c(c1=O)c(c1ccc(cc1)C(F)(F)F)c1c(c2c2ccc(cc2)C(F)(F)F)c(=O)n(c1=O)* | [6 empty] | 0.9358974
*c1cccc(c1)P(=O)(c1ccccc1)c1cccc(c1)n1c(=O)c2c(c1=O)c(c1ccccc1)c1c(c2)c(=O)n(c1=O)* | [6 empty] | 0.9358974
*c1cccc(c1)P(=O)(c1ccccc1)c1cccc(c1)n1c(=O)c2c(c1=O)c(c1ccccc1)c1c(c2c2ccccc2)c(=O)n(c1=O)* | [6 empty] | 0.9358974
*c1cccc(c1)P(=O)(c1ccccc1)c1cccc(c1)n1c(=O)c2c(c1=O)cc1c(c2)c(=O)n(c1=O)* | [6 empty] | 0.9358974
*c1cccc(c1)P(=O)(c1ccccc1)c1cccc(c1)n1c(=O)c2c(c1=O)cc1c(c2c2cc(cc(c2)C(F)(F)F)C(F)(F)F)c(=O)n(c1=O)* | [6 empty] | 0.9358974
*c1cccc(c1)P(=O)(c1ccccc1)c1cccc(c1)n1c(=O)c2c(c1=O)cc1c(c2c2ccc(cc2)C(F)(F)F)c(=O)n(c1=O)* | [6 empty] | 0.9358974
*c1cccc(c1)c1nc2c([nH]1)ccc(c2)c1ccc2c(c1)[nH]c(n2)* | [6 empty] | 0.9358974
*c1cccc(c1)c1nnc(o1)* | [6 empty] | 0.9358974
*c1sc(c(c1)CCOC(=O)c1ccc(cc1)C(=O)OCCc1cscc1)* | 4e-05 | 20000 |  |  |  |  | 0.9358974
*c1sc(cc1CCCCC)* | 3.63e-12 | 275000000000 |  |  |  |  | 0.9358974
*c1sc(cc1CCCCCCBr)c1ccc(s1)* | [6 empty] | 0.9358974
BrCc1cc(cc(c1Oc1ccc(cc1)C(=O)c1ccc(cc1)*)C)c1cc(C)c(c(c1)CBr)O* | [6 empty] | 0.9358974
BrCc1cc(cc(c1Oc1ccc(cc1)C(=O)c1ccc(cc1)*)CBr)c1cc(C)c(c(c1)CBr)O* | [6 empty] | 0.9358974
Brc1ccc(cc1)C=Nc1cc(*)c(c(c1O)*)C | 6.4e-10 | 1600000000 |  |  |  |  | 0.9358974
Brc1ccc(cc1)C=Nc1cc(*)cc(c1O)* | 1.13e-09 | 882600000 |  |  |  |  | 0.9358974
C#Cc1cc(*)c2c3c1ccc1c3c(cc2)ccc1* | 0.084 | [5 empty] | 0.9487179
C=CC(=O)Oc1ccc(cc1N1C(=O)c2c(C1=O)cc(cc2)C(=O)*)C(C(F)(F)F)(C(F)(F)F)c1ccc(c(c1)N1C(=O)c2c(C1=O)cc(cc2)*)OC(=O)C=C | [6 empty] | 0.9487179
C=CCOC(=O)c1cc(ccc1C(=O)Oc1ccc(cc1)O*)C(=O)Oc1ccc(cc1)OCCCC* | [6 empty] | 0.9358974
C=CCOCC(S*)C* | [6 empty] | 0.9358974
CC(=O)Oc1c(cc(cc1C(C)(C)C)C(=C1C=C(C(=O)C(=C1)C(C)(C)C)C(C)(C)C)c1ccc(cc1)c1cc(sc1*)*)C(C)(C)C | 1e-06 | [5 empty] | 0.9358974
CC(=O)Oc1cc(ccc1N1C(=O)c2c(C1=O)cc(cc2)C(C(F)(F)F)(C(F)(F)F)*)c1ccc(c(c1)OC(=O)C)N1C(=O)c2c(C1=O)cc(cc2)* | [6 empty] | 0.9358974
CC(c1cc(c(cc1Oc1ccc(cc1)S(=O)(=O)c1ccc(cc1)Oc1cc(C)c(cc1C(C)C)*)C)C1(*)OC(=O)c2c1cccc2)C | [6 empty] | 0.9358974
CC1CC(CCC1*)CC1CCC(C(C1)C)N1C(=O)c2c(C1=O)cc(cc2)Oc1ccc2c(c1)C(=O)N(C2=O)* | [6 empty] | 0.9358974
CCC(C(=C*)*)(C)C | [6 empty] | 0.9358974
CCC(NC(=O)c1ccc(cc1)*)COC(=O)c1ccc(cc1)N1C(=O)CC(C1=O)SCCCCCSC1CC(=O)N(C1=O)* | [6 empty] | 0.9358974
CCC(c1ccc(cc1)C(=O)*)(c1ccc(cc1)C(=O)N1CCN(CC1)*)C | [6 empty] | 0.9358974
CCCCC(COc1cc(C#C*)c(cc1C#Cc1cc(OCCN(CC)CC)c(cc1OCCN(CC)CC)*)OCC(CCCC)CC)CC | [6 empty] | 0.9358974
CCCCC(COc1cc(C#C*)c(cc1C#Cc1cc(OCCO)c(cc1OCCO)*)OCC(CCCC)CC)CC | [6 empty] | 0.9358974
CCCCCC(=O)OC(C*)* | [6 empty] | 0.9358974
CCCCCC1CCC(CC1)c1ccc(cc1)OCCCC(=C*)* | 1e-10 | 10000000000 |  |  |  |  | 0.9358974
CCCCCCC(O*)C* | [6 empty] | 0.9358974
CCCCCCCC(=O)OC(C*)* | [6 empty] | 0.9358974
CCCCCCCCC1(CCCCCCCC)c2cc(sc2-c2c1cc(s2)*)* | 3.5e-06 | 290000 |  |  |  |  | 0.9358974
CCCCCCCCCCC(CCCN1C(=O)C2=C(*)N(C(=O)C2=C1c1ccc(s1)c1ccc(s1)CCCCCCCCCCCCc1ccc(s1)c1ccc(s1)*)CCCC(CCCCCCCCCC)CCCCCCCCCC)CCCCCCCCCC | [6 empty] | 0.9358974
CCCCCCCCCCC(CCCN1C(=O)C2=C(*)N(C(=O)C2=C1c1ccc(s1)c1ccc(s1)CCCCCCCCCCCc1ccc(s1)c1ccc(s1)*)CCCC(CCCCCCCCCC)CCCCCCCCCC)CCCCCCCCCC | [6 empty] | 0.9358974
CCCCCCCCCCC(CCCN1C(=O)C2=C(*)N(C(=O)C2=C1c1ccc(s1)c1ccc(s1)CCCCCCCCCCc1ccc(s1)c1ccc(s1)*)CCCC(CCCCCCCCCC)CCCCCCCCCC)CCCCCCCCCC | [6 empty] | 0.9358974
CCCCCCCCCCC(CCCN1C(=O)C2=C(*)N(C(=O)C2=C1c1ccc(s1)c1ccc(s1)CCCCCCCCCc1ccc(s1)c1ccc(s1)*)CCCC(CCCCCCCCCC)CCCCCCCCCC)CCCCCCCCCC | [6 empty] | 0.9358974
CCCCCCCCCCC(CCCN1C(=O)C2=C(*)N(C(=O)C2=C1c1ccc(s1)c1ccc(s1)CCCCCCCCc1ccc(s1)c1ccc(s1)*)CCCC(CCCCCCCCCC)CCCCCCCCCC)CCCCCCCCCC | [6 empty] | 0.9358974
CCCCCCCCCCC(CCCN1C(=O)C2=C(*)N(C(=O)C2=C1c1ccc(s1)c1ccc(s1)CCCCCCCc1ccc(s1)c1ccc(s1)*)CCCC(CCCCCCCCCC)CCCCCCCCCC)CCCCCCCCCC | [6 empty] | 0.9358974
CCCCCCCCCCC(CCCN1C(=O)C2=C(*)N(C(=O)C2=C1c1ccc(s1)c1ccc(s1)CCCCCCc1ccc(s1)c1ccc(s1)*)CCCC(CCCCCCCCCC)CCCCCCCCCC)CCCCCCCCCC | [6 empty] | 0.9358974
CCCCCCCCCCC(CCCN1C(=O)C2=C(*)N(C(=O)C2=C1c1ccc(s1)c1ccc(s1)CCCCCc1ccc(s1)c1ccc(s1)*)CCCC(CCCCCCCCCC)CCCCCCCCCC)CCCCCCCCCC | [6 empty] | 0.9358974
CCCCCCCCCCC(CCCN1C(=O)C2=C(*)N(C(=O)C2=C1c1ccc(s1)c1ccc(s1)CCCCc1ccc(s1)c1ccc(s1)*)CCCC(CCCCCCCCCC)CCCCCCCCCC)CCCCCCCCCC | [6 empty] | 0.9358974
CCCCCCCCCCC(CCCN1C(=O)C2=C(*)N(C(=O)C2=C1c1ccc(s1)c1ccc(s1)CCCc1ccc(s1)c1ccc(s1)*)CCCC(CCCCCCCCCC)CCCCCCCCCC)CCCCCCCCCC | [6 empty] | 0.9358974
CCCCCCCCCCC(CCCN1C(=O)C2=C(c3ccc(s3)c3ccc(s3)CCc3ccc(s3)c3ccc(s3)*)N(C(=O)C2=C1*)CCCC(CCCCCCCCCC)CCCCCCCCCC)CCCCCCCCCC | [6 empty] | 0.9358974
CCCCCCCCCCCCC(C*)* | [6 empty] | 0.9358974
CCCCCCCCCCCCCC(=O)OCCOC(=O)C(C*)* | [6 empty] | 0.9358974
CCCCCCCCCCCCCCCC(=O)OCCOC(=O)C(C*)* | [6 empty] | 0.9358974
CCCCCCCCCCCCCCCCC(C1C(=O)N(C(=O)C1*)CCCCCCCCCCCC)C* | [6 empty] | 0.9358974
CCCCCCCCCCCCCCCCC(C1C(=O)N(C(=O)C1*)CCCCNC(=O)C(C(C(C(C(C(C(F)(F)F)(F)F)(F)F)(F)F)(F)F)(F)F)(F)F)C* | [6 empty] | 0.9358974
CCCCCCCCCCCCCCCCCC(=O)OCCOC(=O)C(C*)* | [6 empty] | 0.9358974
CCCCCCCCCCCCCCCCCCOC(=O)CCC(C(=O)*)N* | [6 empty] | 0.9358974
CCCCCCCCCCCCCCCCCCOC(=O)c1cc(*)cc(c1c1c(Br)cc(cc1C(=O)OCCCCCCCCCCCCCCCCCC)N1C(=O)c2c(C1=O)ccc(c2)c1ccc2c(c1)C(=O)N(C2=O)*)Br | [6 empty] | 0.9358974
CCCCCCCCCCCCCCCCCCOc1ccc(cc1)OC(=O)c1ccc(c(c1)C(C*)*)C(=O)Oc1ccc(cc1)OCCCCCCCCCCCCCCCCCC | [6 empty] | 0.9358974
CCCCCCCCCCCCCCCCCCc1cc(ccc1O*)C(=O)* | [6 empty] | 0.9358974
CCCCCCCCCCCCCCCCOc1cc(/C=C/c2ccc(cc2)*)c(cc1/C=C/*)OCCCCCCCCCCCCCCCC | [6 empty] | 0.9358974
CCCCCCCCCCCCCCCCOc1ccc(cc1)OC(=O)c1ccc(c(c1)C(C*)*)C(=O)Oc1ccc(cc1)OCCCCCCCCCCCCCCCC | [6 empty] | 0.9358974
CCCCCCCCCCCCCCOc1ccc(cc1)OC(=O)c1ccc(c(c1)C(C*)*)C(=O)Oc1ccc(cc1)OCCCCCCCCCCCCCC | [6 empty] | 0.9358974
CCCCCCCCCCCCCCc1cc(ccc1O*)C(=O)* | [6 empty] | 0.9358974
CCCCCCCCCCCCCCc1cc(sc1*)* | 0.00021 | 4800 |  |  |  |  | 0.9358974
CCCCCCCCCCCCN1C(=O)C(C(C1=O)*)C(c1ccccc1)C* | [6 empty] | 0.9358974
CCCCCCCCCCCCOc1cc(C#C*)c(cc1*)OCCCCCCCCCCCC | [6 empty] | 0.9358974
CCCCCCCCCCCCOc1ccc(cc1)OC(=O)c1ccc(c(c1)C(C*)*)C(=O)Oc1ccc(cc1)OCCCCCCCCCCCC | [6 empty] | 0.9358974
CCCCCCCCCCCCc1cc(ccc1O*)C(=O)* | [6 empty] | 0.9358974
CCCCCCCCCCOC(=O)c1ccc(c(c1)C(C*)*)c1ccc(cc1)OCCCCCCCC | [6 empty] | 0.9358974
CCCCCCCCCCOc1ccc(cc1)OC(=O)c1ccc(c(c1)C(C*)*)C(=O)Oc1ccc(cc1)OCCCCCCCCCC | [6 empty] | 0.9358974
CCCCCCCCCCc1cc(ccc1O*)C(=O)* | [6 empty] | 0.9358974
CCCCCCCCCOc1cc(/C=C/c2ccc(cc2)*)c(cc1/C=C/*)OCCCCCCCCC | [6 empty] | 0.9358974
CCCCCCCCOC(=O)CC(C(=O)OCCCCCCCC)(C*)* | [6 empty] | 0.9358974
CCCCCCCCOC(=O)CCC(C(=O)*)N* |  |  |  |  | 0.0631 |  | 0.9358974
CCCCCCCCOc1ccc(cc1)C(=O)Oc1ccc(cc1)OCCCC(=C*)* | 9e-10 | 1000000000 | 2.6 |  |  |  | 0.9358974
CCCCCCCCOc1ccc(cc1)c1cc(sc1*)* | 2e-08 | 50000000 | 3.7 |  |  |  | 0.9358974
CCCCCCCCOc1ccc(cc1)c1ccc(cc1C(C*)*)C(=O)OCC | [6 empty] | 0.9358974
CCCCCCCCOc1ccc(cc1)c1ccc(cc1C(C*)*)C(=O)OCCCC | [6 empty] | 0.9358974
CCCCCCCCP(CCC*)CCCNC(=O)CCCCC(=O)N* | [6 empty] | 0.9358974
CCCCCCCOC(=O)CC(C(=O)OCCCCCCC)(C*)* | [6 empty] | 0.9358974
CCCCCCCOc1cc(/C=C/c2ccc(cc2)*)c(cc1/C=C/*)OCCCCCCC | [6 empty] | 0.9358974
CCCCCCOC(=O)C(C*)* | [6 empty] | 0.9358974
CCCCCCOC(=O)CCC(C(=O)*)N* |  |  |  |  | 0.0841 |  | 0.9358974
CCCCCCOC(=O)c1cc(cc(c1c1c(Br)cc(cc1C(=O)OCCCCCC)*)Br)N1C(=O)c2c(C1=O)cc(cc2)c1ccc2c(c1)C(=O)N(C2=O)* | [6 empty] | 0.9358974
CCCCCCOCC(O*)C* | [6 empty] | 0.9358974
CCCCCCOCCOCCOCCOCCOCC(CCCCCCCCCC=C*)CCCCCCCCC* | [6 empty] | 0.9358974
CCCCCCOc1cc(c(cc1c1ccc(cc1)OC(=O)c1ccc(cc1)C(=O)*)OCCCCCC)c1ccc(cc1)O* | [6 empty] | 0.9358974
CCCCCCc1c(*)sc(c1CCCCCCN(c1ccc(cc1)N=Nc1ccc(cc1)[N+](=O)[O-])CC)* | 1.63e-10 | 7650000000 |  |  |  |  | 0.9358974
CCCCCCc1cc(sc1c1ccc(s1)c1ccc(s1)c1sc(cc1CCCCCC)C=Cc1ccc(cc1)C=C*)c1cc(c(s1)c1ccc(s1)c1ccc(s1)c1sc(cc1CCCCCC)*)CCCCCC | [6 empty] | 0.9358974
CCCCCc1ccc(cc1)c1ccc(cc1)OCCCC(=C*)* | 1e-09 | 1000000000 |  |  |  |  | 0.9358974
CCCCNC(=O)C(C*)* | [6 empty] | 0.9358974
CCCCNP(=N*)(NCCCC)* | 1.6e-14 | 62000000000000 |  |  |  |  | 0.9358974
CCCCOC(=O)C(Cc1ccc(cc1)O*)NC(=O)CCc1ccc(cc1)OC(=O)CCCCCCC(=O)* | [6 empty] | 0.9358974
CCCCOc1cc(*)c(c(c1)*)OCCCC | 4e-05 | 25000 |  |  |  |  | 0.9358974
CCCCOc1cc(/C=C/*)c(cc1/C=C/c1ccc(cc1)*)OCCCC | [6 empty] | 0.9358974
CCCCOc1ccc(cc1)C(=O)Oc1cc(OC(=O)CCCCCC(=O)*)c(cc1O*)OC(=O)c1ccc(cc1)OCCCC | [6 empty] | 0.9358974
CCCCc1c(sc(c1CCCC)*)c1ccc(s1)c1ccc(s1)* | 1e-11 | 100000000000 |  |  |  |  | 0.9358974
CCCCc1cc(sc1c1ccc(cc1)*)c1cc(c(s1)*)CCCC | 0.10055 | 457.5 |  |  |  |  | 0.9358974
CCCCn1c2ccccc2c(c1C=CC(=O)c1ccc(cc1)OC(=O)c1ccc(cc1)OCCCCCCCCCCOC(=O)C(C*)(C)*)C | [6 empty] | 0.9358974
CCCCn1c2ccccc2c(c1C=CC(=O)c1ccc(cc1)OC(=O)c1ccc(cc1)OCCCCCCCCOC(=O)C(C*)(C)*)C | [6 empty] | 0.9358974
CCCCn1c2ccccc2c(c1C=CC(=O)c1ccc(cc1)OC(=O)c1ccc(cc1)OCCCCCCOC(=O)C(C*)(C)*)C | [6 empty] | 0.9358974
CCCOC(=O)CCC(C(=O)*)N* |  |  | 4.71 | 0.0995 |  |  | 0.9358974
CCCOc1cc(ccc1C(=O)O*)C(=O)OCCN(c1ccc(cc1)c1oc2c(n1)ccc(c2)[N+](=O)[O-])CC* | [6 empty] | 0.9358974
CCCOc1ccc(cc1)C(=O)Oc1cc(O*)c(cc1OC(=O)CCCCCCCCCCCCCCC(=O)*)OC(=O)c1ccc(cc1)OCCC | [6 empty] | 0.9358974
CCNC(=O)C(C*)* | [6 empty] | 0.9358974
CCOC(=O)C(Cc1ccc(cc1)O*)NC(=O)CCc1ccc(cc1)OC(=O)CCC(=O)* | [6 empty] | 0.9358974
CCOC(C(F)(F)F)OC(=O)C(C*)(C)* | [6 empty] | 0.9358974
CCOC(C(F)(F)F)OC(=O)C(C*)* | [6 empty] | 0.9358974
CCOCC(O*)C* | [6 empty] | 0.9358974
CCOc1ccc(cc1)C(=O)Oc1cc(O*)c(cc1OC(=O)CCCCCCCCCCCCCCC(=O)*)OC(=O)c1ccc(cc1)OCC | [6 empty] | 0.9358974
CCc1cc(Cc2cc(C)c(c(c2)CC)*)cc(c1N1C(=O)c2c(C1=O)cc(cc2)Oc1ccc2c(c1)C(=O)N(C2=O)*)C |  |  | 3.29 |  |  |  | 0.9358974
CCc1cc(Cc2cc(CC)c(c(c2)CC)*)cc(c1N1C(=O)c2c(C1=O)cc(cc2)Oc1ccc2c(c1)C(=O)N(C2=O)*)CC |  |  | 3.13 |  |  |  | 0.9358974
CCc1cc(Cc2cc(CC)c(c(c2)CC)N2C(=O)c3c(C2=O)cc(cc3)*)cc(c1N1C(=O)c2c(C1=O)cc(cc2)C(=O)*)CC |  |  | 3.26 |  |  |  | 0.9358974
COCC(=O)OCCCCCCc1cc(sc1*)* | 5e-11 | 20000000000 |  |  |  |  | 0.9358974
COCC(O*)C* | [6 empty] | 0.9358974
COCC1OC(*)C(C(C1O*)OC)OC | [6 empty] | 0.9358974
COCCOCCOC(=O)C(C*)(C)* | 7.5e-08 | 13000000 |  |  |  |  | 0.9358974
COc1cc(C=Nc2ccc(cc2)N=Cc2ccc(c(c2)OC)O*)ccc1OC(=O)CCCCC(=O)* | [6 empty] | 0.9358974
COc1cc(ccc1OC(=O)CCCCCCCCC(=O)*)C=C1CCCC(=Cc2ccc(c(c2)OC)O*)C1=O | 7.8e-12 | 130000000000 |  |  |  |  | 0.9358974
COc1cc(ccc1OC(=O)c1cccc(c1)C(=O)*)C=C1CCCC(=Cc2ccc(c(c2)OC)O*)C1=O | 3.5e-13 | 2900000000000 |  |  |  |  | 0.9358974
COc1cc(ccc1OCc1ccc(cc1)COc1ccc(cc1OC)C=Nc1cc(C)c(cc1C)*)C=Nc1cc(C)c(cc1C)N1C(=O)c2ccc3c4c2c(C1=O)ccc4c1c2c3ccc3c2c(cc1)C(=O)N(C3=O)* | 1e-10 | 10000000000 |  |  |  |  | 0.9358974
COc1cc(ccc1OCc1ccccc1COc1ccc(cc1OC)C=Nc1cc(C)c(cc1C)*)C=Nc1cc(C)c(cc1C)N1C(=O)c2ccc3c4c2c(C1=O)ccc4c1c2c3ccc3c2c(cc1)C(=O)N(C3=O)* | 1e-10 | 10000000000 |  |  |  |  | 0.9358974
COc1ccc(cc1)OC(=O)c1ccc(c(c1)C(C*)*)C(=O)Oc1ccc(cc1)OC | [6 empty] | 0.9358974
COc1ccc(cc1)OP(=O)(Oc1c(Br)cc(cc1Br)C(C(F)(F)F)(C(F)(F)F)c1cc(Br)c(c(c1)Br)*)O* | [6 empty] | 0.9358974
COc1ccc(cc1)OP(=O)(Oc1c(C)cc(cc1C)S(=O)(=O)c1cc(C)c(c(c1)C)*)O* | [6 empty] | 0.9358974
COc1ccc(cc1)OP(=O)(Oc1ccc(cc1)S(=O)(=O)c1ccc(cc1)*)O* | [6 empty] | 0.9358974
Cc1cc(N=Cc2cc(*)c(c(c2)*)O)c2c(n1)cccc2 | 7.2e-09 | 139000000 |  |  |  |  | 0.9358974
Cc1cc(c(cc1N=Cc1ccc(cc1)OCc1ccc(cc1)COc1ccc(cc1)C=Nc1cc(C)c(cc1C)*)C)N1C(=O)c2ccc3c4c2c(C1=O)ccc4c1c2c3ccc3c2c(cc1)C(=O)N(C3=O)* | 1.7e-10 | 5900000000 |  |  |  |  | 0.9358974
Cc1cc(c(cc1N=Cc1ccc(cc1)OCc1ccccc1COc1ccc(cc1)C=Nc1cc(C)c(cc1C)*)C)N1C(=O)c2ccc3c4c2c(C1=O)ccc4c1c2c3ccc3c2c(cc1)C(=O)N(C3=O)* | 1e-10 | 10000000000 |  |  |  |  | 0.9358974
Cc1cc(c(cc1Oc1ccc(cc1)S(=O)(=O)c1ccc(cc1)Oc1cc(C)c(cc1C)*)C)C1(*)OC(=O)c2c1cccc2 | [6 empty] | 0.9358974
FC(C(C(F)(F)F)(c1ccc(cc1)N1C(=O)c2c(C1=O)cc(cc2)*)c1ccc(cc1)N1C(=O)c2c(C1=O)cc(cc2)C(=O)c1cc(cc(c1)C(C)(C)C)C(=O)*)(F)F | [6 empty] | 0.9358974
FC(C(C(F)(F)F)(c1ccc(cc1)N1C(=O)c2c(C1=O)cc(cc2)*)c1ccc(cc1)N1C(=O)c2c(C1=O)cc(cc2)C(=O)c1cccc(c1)C(=O)*)(F)F | [6 empty] | 0.9358974
FC(C(c1cc(C(C)C)c(c(c1)C(C)C)N1C(=O)c2c(C1=O)cc(cc2)*)(c1cc(C(C)C)c(c(c1)C(C)C)N1C(=O)c2c(C1=O)cc(cc2)C(C(F)(F)F)(C(F)(F)F)*)c1ccccc1)(F)F | [6 empty] | 0.9358974
FC(OC(C1(F)OC(OC1(F)F)(*)C(F)(F)*)(F)F)(F)F | [6 empty] | 0.9358974
Fc1ccc(cc1)C=Nc1cc(*)c(c(c1O)*)C | 1.08e-10 | 9260000000 |  |  |  |  | 0.9358974
Fc1ccc(cc1)C=Nc1cc(*)cc(c1O)* | 1.48e-10 | 6760000000 |  |  |  |  | 0.9358974
N#CC(=C(c1ccc(cc1)C(=C(C#N)C#N)*)Nc1ccc(cc1)C(c1cccc(c1)C(c1ccc(cc1)N*)(C)C)(C)C)C#N |  |  | 3.67 |  |  |  | 0.9358974
N#CC(=C(c1ccc(cc1)C(=C(C#N)C#N)Nc1ccc(cc1)*)Nc1ccc(cc1)O*)C#N | [6 empty] | 0.9487179
N#CC(=C(c1ccc(cc1)c1ccc(cc1)C(=C(C#N)C#N)*)Nc1ccc(cc1OC)c1ccc(c(c1)OC)N*)C#N |  |  | 4.115 |  | 0.01275 |  | 0.9358974
N#CC(=C(c1ccc(cc1)c1ccc(cc1)c1ccc(cc1)C(=C(C#N)C#N)Nc1ccc(cc1)*)Nc1ccc(cc1)O*)C#N |  |  | 4.3 |  |  |  | 0.9358974
N#CC(=C(c1ccc2c(c1)ccc(c2)C(=C(C#N)C#N)Nc1ccc(cc1)*)Nc1ccc(cc1)O*)C#N |  |  | 4.69 |  |  |  | 0.9358974
N#CC(=C(c1cccc(c1)C(=C(C#N)C#N)*)Nc1cccc(c1)N*)C#N | [6 empty] | 0.9487179
N#CC(=C(c1cccc(c1)C(=C(C#N)C#N)Nc1ccc(cc1)*)Nc1ccc(cc1)Oc1ccc(cc1)O*)C#N |  |  | 4.08 |  |  |  | 0.9358974
N#CC(=C1C=C(C=Cc2ccc(s2)N2CCC(CC2)OC(=O)Nc2cc(ccc2C)NC(=O)O*)OC(=C1)C=Cc1ccc(s1)N1CCC(CC1)*)C#N | [6 empty] | 0.9358974
N#CC(c1ccc(cc1)S(=O)(=O)*)(c1ccc(cc1)C(c1ccc(cc1)*)(N1CCOCC1)C#N)N1CCOCC1 | [6 empty] | 0.9358974
N#Cc1c(cccc1Oc1ccc(cc1)n1c(=O)c2c(c1=O)cc1c(c2)c(=O)n(c1=O)*)Oc1cccc(c1C#N)Oc1cccc(c1C#N)Oc1ccc(cc1)* |  |  | 4.79 |  |  |  | 0.9358974
N#Cc1c(cccc1Oc1cccc(c1)Oc1cccc(c1C#N)Oc1cccc(c1)*)Oc1cccc(c1)N1C(=O)c2c(C1=O)cc(cc2)Oc1ccc2c(c1)C(=O)N(C2=O)* | 0.0006405 | 6415 |  |  |  |  | 0.9358974
N#Cc1c(cccc1Oc1cccc(c1)n1c(=O)c2c(c1=O)cc1c(c2)c(=O)n(c1=O)*)Oc1cccc(c1C#N)Oc1cccc(c1C#N)Oc1cccc(c1)* |  |  | 4.06 |  |  |  | 0.9358974
N#Cc1c(cccc1Oc1cccc(c1C#N)Oc1ccc(cc1)N1C(=O)c2c(C1=O)cc(cc2)*)Oc1cccc(c1C#N)Oc1ccc(cc1)N1C(=O)c2c(C1=O)cc(cc2)C(=O)* |  |  | 4.14 |  |  |  | 0.9358974
N#Cc1c(cccc1Oc1cccc(c1C#N)Oc1ccc(cc1)N1C(=O)c2c(C1=O)cc(cc2)*)Oc1cccc(c1C#N)Oc1ccc(cc1)N1C(=O)c2c(C1=O)cc(cc2)C(C(F)(F)F)(C(F)(F)F)* |  |  | 4.3 |  |  |  | 0.9358974
N#Cc1c(cccc1Oc1cccc(c1C#N)Oc1cccc(c1)N1C(=O)c2c(C1=O)cc(cc2)*)Oc1cccc(c1C#N)Oc1ccc(cc1)N1C(=O)c2c(C1=O)cc(cc2)C(C(F)(F)F)(C(F)(F)F)* |  |  | 4.17 |  |  |  | 0.9358974
N#Cc1c(cccc1Oc1cccc(c1C#N)Oc1cccc(c1)N1C(=O)c2c(C1=O)cc(cc2)*)Oc1cccc(c1C#N)Oc1cccc(c1)N1C(=O)c2c(C1=O)cc(cc2)C(=O)* |  |  | 3.85 |  |  |  | 0.9358974
N#Cc1c(cccc1Oc1cccc(c1C#N)Oc1cccc(c1)N1C(=O)c2c(C1=O)cc(cc2)*)Oc1cccc(c1C#N)Oc1cccc(c1)N1C(=O)c2c(C1=O)cc(cc2)C(C(F)(F)F)(C(F)(F)F)* |  |  | 3.62 |  |  |  | 0.9358974
N#Cc1c(cccc1Oc1cccc(c1C#N)Oc1cccc(c1C#N)Oc1ccc(cc1)*)Oc1ccc(cc1)N1C(=O)c2c(C1=O)cc(cc2)Oc1ccc2c(c1)C(=O)N(C2=O)* |  |  | 4.47 |  |  |  | 0.9358974
N#Cc1c(cccc1Oc1cccc(c1C#N)Oc1cccc(c1C#N)Oc1ccc(cc1)*)Oc1cccc(c1)N1C(=O)c2c(C1=O)cc(cc2)Oc1ccc2c(c1)C(=O)N(C2=O)* |  |  | 4.48 |  |  |  | 0.9358974
N#Cc1c(cccc1Oc1cccc(c1C#N)Oc1cccc(c1C#N)Oc1cccc(c1)*)Oc1cccc(c1)N1C(=O)c2c(C1=O)cc(cc2)Oc1ccc2c(c1)C(=O)N(C2=O)* |  |  | 4.34 |  |  |  | 0.9358974
N#Cc1c(cccc1n1nc(*)c2c(c1=O)cccc2)Oc1ccc(cc1)* | [6 empty] | 0.9358974
O(c1nc(nc(n1)*)*)c1cc(c(C(C)(C)c2c(cc(O*)cc2Br)Br)c(c1)Br)Br | [6 empty] | 0.9358974
O(c1nc(nc(n1)*)*)c1ccc(S(=O)(=O)c2ccc(O*)cc2)cc1 | [6 empty] | 0.9358974
O=C(C=Cc1ccc(cc1)OCCCCCCCCCCOC(=O)c1ccc(cc1)*)C=Cc1ccc(cc1)OCCCCCCCCCCOC(=O)c1ccc(cc1)c1nnc(o1)* | [6 empty] | 0.9358974
O=C(C=Cc1ccc(cc1)OCCCCCCCCOC(=O)c1ccc(cc1)*)C=Cc1ccc(cc1)OCCCCCCCCOC(=O)c1ccc(cc1)c1nnc(o1)* | [6 empty] | 0.9358974
O=C(C=Cc1ccc(cc1)OCCCCCCOC(=O)c1ccc(cc1)*)C=Cc1ccc(cc1)OCCCCCCOC(=O)c1ccc(cc1)c1nnc(o1)* | [6 empty] | 0.9358974
O=C(COc1ccccc1)OCCCCCCc1cc(sc1*)* | 1.2e-10 | 8300000000 |  |  |  |  | 0.9358974
O=C(Cc1ccccc1)OCCCCCCc1cc(sc1*)* | 2.6e-10 | 3800000000 |  |  |  |  | 0.9358974
O=C(c1ccc(c(c1)S(=O)(=O)O)*)c1ccc(c(c1)S(=O)(=O)O)n1nc(c2ccc(cc2)Oc2ccc(cc2)c2ccc(cc2)Oc2ccc(cc2)c2nn(*)c(=O)c3c2cccc3)c2c(c1=O)cccc2 | 0.0106 | [5 empty] | 0.9487179
O=C1N(C(=O)c2c1cc(cc2)Oc1ccc2c(c1)C(=O)N(C2=O)*)c1ccc(cc1C)Cc1ccc(c(c1)C)* |  |  | 3.37 |  |  |  | 0.9358974
O=C1N(C(=O)c2c1cc(cc2)c1ccc2c(c1)C(=O)N(C2=O)*)c1cc(ccc1O)C(C(F)(F)F)(C(F)(F)F)c1ccc(c(c1)*)O | [6 empty] | 0.9358974
OCC(COC(=O)C(C*)(C)*)O | 2.9e-08 | 65000000 |  |  |  |  | 0.9358974
OCCN1C(=O)c2c(C1(*)c1ccc(cc1)Oc1ccc(cc1)C(=O)c1ccc(cc1)Oc1ccc(cc1)*)cccc2 | [6 empty] | 0.9358974
OCCOCCOC(=O)C(C*)(C)* | [6 empty] | 0.9358974
OCNC(=O)C(C*)* | [6 empty] | 0.9358974
Oc1cc(O)c(cc1n1c(=O)c2c(c1=O)cc1c(c2)c(=O)n(c1=O)*)* | [6 empty] | 0.9358974
[Na]OC(=O)c1cc(cc(c1)N1C(=O)c2c(C1=O)cc(cc2)*)N1C(=O)c2c(C1=O)cc(cc2)C(C(F)(F)F)(C(F)(F)F)* | 5.9e-07 | 1700000 |  |  |  |  | 0.9487179
[Na]OS(=O)(=O)c1cc(ccc1N1C(=O)c2c(C1=O)cc(cc2)*)N1C(=O)c2c(C1=O)cc(cc2)C(=O)* | [6 empty] | 0.9358974
[Na]OS(=O)(=O)c1cc(ccc1Sc1ccc(cc1S(=O)(=O)O[Na])*)S(=O)(=O)* | [6 empty] | 0.9358974
[O-][N+](=O)OCCOC(=O)C(C*)(C)* |  |  | 4.7 |  |  |  | 0.9358974
c12c(c(=O)n(c1=O)*)cc1c(c2)c(=O)n(c1=O)c1nc(cc(n1)*)* | [6 empty] | 0.9358974
*CC(COc1c(Cl)cc(cc1Cl)C(c1cc(Cl)c(c(c1)Cl)O*)(C)C)O | [6 empty] | 0.9487179
*CC(c1ccc(cc1)I)* | [6 empty] | 0.9487179
CCSC(=C(SCC)*)* | 24 | [5 empty] | 0.9615385
*/C(=C(\c1ccccc1)/*)/c1ccccc1 | 5.5e-15 | 435000000000000 |  |  |  |  | 0.9487179
*CC(OC(C)C)* | [6 empty] | 0.9487179
*OCC(CC)(C*)C | [6 empty] | 0.9487179
*O[Si](CCCCCC[Si](C)(C)*)(C)C | [6 empty] | 0.9487179
*C(=C*)C#N | 3e-13 | 3000000000000 |  |  |  |  | 0.9487179
*C(=O)Oc1ccc(cc1)OC(=O)c1ccc2c(c1)C(=O)N(C2=O)c1ccc(cc1)Oc1ccc(cc1)Oc1ccc(cc1)N1C(=O)c2c(C1=O)cc(cc2)* | [6 empty] | 0.9487179
*C(=O)c1ccc2c3c1cccc3C(=O)N(C2=O)c1ccc(cc1)Oc1ccc(cc1S(=O)(=O)O)c1ccc(c(c1)S(=O)(=O)O)Oc1ccc(cc1)N1C(=O)c2cccc3c2c(C1=O)ccc3* | 0.144 | [5 empty] | 0.9615385
*C(c1cc(C)ccc1C)C* | [6 empty] | 0.9487179
*CC(C(=O)Nc1ccccc1C(=O)O)* | 8.93e-12 | 112000000000 |  | 5.02e-07 | 1.82e-08 |  | 0.9487179
*CC(C(=O)OCCCCCCCCCOc1ccc(cc1)N=Nc1ccc(cc1)C#N)(C)* | [6 empty] | 0.9487179
*CC(C(=O)OCCCCCCCCOc1ccc(cc1)N=Nc1ccc(cc1)C#N)(C)* | [6 empty] | 0.9487179
*CC(C1CCC(CC1)C)* | [6 empty] | 0.9487179
*CC(C1CCCC(C1)C)* | [6 empty] | 0.9487179
*CC(CC(C)(C)C)* | [6 empty] | 0.9487179
*CC(CC(CC)C)* | [6 empty] | 0.9487179
*CC(C[Si](C)(C)C)* | [6 empty] | 0.9487179
*CC(OCC(C)(C)C)* | [6 empty] | 0.9487179
*CC(c1ccc(c(c1)C)C)* | [6 empty] | 0.9487179
*CCC(C1CCCC1)* | [6 empty] | 0.9487179
*CCC=C(C(C)(C)C)* | [6 empty] | 0.9487179
*N=P(Oc1ccc(cc1Cl)Cl)(Oc1ccc(cc1Cl)Cl)* | [6 empty] | 0.9487179
*NC(=S)NCc1cc(C(=O)C)c(c(c1O)C*)O | 1.46e-13 | 6850000000000 |  |  |  |  | 0.9487179
*Nc1ccc(cc1S(=O)(=O)O)* | 0.02 | [5 empty] | 0.9615385
*Oc1ccc(cc1)C(=Cc1ccc(cc1)OC(=O)CCCCCCCCCCC(=O)*)C | [6 empty] | 0.9487179
*Oc1ccc(cc1)C1(c2ccc(cc2)Oc2c(F)c(F)c(c(c2F)F)c2c(F)c(F)c(c(c2F)F)*)c2cc(ccc2-c2c1cc(cc2)S(=O)(=O)O)S(=O)(=O)O | 0.16 | [5 empty] | 0.9615385
*Oc1ccc(cc1C)OC(=O)c1ccc(cc1)OCCOc1ccc(cc1)C(=O)* | [6 empty] | 0.9487179
*Oc1cccc(c1)Oc1ccc(cc1)Oc1ccc(cc1S(=O)(=O)O)S(=O)(=O)c1ccc(c(c1)S(=O)(=O)O)Oc1ccc(cc1)Oc1cccc(c1)Oc1ccc(cc1)c1ccc(cc1)* | 0.09335 | [5 empty] | 0.9615385
*c1ccc(c(c1)C)N1C(=O)c2c(C1=O)cc(cc2)c1ccc2c(c1)C(=O)N(C2=O)* | [6 empty] | 0.9487179
*c1ccc(cc1)Oc1ccc(cc1)c1nc2ccc(cc2c(c1)c1ccccc1)c1ccc2c(c1)c(cc(n2)*)c1ccccc1 | [6 empty] | 0.9487179
*c1ccc(cc1)c1ccc(cc1)N1C(=O)c2c(C1=O)cc(cc2)c1ccc2c(c1)C(=O)N(C2=O)* | [6 empty] | 0.9487179
*c1ccc(cc1)c1ccc(cc1)c1c(nc2c(c1c1ccccc1)cc(cc2)Oc1ccc2c(c1)c(c1ccccc1)c(c(n2)c1ccccc1)*)c1ccccc1 | [6 empty] | 0.9487179
*c1ccc(cc1)c1ccc(cc1)c1ccc(cc1)N1C(=O)c2c(C1=O)cc(cc2)c1ccc2c(c1)C(=O)N(C2=O)* | [6 empty] | 0.9487179
*c1ccc(cc1)c1ccc(cc1)c1ccc(cc1)c1nc2ccc(cc2c(c1)c1ccccc1)Oc1ccc2c(c1)c(cc(n2)*)c1ccccc1 | [6 empty] | 0.9487179
*c1ccc(cc1)c1ccc(cc1)c1nc2ccc(cc2c(c1c1ccccc1)c1ccccc1)c1ccc2c(c1)c(c1ccccc1)c(c(n2)*)c1ccccc1 | [6 empty] | 0.9487179
*c1ccc2c(c1)C(=O)N(C2=O)c1ccc(cc1)c1ccc(cc1)c1ccc(cc1)N1C(=O)c2c(C1=O)cc(cc2)C(=O)* | [6 empty] | 0.9487179
*c1sc2c(n1)cc1c(c2)nc(s1)c1cc(C)c(cc1C)* | [6 empty] | 0.9487179
CC1=CC(CC2C1C(=O)N(C2=O)*)C1CC(=O)N(C1=O)c1ccc(cc1)* |  |  |  |  | 0.065 |  | 0.9487179
CCCCCCCCCC(=O)OC(C*)* | [6 empty] | 0.9487179
CCCCCCCCCC(C*)* | [6 empty] | 0.9487179
CCCCCCCCCCOC(C*)* | [6 empty] | 0.9487179
CCCCCCCN(C(=O)*)* | [6 empty] | 0.9487179
CCCCOC(=O)C(Cc1ccc(cc1)O*)NC(=O)CCc1ccc(cc1)OC(=O)CCCCCCCCC(=O)* | [6 empty] | 0.9487179
CCOC(=O)C(Cc1ccc(cc1)O*)NC(=O)CCc1ccc(cc1)OC(=O)CCCCCCC(=O)* | [6 empty] | 0.9487179
CCOC(=O)C(Cc1ccc(cc1)O*)NC(=O)CCc1ccc(cc1)OC(=O)CCCCCCCCC(=O)* | [6 empty] | 0.9487179
CSCCC(C(=O)*)N* |  |  |  | 0.1 |  |  | 0.9615385
N#Cc1ccc(cc1)N=Nc1ccc(cc1)OCCCCCCCCCCCCOC(=O)C(C*)(C)* | [6 empty] | 0.9487179
[O-][N+](=O)OC(C*)* | [6 empty] | 0.9487179
*/C(=C(/c1ccc(cc1)*)\OC(=O)C)/OC(=O)C | 1e-10 | 10000000000 |  |  |  |  | 0.9487179
*/C=C/C#C* | 1.67e-08 | 76000000 |  |  |  |  | 0.9487179
*=C(C1=CC(=*)c2c1cccc2)c1ccccc1 | 1e-14 | 100000000000000 |  |  |  |  | 0.9487179
*=CC=C1C2CCC(C1=*)CC2OC(=O)C | 15000000 | [5 empty] | 0.9615385
*=CC=Cc1ccc(cc1)C=CC=Nc1ccc(cc1)N=* | 5e-11 | 20000000000 |  |  |  |  | 0.9487179
*=CNc1ccc(cc1)CCc1ccc(cc1)N=* | [6 empty] | 0.9487179
*=CNc1ccc(cc1)Cc1ccc(cc1)N=* | [6 empty] | 0.9487179
*=Cc1ccc(cc1)c1ccc(cc1)C=Nc1ccc(cc1)N=* | 1e-11 | 100000000000 |  |  |  |  | 0.9487179
*=NNC(=S)N=Cc1ccc(cc1)C=* | 4.9e-11 | 20000000000 |  |  |  |  | 0.9487179
*=Nc1ccc(cc1)Cc1ccc(cc1)NC(=*)C | [6 empty] | 0.9487179
*C#CC#Cc1cc(c(s1)*)C | 1.4e-12 | 710000000000 |  |  |  |  | 0.9487179
*C#CC#Cc1ccc(s1)c1ccc(s1)* | 2.9e-13 | 3400000000000 |  |  |  |  | 0.9487179
*C#CC#Cc1sc(c(c1)c1ccccc1)* | 5.4e-13 | 1900000000000 |  |  |  |  | 0.9487179
*C#CC#Cc1sc2c(c1)sc(c2)* | 5.1e-13 | 2000000000000 |  |  |  |  | 0.9487179
*C#Cc1cccc(c1)C#C[Si](C)(C)* | [6 empty] | 0.9487179
*C#Cc1cccc(c1)Oc1nc(Oc2ccc(cc2)*)nc(n1)Oc1ccc(cc1)* | [6 empty] | 0.9487179
*C(=C(Br)*)Br | 1.65e-09 | 606000000 |  |  |  |  | 0.9487179
*C(=C(I)*)c1ccccc1 | 1.6e-11 | 62000000000 |  |  |  |  | 0.9487179
*C(=C*)CO | 1.25e-11 | 78000000000 |  |  |  |  | 0.9487179
*C(=O)C(C)(C)* | [6 empty] | 0.9487179
*C(=O)C(c1ccc(s1)*)O | [6 empty] | 0.9487179
*C(=O)NC(=S)Nc1ccc(cc1)NC(=O)c1ccc(cc1)C(=O)Nc1ccc(cc1)N1C(=O)c2c(C1=O)cc(cc2)* | [6 empty] | 0.9487179
*C(=O)NC(=S)Nc1ccc(cc1)NC(=O)c1cccc(c1)C(=O)Nc1ccc(cc1)N1C(=O)c2c(C1=O)cc(cc2)* | [6 empty] | 0.9487179
*C(=O)NNC(=O)c1ccc(cc1)[Si](c1ccccc1)(c1ccccc1)c1ccc(cc1)C(=O)NNC(=O)c1cncc(c1)* | [6 empty] | 0.9487179
*C(=O)Nc1cc(NC(=O)c2ccc3c(c2)C(=O)N(C3=O)c2cc(cc(c2)N2C(=O)c3c(C2=O)cc(cc3)*)c2nnc(o2)c2ccccn2)cc(c1)c1nnc(o1)c1ccccn1 | [6 empty] | 0.9487179
*C(=O)Nc1cc(NC(=O)c2cccc(n2)*)cc(c1)c1nnc(o1)c1ccccn1 | [6 empty] | 0.9487179
*C(=O)Nc1cc(NC(=O)c2cncc(c2)*)cc(c1)c1nnc(o1)c1ccccn1 | [6 empty] | 0.9487179
*C(=O)Nc1cc(cc(c1Oc1ccc(cc1)C(F)(F)F)NC(=O)c1ccc2c(c1)C(=O)N(C2=O)c1cc(cc(c1Oc1ccc(cc1)C(F)(F)F)N1C(=O)c2c(C1=O)ccc(c2)*)C(F)(F)F)C(F)(F)F | [6 empty] | 0.9487179
*C(=O)Nc1cc(ccc1Oc1cccc2c1cccc2Oc1ccc(cc1NC(=O)c1ccc2c(c1)C(=O)N(C2=O)c1ccc(c(c1)c1ccccc1)Oc1ccc(cc1c1ccccc1)N1C(=O)c2c(C1=O)cc(cc2)*)C(F)(F)F)C(F)(F)F | [6 empty] | 0.9487179
*C(=O)Nc1ccc(c(c1)OCCCCCCS(=O)(=O)c1ccc(cc1)C=Cc1ccc(cc1)N(C)C)NC(=O)c1ccc2c(c1)C(=O)N(C2=O)c1ccc(cc1)Oc1ccc(cc1)N1C(=O)c2c(C1=O)cc(cc2)* | [6 empty] | 0.9487179
*C(=O)Nc1ccc(c(c1)c1ccccc1)Oc1ccc(cc1c1ccccc1)NC(=O)c1ccc2c(c1)C(=O)N(C2=O)c1cc(cc(c1Oc1ccc(cc1)C(F)(F)F)N1C(=O)c2c(C1=O)cc(cc2)*)C(F)(F)F | [6 empty] | 0.9487179
*C(=O)Nc1ccc(c(c1)c1ccccc1)Oc1ccc(cc1c1ccccc1)NC(=O)c1ccc2c(c1)C(=O)N(C2=O)c1ccc(c(c1)c1ccccc1)Oc1ccc(cc1c1ccccc1)N1C(=O)c2c(C1=O)cc(cc2)* | [6 empty] | 0.9487179
*C(=O)Nc1ccc(cc1)C(=O)Nc1ccc(cc1)NC(=O)c1ccc2c(c1)nc([nH]2)c1ccc(cc1)c1nc2c([nH]1)ccc(c2)* | [6 empty] | 0.9487179
*C(=O)Nc1ccc(cc1)C(=O)Nc1ccc(cc1)NC(=O)c1ccc2c(c1)nc([nH]2)c1cccc(c1)c1nc2c([nH]1)ccc(c2)* | [6 empty] | 0.9487179
*C(=O)Nc1ccc(cc1)C(=O)c1ccc(cc1)NC(=O)c1ccc2c(c1)C(=O)N(C2=O)c1cccc(c1)P(=O)(c1cccc(c1)N1C(=O)c2c(C1=O)cc(cc2)*)c1ccccc1 | [6 empty] | 0.9487179
*C(=O)Nc1ccc(cc1)C1(CC(C)CC(C1)(C)C)c1ccc(cc1)N1C(=O)c2c(C1=O)cc(cc2)* | [6 empty] | 0.9487179
*C(=O)Nc1ccc(cc1)C1(CCC(CC1)C(C)(C)C)c1ccc(cc1)N1C(=O)c2c(C1=O)cc(cc2)* | [6 empty] | 0.9487179
*C(=O)Nc1ccc(cc1)C1(CCCCC1)c1ccc(cc1)N1C(=O)c2c(C1=O)cc(cc2)* | [6 empty] | 0.9487179
*C(=O)Nc1ccc(cc1)Cc1ccc(cc1)NC(=O)c1ccc2c(c1)C(=O)N(C2=O)c1cccc(c1)P(=O)(c1cccc(c1)N1C(=O)c2c(C1=O)cc(cc2)*)c1ccccc1 | [6 empty] | 0.9487179
*C(=O)Nc1ccc(cc1)NC(=O)c1ccc2c(c1)C(=O)N(C2=O)c1cccc(c1)P(=O)(c1cccc(c1)N1C(=O)c2c(C1=O)cc(cc2)*)c1ccccc1 | [6 empty] | 0.9487179
*C(=O)Nc1ccc(cc1)Oc1ccc(cc1)NC(=O)c1ccc2c(c1)C(=O)N(C2=O)c1cc(cc(c1Oc1ccc(cc1)C(F)(F)F)N1C(=O)c2c(C1=O)cc(cc2)*)C(F)(F)F | [6 empty] | 0.9487179
*C(=O)Nc1ccc(cc1)Oc1ccc(cc1)NC(=O)c1ccc2c(c1)C(=O)N(C2=O)c1ccc(c(c1)c1ccccc1)Oc1ccc(cc1c1ccccc1)N1C(=O)c2c(C1=O)cc(cc2)* | [6 empty] | 0.9487179
*C(=O)Nc1ccc(cc1)Oc1ccc(cc1)NC(=O)c1ccc2c(c1)C(=O)N(C2=O)c1ccc(cc1)Oc1cccc2c1cccc2Oc1ccc(cc1)N1C(=O)c2c(C1=O)cc(cc2)* | [6 empty] | 0.9487179
*C(=O)Nc1ccc(cc1)Oc1ccc(cc1)NC(=O)c1ccc2c(c1)C(=O)N(C2=O)c1cccc(c1)P(=O)(c1cccc(c1)N1C(=O)c2c(C1=O)cc(cc2)*)c1ccccc1 | [6 empty] | 0.9487179
*C(=O)Nc1ccc(cc1)Oc1ccc(cc1)Oc1ccc(cc1)NC(=O)c1ccc2c(c1)C(=O)N(C2=O)c1ccc(cc1)Oc1ccc(cc1)C1(CC2CC1C1C2CCC1)c1ccc(cc1)Oc1ccc(cc1)N1C(=O)c2c(C1=O)cc(cc2)* | [6 empty] | 0.9487179
*C(=O)Nc1ccc(cc1)Oc1ccc2c(c1c1c(ccc3c1cccc3)Oc1ccc(cc1)NC(=O)c1ccc3c(c1)C(=O)N(C3=O)c1cc(cc(c1Oc1ccc(cc1)C(F)(F)F)N1C(=O)c3c(C1=O)cc(cc3)*)C(F)(F)F)cccc2 | [6 empty] | 0.9487179
*C(=O)Nc1ccc(cc1)Oc1cccc(c1)NC(=O)c1ccc2c(c1)C(=O)N(C2=O)c1ccc(cc1)Oc1cccc2c1cccc2Oc1ccc(cc1)N1C(=O)c2c(C1=O)cc(cc2)* | [6 empty] | 0.9487179
*C(=O)Nc1ccc(cc1)Oc1cccc(c1)Oc1ccc(cc1)NC(=O)c1ccc2c(c1)C(=O)N(C2=O)c1ccc(cc1)Oc1cccc2c1cccc2Oc1ccc(cc1)N1C(=O)c2c(C1=O)cc(cc2)* | [6 empty] | 0.9487179
*C(=O)Nc1ccc(cc1)Oc1cccc(c1)Oc1ccc(cc1)NC(=O)c1ccc2c(c1)C(=O)N(C2=O)c1ccc(cc1)Sc1ccc(cc1)Oc1ccc(cc1)Sc1ccc(cc1)N1C(=O)c2c(C1=O)cc(cc2)* | [6 empty] | 0.9487179
*C(=O)Nc1ccc(cc1)Oc1cccc2c1cccc2Oc1ccc(cc1)NC(=O)c1ccc2c(c1)C(=O)N(C2=O)c1ccc(cc1)Oc1cccc2c1cccc2Oc1ccc(cc1)N1C(=O)c2c(C1=O)cc(cc2)* | [6 empty] | 0.9487179
*C(=O)Nc1ccc(cc1)Oc1ccccc1c1ccccc1Oc1ccc(cc1)NC(=O)c1ccc2c(c1)C(=O)N(C2=O)c1ccc(cc1)N1C(=O)c2c(C1=O)cc(cc2)* | [6 empty] | 0.9487179
*C(=O)Nc1ccc(cc1)S(=O)(=O)c1ccc(cc1)NC(=O)c1ccc2c(c1)C(=O)N(C2=O)c1ccc(cc1)Oc1ccc(cc1)N1C(=O)c2c(C1=O)cc(cc2)* | [6 empty] | 0.9487179
*C(=O)Nc1ccc(cc1)S(=O)(=O)c1ccc(cc1)NC(=O)c1ccc2c(c1)C(=O)N(C2=O)c1cccc(c1)P(=O)(c1cccc(c1)N1C(=O)c2c(C1=O)cc(cc2)*)c1ccccc1 | [6 empty] | 0.9487179
*C(=O)Nc1ccc(cc1)Sc1ccc(cc1)NC(=O)c1ccc2c(c1)C(=O)N(C2=O)c1ccc(cc1)Oc1cccc2c1cccc2Oc1ccc(cc1)N1C(=O)c2c(C1=O)cc(cc2)* | [6 empty] | 0.9487179
*C(=O)Nc1ccc(cc1)c1ccc(cc1)NC(=O)c1ccc2c(c1)C(=O)N(C2=O)c1ccc(c(c1)c1ccccc1)Oc1ccc(cc1c1ccccc1)N1C(=O)c2c(C1=O)cc(cc2)* | [6 empty] | 0.9487179
*C(=O)Nc1ccc(cc1)c1ccc(cc1)NC(=O)c1ccc2c(c1)C(=O)N(C2=O)c1cccc(c1)P(=O)(c1cccc(c1)N1C(=O)c2c(C1=O)cc(cc2)*)c1ccccc1 | [6 empty] | 0.9487179
*C(=O)Nc1ccc(cc1)c1nc(cc(c1)c1ccccc1)c1ccc(cc1)NC(=O)c1ccc2c(c1)C(=O)N(C2=O)c1cccc(c1)P(=O)(c1cccc(c1)N1C(=O)c2c(C1=O)cc(cc2)*)c1ccccc1 | [6 empty] | 0.9487179
*C(=O)Nc1ccc2c(-c3cc(ccc3C2)NC(=O)c2ccc3c(c2)C(=O)N(C3=O)c2cccc(c2)P(=O)(c2cccc(c2)N2C(=O)c3c(C2=O)cc(cc3)*)c2ccccc2)c1 | [6 empty] | 0.9487179
*C(=O)Nc1cccc(c1)P(=O)(c1ccccc1)c1cccc(c1)NC(=O)c1ccc2c(c1)C(=O)N(C2=O)c1cccc(c1)P(=O)(c1cccc(c1)N1C(=O)c2c(C1=O)cc(cc2)*)c1ccccc1 | [6 empty] | 0.9487179
*C(=O)Nc1cccc(c1)S(=O)(=O)c1cccc(c1)NC(=O)c1ccc2c(c1)C(=O)N(C2=O)c1cc(cc(c1)N1C(=O)c2c(C1=O)cc(cc2)*)c1nnc(o1)c1ccccn1 | [6 empty] | 0.9487179
*C(=O)OCCCCCCCCCCCCCCCCCCCCCCOC(=O)c1ccc(cc1)N1C(=O)c2c(C1=O)cc(cc2)* | [6 empty] | 0.9487179
*C(=O)Oc1ccc(cc1)C(=O)Oc1cccc(c1)OC(=O)c1ccc(cc1)OC(=O)c1ccc(nc1)* | [6 empty] | 0.9487179
*C(=O)Oc1ccc(cc1)C(c1ccc(cc1)OC(=O)c1ccc2-c3n(C(=O)c2c1)c1c(n3)ccc(c1)Oc1ccc2c(c1)nc1-c3c(C(=O)n21)ccc(c3)*)(C)C | [6 empty] | 0.9487179
*C(=O)Oc1ccc(cc1)C(c1ccc(cc1)OC(=O)c1ccc2c(c1)C(=O)N(C2=O)c1ccc(cc1)Cc1ccc(cc1)N1C(=O)c2c(C1=O)cc(cc2)*)(C)C | [6 empty] | 0.9487179
*C(=O)Oc1ccc(cc1)C(c1ccc(cc1)OC(=O)c1ccc2c(c1)C(=O)N(C2=O)c1ccc(cc1)c1ccc(cc1)N1C(=O)c2c(C1=O)cc(cc2)*)(C)C | [6 empty] | 0.9487179
*C(=O)Oc1ccc(cc1)C(c1ccc(cc1)OC(=O)c1ccc2c(c1)C(=O)N(C2=O)c1ccc(cc1C)c1ccc(c(c1)C)N1C(=O)c2c(C1=O)cc(cc2)*)(C)C | [6 empty] | 0.9487179
*C(=O)Oc1ccc(cc1)C(c1ccc(cc1)OC(=O)c1ccc2c(c1)c1cc(*)ccc1n2C)(C)C |  |  | 2.935 |  | 0.0238 |  | 0.9487179
*C(=O)Oc1ccc(cc1)C1(OC(=O)c2c1cccc2)c1ccc(cc1)OC(=O)c1ccc2c(c1)c1cc(*)ccc1n2C |  |  | 3.31 |  | 0.0302 |  | 0.9487179
*C(=O)c1cc(OCCCCCCCC)c(cc1)C(=O)NN* | [6 empty] | 0.9487179
*C(=S)Nc1ccc(cc1)Oc1ccc(cc1)NC(=S)N1C(=O)c2c(C1=O)cc(cc2)C(=O)c1ccc2c(c1)C(=O)N(C2=O)* | [6 empty] | 0.9487179
*C(=S)Nc1ccc(cc1)Oc1ccc(cc1)NC(=S)N1C(=O)c2c(C1=O)cc(cc2)C(C(F)(F)F)(C(F)(F)F)c1ccc2c(c1)C(=O)N(C2=O)* | [6 empty] | 0.9487179
*C(=S)Nc1ccc(cc1)Oc1ccc(cc1)NC(=S)n1c(=O)c2c(c1=O)cc1c(c2)c(=O)n(c1=O)* | [6 empty] | 0.9487179
*C(C(=O)C)(C*)C | [6 empty] | 0.9487179
*C(C(=O)O)C(/C=C/*)CN | [6 empty] | 0.9487179
*C(C(C(P(=O)(O)O)(F)F)(F)*)(F)F | 0.0042 | 240 |  |  |  |  | 0.9487179
*C(C1(*)OC(C(O1)(F)C(F)(F)F)(F)C(F)(F)F)(F)F | [6 empty] | 0.9487179
*C(CC(C(C(F)(F)F)(F)*)(F)F)(F)F | [6 empty] | 0.9487179
*C(O*)CCC | [6 empty] | 0.9487179
*C(OC=O)C* | [6 empty] | 0.9487179
*C(c1cc(Cl)ccc1Cl)C* | [6 empty] | 0.9487179
*C/C=C\C[Si](c1ccccc1)(CCCOc1ccc(cc1)c1ccccc1)* | [6 empty] | 0.9487179
*C/C=C\C[Si](c1ccccc1)(CCCOc1ccccc1)* | [6 empty] | 0.9487179
*C/C=C\C[Si](c1ccccc1)(c1ccccc1)* | [6 empty] | 0.9487179
*C1(OC2(C(O1)(F)C(F)(F)C(C(C2(F)F)(F)F)(F)F)F)C(F)(F)* | [6 empty] | 0.9487179
*C1C(=O)N(C(=O)C1*)C(C)(C)C | [6 empty] | 0.9487179
*C1C2CCC(C1*)C2 | [6 empty] | 0.9487179
*C1C=C(C2C1CC=CC2)C(C)(C)* | [6 empty] | 0.9487179
*C1CC(CC1(CCCC)C#N)C=C* | [6 empty] | 0.9487179
*C1CCC(CC1)CC1CCC(CC1)n1c(=O)c2c(c1=O)cc1c(c2)c(=O)n(c1=O)* | [6 empty] | 0.9487179
*C1CCCCC1S(=O)(=O)* | [6 empty] | 0.9487179
*C=C(C#CS(F)(F)(F)(F)F)* | [6 empty] | 0.9487179
*C=C(CNCc1ccccc1)* | 7.5e-06 | 5000000000000 |  |  |  |  | 0.9487179
*C=C(c1ccc(cc1)C#C)* | [6 empty] | 0.9487179
*C=C(c1ccc(cc1)c1ccc(cc1)C#C)* | [6 empty] | 0.9487179
*C=C(c1cccc(c1)C#C)* | [6 empty] | 0.9487179
*C=C1CC(CC(=Cc2ccc(cc2)*)C1=O)C(C)(C)C | 4.2e-12 | 240000000000 |  |  |  |  | 0.9487179
*C=C1CCC(=Cc2ccc(cc2)*)C1=O | 8.2e-08 | 12000000 |  |  |  |  | 0.9487179
*C=C1CCCC(=Cc2ccc(cc2)*)C1=O | 7.5e-08 | 13000000 |  |  |  |  | 0.9487179
*C=C1CCCC(=Cc2ccc(o2)Sc2ccc(o2)*)C1=O | 6.3e-14 | 16000000000000 |  |  |  |  | 0.9487179
*C=C1CCCCC(=Cc2ccc(o2)Sc2ccc(o2)*)C1=O | 7.55e-14 | 23970000000000 |  |  |  |  | 0.9487179
*C=CC(=O)C(=Cc1ccc(o1)Sc1ccc(o1)*)C | 2.4e-13 | 4200000000000 |  |  |  |  | 0.9487179
*C=CC(=O)C=Cc1ccc(o1)Sc1ccc(o1)* | 3.98e-13 | 2510000000000 |  |  |  |  | 0.9487179
*C=CC(C(C(=O)OC(C)C)*)C(=O)OC(C)C | [6 empty] | 0.9487179
*C=CC(C(COCc1ccccc1)*)COCc1ccccc1 | [6 empty] | 0.9487179
*C=CC(C)(C)* | [6 empty] | 0.9487179
*C=CC(c1ccccc1)(C)* | [6 empty] | 0.9487179
*C=CC1C2C(=O)N(C(=O)C2C(C1=C(C)C)*)NC(=S)SC | 1e-09 | 1000000000 | 3 | 0.8 |  |  | 0.9487179
*C=CC1CC(C(C1)(C#N)C[Si](C)(C)C)* | [6 empty] | 0.9487179
*C=CC1CC(C(C1)(C#N)[Si](C)(C)C)* | [6 empty] | 0.9487179
*C=CC1CC(C(C1)(C#N)[Si](O[Si](C)(C)C)(C)C)* | [6 empty] | 0.9487179
*C=CC1CC(C(C1)(C#N)[Si]([Si](C)(C)C)(C)C)* | [6 empty] | 0.9487179
*C=CC1CC(C(C1)(CC)C#N)* | [6 empty] | 0.9487179
*C=CC1CC(C(C1)*)C#N | [6 empty] | 0.9487179
*C=CC1CC(C(C1)*)C(=O)OCCNC(C)(C)C | [6 empty] | 0.9487179
*C=CC1CC(C(C1)*)C(=O)Oc1ccccc1 | [6 empty] | 0.9487179
*C=CC1CC(C(C1)C(=O)OC)* | [6 empty] | 0.9487179
*C=CC1CC(C(C1C(=O)OCCCCCCOc1ccc(cc1)c1ccc(cc1)C#N)C(=O)OCCCCCCOc1ccc(cc1)c1ccc(cc1)C#N)* |  |  |  | 1.1 |  |  | 0.9615385
*C=CC1CC(C(C1C(=O)Oc1ccccc1)C(=O)Oc1ccccc1)* | [6 empty] | 0.9487179
*C=Cc1c(ccc2c1cccc2)OC(=O)c1ccc(cc1)C(=O)Oc1ccc2c(c1C=Cc1cccc(n1)*)cccc2 | [6 empty] | 0.9487179
*C=Cc1c(ccc2c1cccc2)OC(=O)c1ccc(cc1)C(=O)Oc1cccc2c1nc(*)cc2 | [6 empty] | 0.9487179
*C=Cc1ccc(cc1)OC(=O)c1ccc(cc1)C(=O)Oc1cccc2c1nc(*)cc2 | [6 empty] | 0.9487179
*C=Cc1cccc(c1)* | 5.05e-11 | 20100000000 |  |  | 0.01975 |  | 0.9615385
*C=Cc1cccc(c1)OC(=O)CCCCCCCCC(=O)Oc1cccc(c1)c1nnc(s1)* | [6 empty] | 0.9487179
*C=NCCCCCCN=Cc1ccc(o1)Sc1ccc(o1)* | 2e-13 | 5000000000000 |  |  |  |  | 0.9487179
*C=NCCN=Cc1ccc(o1)Sc1ccc(o1)* | 8e-14 | 10000000000000 |  |  |  |  | 0.9487179
*C=Nc1ccc(cc1)Cc1ccc(cc1)N=Cc1ccc(o1)Sc1ccc(o1)* | 5e-14 | 20000000000000 |  |  |  |  | 0.9487179
*C=Nc1ccc(cc1)N=Cc1ccc(o1)Sc1ccc(o1)* | 3e-15 | 300000000000000 |  |  |  |  | 0.9487179
*C=Nc1ccc(cc1)S(=O)(=O)c1ccc(cc1)N=Cc1ccc(o1)Sc1ccc(o1)* | 6e-13 | 2000000000000 |  |  |  |  | 0.9487179
*C=Nc1ccc(cc1)c1ccc(cc1)N=Cc1ccc(o1)Sc1ccc(o1)* | 5.35e-12 | 550000000000 |  |  |  |  | 0.9487179
*C=Nc1ccc(cc1C)c1ccc(c(c1)C)N=Cc1ccc(o1)Sc1ccc(o1)* | 7e-13 | 1000000000000 |  |  |  |  | 0.9487179
*C=Nc1ccc(cc1OC)c1ccc(c(c1)OC)N=Cc1ccc(o1)Sc1ccc(o1)* | 7e-13 | 1000000000000 |  |  |  |  | 0.9487179
*C=Nc1cccc(c1)N=Cc1ccc(o1)Sc1ccc(o1)* | 4e-14 | 20000000000000 |  |  |  |  | 0.9487179
*C=Nc1ccccc1N=Cc1ccc(o1)Sc1ccc(o1)* | 2e-11 | 50000000000 |  |  |  |  | 0.9487179
*CC(*)(C)C(=O)OC | [6 empty] | 0.9487179
*CC(*)(C)C(=O)OC(C)(C)C | [6 empty] | 0.9487179
*CC(*)(C)C(=O)OCC | [6 empty] | 0.9487179
*CC(*)C | [6 empty] | 0.9487179
*CC(*)C(=O)OC | [6 empty] | 0.9487179
*CC(*)C(=O)OCC | [6 empty] | 0.9487179
*CC(*)CC(C)C | [6 empty] | 0.9487179
*CC(*)Cl | [6 empty] | 0.9487179
*CC(*)c1ccccc1 | [6 empty] | 0.9487179
*CC(*)c1ccncc1 | [6 empty] | 0.9487179
*CC(/C=C(\C)/*)C | [6 empty] | 0.9487179
*CC(=O)C(C(c1ccc(c2c1cccn2)O)*)C | 2.18e-11 | 45900000000 |  |  |  |  | 0.9487179
*CC(=O)CC(c1ccco1)* | [6 empty] | 0.9487179
*CC(=O)NCC(=O)O* | [6 empty] | 0.9487179
*CC(=O)NCCCCCCNC(=O)CC1COC(CO1)* | [6 empty] | 0.9487179
*CC(=O)Nc1ccc(cc1)Oc1ccc(cc1)c1ccc(cc1)Oc1ccc(cc1)NC(=O)CN1C(=O)c2c(C1=O)cc(cc2)C(C(F)(F)F)(C(F)(F)F)c1ccc2c(c1)C(=O)N(C2=O)* |  |  | 3.61 |  |  |  | 0.9487179
*CC(=O)Nc1ccc(cc1)Oc1cccc(c1)Oc1ccc(cc1)NC(=O)CN1C(=O)c2c(C1=O)cc(cc2)C(C(F)(F)F)(C(F)(F)F)c1ccc2c(c1)C(=O)N(C2=O)* |  |  | 3.64 |  |  |  | 0.9487179
*CC(=O)c1cc(*)c(cc1C)OC | [6 empty] | 0.9487179
*CC(=O)c1ccc(cc1)Oc1ccc(cc1)C(=O)COc1ccc(cc1OC)C=C1CCCC(=Cc2ccc(c(c2)OC)O*)C1=O | [6 empty] | 0.9487179
*CC(C(=O)N1CCCCC1)* | [6 empty] | 0.9487179
*CC(C(=O)NC(=O)Oc1ccc(cc1)S(=O)(=O)c1ccc(cc1)O)(C)* | [6 empty] | 0.9487179
*CC(C(=O)NCCCCCCCCCCC(=O)NCCCCCCCCCCC(=O)O)(C)* | [6 empty] | 0.9487179
*CC(C(=O)Nc1ccccc1)* | [6 empty] | 0.9487179
*CC(C(=O)O*)C | [6 empty] | 0.9487179
*CC(C(=O)OC(C(C)(C)C)C)(C)* | [6 empty] | 0.9487179
*CC(C(=O)OC(C(F)(F)F)(C(F)(F)F)C(F)(F)F)(C)* | [6 empty] | 0.9487179
*CC(C(=O)OC1CCCCCCC1)(CC(=O)OC1CCCCCCC1)* |  |  | 2.7 | 0.021 |  |  | 0.9487179
*CC(C(=O)OCC(=O)c1ccc(cc1)OC)(C)* | [6 empty] | 0.9487179
*CC(C(=O)OCC(C(C(F)(F)F)(F)F)(F)F)(F)* |  |  |  | 0.025 |  |  | 0.9487179
*CC(C(=O)OCC(F)(F)F)* |  |  |  | 0.431 |  |  | 0.9487179
*CC(C(=O)OCCC(C(C(C(C(C(C(C(F)(F)F)(F)F)(F)F)(F)F)(F)F)(F)F)(F)F)(F)F)(Cl)* |  |  |  | 0.05 |  |  | 0.9487179
*CC(C(=O)OCCC(C(C(C(C(C(F)(F)F)(F)F)(F)F)(F)F)(F)F)(F)F)(F)* |  |  |  | 0.075 |  |  | 0.9487179
*CC(C(=O)OCCC(C(C(C(F)(F)F)(F)F)(F)F)(F)F)(C)* | [6 empty] | 0.9487179
*CC(C(=O)OCCC(C(C(C(F)(F)F)(F)F)(F)F)(F)F)(F)* |  |  |  | 0.08 |  |  | 0.9487179
*CC(C(=O)OCCC(C)(C)C)(C)* | [6 empty] | 0.9487179
*CC(C(=O)OCCC(CC(C)(C)C)C)(C)* |  |  | 3.015 | 0.25 |  |  | 0.9487179
*CC(C(=O)OCCCCC(C(C(C(C(C(F)(F)F)(F)F)(F)F)(F)F)(F)F)(F)F)(C)* | [6 empty] | 0.9487179
*CC(C(=O)OCCCCC(C(C(C(F)(F)F)(F)F)(F)F)(F)F)(C)* | [6 empty] | 0.9487179
*CC(C(=O)OCCCCCCC(C(C(C(F)(F)F)(F)F)(F)F)(F)F)(C)* | [6 empty] | 0.9487179
*CC(C(=O)OCCCCCCCCCCC[N+](C)(C)C)(C)* | 0.0126 | [5 empty] | 0.9615385
*CC(C(=O)OCCCCCCCCCCOc1ccc(cc1)C#Cc1cc(C)c(cc1C)C=Cc1ccncc1)(C)* | [6 empty] | 0.9487179
*CC(C(=O)OCCCCCCCCCCOc1ccc(cc1)C#Cc1cc(OC)c(cc1OC)C=Cc1ccncc1)(C)* | [6 empty] | 0.9487179
*CC(C(=O)OCCCCCCCCCCOc1ccc(cc1)N=Nc1ccc(cc1)Cl)(C)* | [6 empty] | 0.9487179
*CC(C(=O)OCCCCCCCCCCOc1ccc(cc1)N=Nc1ccccc1)(C)* | [6 empty] | 0.9487179
*CC(C(=O)OCCCCCCCCCCOc1cnc(nc1)c1ccc(cc1)OC(=O)C1COC(O1)(C)C)* |  |  |  | 1.675 |  |  | 0.9615385
*CC(C(=O)OCCCCCCN(c1ccc(cc1)N=Nc1ccc(cc1)S(=O)(=O)C)C)(C)* | [6 empty] | 0.9487179
*CC(C(=O)OCCCCCCN1CCN(CC1)c1ccc(cc1)N=Nc1ccc(cc1)[N+](=O)[O-])(C)* | [6 empty] | 0.9487179
*CC(C(=O)OCCCCCCOc1ccc(cc1)C(=O)Oc1ccc(c2c1cccc2)N=Nc1ccc(cc1)Br)(C)* | [6 empty] | 0.9487179
*CC(C(=O)OCCCCCCOc1ccc(cc1)C(=O)Oc1ccc(c2c1cccc2)N=Nc1ccc(cc1)C#N)(C)* | [6 empty] | 0.9487179
*CC(C(=O)OCCCCCCOc1ccc(cc1)C(=O)Oc1ccc(c2c1cccc2)N=Nc1ccc(cc1)C)(C)* | [6 empty] | 0.9487179
*CC(C(=O)OCCCCCCOc1ccc(cc1)C(=O)Oc1ccc(c2c1cccc2)N=Nc1ccc(cc1)Cl)(C)* | [6 empty] | 0.9487179
*CC(C(=O)OCCCCCCOc1ccc(cc1)C(=O)Oc1ccc(c2c1cccc2)N=Nc1ccc(cc1)F)(C)* | [6 empty] | 0.9487179
*CC(C(=O)OCCCCCCOc1ccc(cc1)C(=O)Oc1ccc(c2c1cccc2)N=Nc1ccc(cc1)I)(C)* | [6 empty] | 0.9487179
*CC(C(=O)OCCCCCCOc1ccc(cc1)C(=O)Oc1ccc(c2c1cccc2)N=Nc1ccccc1)(C)* | [6 empty] | 0.9487179
*CC(C(=O)OCCCCCOc1ccc(cc1)C(=O)Oc1ccc(cc1)OC)* | [6 empty] | 0.9487179
*CC(C(=O)OCCCCCOc1ccc(cc1)c1ccc(cc1)C#N)(C)* |  |  |  |  | 0.009 |  | 0.9615385
*CC(C(=O)OCCCCCc1ccc(cc1)N=Nc1ccc(cc1)OC(F)(F)F)(C)* |  |  | 3.7 | 0.02 |  |  | 0.9487179
*CC(C(=O)OCCN(S(=O)(=O)C(C(C(C(C(C(C(C(F)(F)F)(F)F)(F)F)(F)F)(F)F)(F)F)(F)F)(F)F)CC)* | [6 empty] | 0.9487179
*CC(C(=O)OCCN(c1ccc(cc1)N(C)C)C)(C)* | 8e-09 | 100000000 |  |  |  |  | 0.9487179
*CC(C(=O)OCCNC(=O)OCCSC1CC2CC1C1C2SC(=O)S1)(C)* | [6 empty] | 0.9487179
*CC(C(=O)OCCOC(=O)NCCCCNC(=O)C(C(C(C(CO)O)O)O)O)* | [6 empty] | 0.9487179
*CC(C(=O)OCCOC(=O)c1cc(cc(c1)[N+](=O)[O-])[N+](=O)[O-])(C)* | [6 empty] | 0.9615385
*CC(C(=O)OCCSC1CC2CC1C1C2SC(=O)S1)(C)* | [6 empty] | 0.9487179
*CC(C(=O)OCCSC1CC2CC1C1C2SC(=O)S1)* | [6 empty] | 0.9487179
*CC(C(=O)OCc1cc(OCCCNC(=O)c2cc(OCCCNC(=O)CCC(=O)OC(C)(C)C)cc(c2)OCCCNC(=O)CCC(=O)OC(C)(C)C)cc(c1)OCCCNC(=O)c1cc(OCCCNC(=O)CCC(=O)OC(C)(C)C)cc(c1)OCCCNC(=O)CCC(=O)OC(C)(C)C)(C)* | [6 empty] | 0.9487179
*CC(C(=O)OCc1ccccc1)* | [6 empty] | 0.9487179
*CC(C(=O)Oc1c(cccc1C(C)C)C(C)C)(C)* | [6 empty] | 0.9487179
*CC(C(=O)Oc1ccc(c(c1)O)C(=O)C)(C)* | 1e-12 | [5 empty] | 0.9487179
*CC(C(=O)Oc1ccc(c(c1)O)C(=O)c1ccccc1)(C)* | [6 empty] | 0.9487179
*CC(C(=O)Oc1ccc(cc1)C(=O)Oc1ccc(cc1)C(=O)c1ccccc1)(C)* | [6 empty] | 0.9487179
*CC(C(=O)Oc1ccc(cc1)C(=O)Oc1ccc(cc1)C)(C)* | [6 empty] | 0.9487179
*CC(C(=O)Oc1ccc(cc1)C(=O)Oc1ccc(cc1)OC)(C)* | [6 empty] | 0.9487179
*CC(C(=O)Oc1ccc(cc1)C(=O)Oc1ccc(cc1)Oc1ccccc1)(C)* | [6 empty] | 0.9487179
*CC(C(=O)Oc1ccc(cc1)C(=O)Oc1ccc(cc1)c1ccccc1)(C)* | [6 empty] | 0.9487179
*CC(C(=O)Oc1ccc(cc1)c1ccccc1)* | [6 empty] | 0.9487179
*CC(C(=O)SCCSC1CC2CC1C1C2SC(=O)S1)(C)* | [6 empty] | 0.9487179
*CC(C(=O)n1c2ccccc2c2c1cccc2)* | [6 empty] | 0.9487179
*CC(C(C(C(=O)O)*)C(=O)O)c1ccccc1 | 1e-09 | 1000000000 |  |  |  |  | 0.9487179
*CC(C(C(C)(C)*)CCC(C=C)(O)C)C#N | [6 empty] | 0.9487179
*CC(C(C)(C)C)S* | [6 empty] | 0.9487179
*CC(C(F)(F)F)* | [6 empty] | 0.9487179
*CC(C)O* | [6 empty] | 0.9487179
*CC(C1C(=O)N(C(=O)C1*)C)c1ccccc1 | [6 empty] | 0.9487179
*CC(C1C(=O)NC(=O)C1*)(c1ccc(cc1)[Si](C)(C)C)C | [6 empty] | 0.9487179
*CC(C1C(=O)NC(=O)C1*)c1ccc(cc1)[Si](C)(C)C | [6 empty] | 0.9487179
*CC(C1C=CC=C[NH+]1C)* | 0.000357 | 3340 |  | 0.331 |  |  | 0.9615385
*CC(C1C=CC=C[NH+]1CC)* | 0.0005481 | 14272.5 | 4.14 | 0.204 |  |  | 0.9487179
*CC(C1CC(C1(F)F)(F)F)O* | [6 empty] | 0.9487179
*CC(CCC1CCCCC1)* | [6 empty] | 0.9487179
*CC(CNc1ccc(cc1)[N+](=O)[O-])* | [6 empty] | 0.9487179
*CC(COC(=O)CCCCCCCCCCCCC(=O)O*)CCCCCCOc1ccc(cc1)N=Nc1ccc(cc1)C#N | [6 empty] | 0.9487179
*CC(COC(=O)O*)OCCCCCCCCCCCOc1ccc(cc1)C=Cc1ccc(cc1)[N+](=O)[O-] | [6 empty] | 0.9487179
*CC(COC(=O)O*)OCCCCCCOc1ccc(cc1)C=Cc1ccc(cc1)[N+](=O)[O-] | [6 empty] | 0.9487179
*CC(COC(=O)O*)OCCCCOc1ccc(cc1)C=Cc1ccc(cc1)[N+](=O)[O-] | [6 empty] | 0.9487179
*CC(COC(=O)O*)OCCOc1ccc(cc1)C=Cc1ccc(cc1)[N+](=O)[O-] | [6 empty] | 0.9487179
*CC(Cc1ccc(cc1)C)* | [6 empty] | 0.9487179
*CC(Cc1cccc(c1)C)* | [6 empty] | 0.9487179
*CC(Cc1ccccc1C)* | [6 empty] | 0.9487179
*CC(OC(=O)C(C)(C)C)* | [6 empty] | 0.9615385
*CC(OC(=O)c1ccc(cc1)[Si](C)(C)C)* | [6 empty] | 0.9487179
*CC(OC(=O)c1cccnc1)* | [6 empty] | 0.9487179
*CC(OC(=O)c1ccncc1)* | [6 empty] | 0.9487179
*CC(OC(CC)C)* | [6 empty] | 0.9487179
*CC(OCCCCCCCCCCCOc1ccc(cc1)C(=O)Oc1ccc(cc1)C#N)* |  |  | 3.91 | 0.0235 |  |  | 0.9487179
*CC(S(=O)(=O)*)CC | [6 empty] | 0.9487179
*CC(c1c(Cl)cccc1Cl)* | [6 empty] | 0.9487179
*CC(c1cc(C)cc(c1)C)* | [6 empty] | 0.9487179
*CC(c1ccc(c(c1)[N+](=O)[O-])Cl)* | [6 empty] | 0.9487179
*CC(c1ccc(cc1)B(O[Si](C)(C)C)O[Si](C)(C)C)* | [6 empty] | 0.9487179
*CC(c1ccc(cc1)C=C)* | 1e-09 | 1000000000 | 2.8 |  | 0.002 |  | 0.9487179
*CC(c1ccc(cc1)CC(Cc1ccccc1)(CO)CO)* | [6 empty] | 0.9487179
*CC(c1ccc(cc1)CC1(COB(OC1)c1ccccc1)Cc1ccccc1)* | [6 empty] | 0.9487179
*CC(c1ccc(cc1)COCCC(C(C(C(C(C(C(C(F)(F)F)(F)F)(F)F)(F)F)(F)F)(F)F)(F)F)(F)F)* | [6 empty] | 0.9487179
*CC(c1ccc(cc1)OC(C)(C)C)* | [6 empty] | 0.9487179
*CC(c1ccc(cc1)OCC#C)* | [6 empty] | 0.9487179
*CC(c1ccc(cc1)Oc1ccccc1)* |  |  | 2.93 |  |  |  | 0.9487179
*CC(c1ccc(cc1)S(=O)(=O)O[Na])* | [6 empty] | 0.9487179
*CC(c1ccc(cc1)c1c2ccccc2cc2c1cccc2)* | [6 empty] | 0.9487179
*CC(c1ccc(cc1)c1ccccc1)* | [6 empty] | 0.9487179
*CC(c1ccc(nc1)C)* | [6 empty] | 0.9487179
*CC(c1ccc2c(c1)c1ccccc1n2CC)* | 4e-17 |  | 2.5 |  | 0.00045 |  | 0.9615385
*CC(c1cccc(c1)F)* | [6 empty] | 0.9487179
*CC(c1cccc(c1)N(C)C)* | [6 empty] | 0.9487179
*CC(c1cccc(c1)NC(=O)C)* | [6 empty] | 0.9487179
*CC/C(=C(\C)/*)/C | [6 empty] | 0.9487179
*CC1(C)CC(CC(C1)(C)C)N1C(=O)c2c(C1=O)ccc(c2)Oc1ccc2c(c1)C(=O)N(C2=O)* | [6 empty] | 0.9487179
*CC1(C)CC(CC(C1)(C)C)N1C(=O)c2c(C1=O)ccc(c2)c1ccc2c(c1)C(=O)N(C2=O)* | [6 empty] | 0.9487179
*CC1(COCC(C1)(*)C(=O)OC12CC3CC(C2)CC(C1)C3)C(=O)OC12CC3CC(C2)CC(C1)C3 | [6 empty] | 0.9487179
*CC1CC2CC1C1C2C(CC1)CN1C(=O)c2c(C1=O)ccc(c2)C(=O)c1ccc2c(c1)C(=O)N(C2=O)* | [6 empty] | 0.9487179
*CC1CC2CC1C1C2C(CC1)CN1C(=O)c2c(C1=O)ccc(c2)C(C(F)(F)F)(C(F)(F)F)c1ccc2c(c1)C(=O)N(C2=O)* | [6 empty] | 0.9487179
*CC1CC2CC1C1C2C(CC1)CN1C(=O)c2c(C1=O)ccc(c2)c1ccc2c(c1)C(=O)N(C2=O)* | [6 empty] | 0.9487179
*CC1CCC(CC1)CNC(=O)CCCCC(=O)N* | [6 empty] | 0.9487179
*CCC(=O)OCCCC=CCCCOC(=O)CCC1NC(=O)C(NC1=O)* | [6 empty] | 0.9487179
*CCC(=O)OCCCCC=CCCCCOC(=O)CCC1NC(=O)C(NC1=O)* | [6 empty] | 0.9487179
*CCC(CCC(=O)S*)C | [6 empty] | 0.9487179
*CCC(CCOC(=O)c1ccc(cc1)c1ccc(cc1)C(=O)O*)C | [6 empty] | 0.9487179
*CCC(F)(F)C(*)(F)F | [6 empty] | 0.9487179
*CCC1CC(C2C1C1CC2CC1CC)* | [6 empty] | 0.9487179
*CCC1CC(C2C1C1CC2CC1c1ccc(cc1)COC(CC)C)* | [6 empty] | 0.9487179
*CCCC(=O)NCc1ccc(cc1)CNC(=O)CCCOC(=O)c1ccc(cc1)C(=O)O* | [6 empty] | 0.9487179
*CCCC(=O)NCc1ccc(cc1)CNC(=O)CCCOC(=O)c1cccc(c1)C(=O)O* | [6 empty] | 0.9487179
*CCCC(=O)Nc1ccc(cc1)NC(=O)CCCOC(=O)c1ccc2c(c1)ccc(c2)C(=O)O* | [6 empty] | 0.9487179
*CCCC(=O)O* | [6 empty] | 0.9487179
*CCCC(CC(=O)N*)C | [6 empty] | 0.9487179
*CCCC(CNC(=O)C(=O)N*)(C)C | [6 empty] | 0.9487179
*CCCC(CNC(=O)CCCCC(=O)N*)(C)C | [6 empty] | 0.9487179
*CCCC(CNC(=O)CCCCCC(=O)N*)(C)C | [6 empty] | 0.9487179
*CCCC(CNC(=O)CCCCCCCC(=O)N*)(C)C | [6 empty] | 0.9487179
*CCCC(CNC(=O)CCCCCCCCCCC(=O)N*)C | [6 empty] | 0.9487179
*CCCCC(=O)NCc1ccc(cc1)CNC(=O)CCCCO* | [6 empty] | 0.9487179
*CCCCC(=O)NCc1ccc(cc1)CNC(=O)CCCCS* | [6 empty] | 0.9487179
*CCCCC(=O)Oc1ccc(cc1)OC(=O)c1ccc2c(c1)C(=O)N(C2=O)* | [6 empty] | 0.9487179
*CCCCCC(=O)NCCCCCCNC(=O)CCCCCOC(=O)CCCCC(=O)O* | [6 empty] | 0.9487179
*CCCCCC(=O)NCCCCCCNC(=O)CCCCCOC(=O)Nc1ccc(c(c1)NC(=O)O*)C | [6 empty] | 0.9487179
*CCCCCC(=O)NCCCCCCNC(=O)CCCCCOC(=O)c1ccc(cc1)C(=O)O* | [6 empty] | 0.9487179
*CCCCCC(=O)NCCCCNC(=O)CCCCCOC(=O)Nc1ccc(c(c1)NC(=O)O*)C | [6 empty] | 0.9487179
*CCCCCC(=O)NCCNC(=O)CCCCCOC(=O)CCCCC(=O)O* | [6 empty] | 0.9487179
*CCCCCC(=O)NCCNC(=O)CCCCCOC(=O)Nc1ccc(c(c1)NC(=O)O*)C | [6 empty] | 0.9487179
*CCCCCC(=O)NCCNC(=O)CCCCCOC(=O)c1ccc(cc1)C(=O)O* | [6 empty] | 0.9487179
*CCCCCC(=O)NCCOC(=O)CCCCC(=O)O* | [6 empty] | 0.9487179
*CCCCCC(=O)NCCOC(=O)c1ccc(cc1)C(=O)O* | [6 empty] | 0.9487179
*CCCCCC(=O)Nc1ccc(cc1)NC(=O)CCCCCOC(=O)CCCCC(=O)O* | [6 empty] | 0.9487179
*CCCCCC(=O)Nc1ccc(cc1)NC(=O)CCCCCOC(=O)c1ccc(cc1)C(=O)O* | [6 empty] | 0.9487179
*CCCCCC(=O)Oc1ccc(cc1)c1ccc(cc1)OC(=O)CCCCCn1c(=O)c2c(c1=O)cc1c(c2)c(=O)n(c1=O)* | [6 empty] | 0.9487179
*CCCCCC(=O)S* | [6 empty] | 0.9487179
*CCCCCCC(=O)NCc1ccc(cc1)CNC(=O)CCCCCCS* | [6 empty] | 0.9487179
*CCCCCCC(=O)Oc1ccc(c(c1)C)OC(=O)c1ccc2c(c1)C(=O)N(C2=O)* | [6 empty] | 0.9487179
*CCCCCCCC(=O)OC1COC(OC1)* | [6 empty] | 0.9487179
*CCCCCCCC/C=C/* | [6 empty] | 0.9487179
*CCCCCCCCCC/C=C/* | [6 empty] | 0.9487179
*CCCCCCCCCCC(=O)N(C)* | [6 empty] | 0.9487179
*CCCCCCCCCCC(=O)NCCc1ccc(cc1)CCNC(=O)CCCCCCCCCCS* | [6 empty] | 0.9487179
*CCCCCCCCCCC(=O)Oc1ccc(cc1)c1ccc(cc1)OC(=O)CCCCCCCCCCn1c(=O)c2c(c1=O)cc1c(c2)c(=O)n(c1=O)* | [6 empty] | 0.9487179
*CCCCCCCCCCC(C(Cl)*)Cl | [6 empty] | 0.9487179
*CCCCCCCCCCC1OC(=O)C(C1)CCC1CC(OC1=O)* | [6 empty] | 0.9487179
*CCCCCCCCCCC=C* | [6 empty] | 0.9487179
*CCCCCCCCCCCCC(=O)N* | [6 empty] | 0.9487179
*CCCCCCCCCCCCCCCCCC(=O)N* | [6 empty] | 0.9487179
*CCCCCCCCCCCCCCCCCCCCC(COCCOCCOCCOCCOCCCCCCCCCCCCCC)* | [6 empty] | 0.9487179
*CCCCCCCCCCCCCCCCCCNC(=O)CCCCCCCCC(=O)N* | [6 empty] | 0.9487179
*CCCCCCCCCCCCCCCCCCNC(=O)CCCCCCCCCCC(=O)N* | [6 empty] | 0.9487179
*CCCCCCCCCCCCCCCCCCNC(=O)CCCCCCCCCCCCCCCCCCCCC(=O)N* | [6 empty] | 0.9487179
*CCCCCCCCCCCCCCCCCCNC(=O)CCc1ccc(cc1)CCC(=O)N* | [6 empty] | 0.9487179
*CCCCCCCCCCCCCCCCCCNC(=O)Cc1ccc(cc1)CC(=O)N* | [6 empty] | 0.9487179
*CCCCCCCCCCCCCCNC(=O)CCCCCCCCC(=O)N* | [6 empty] | 0.9487179
*CCCCCCCCCCCCCCNC(=O)CCCCCCCCCCC(=O)N* | [6 empty] | 0.9487179
*CCCCCCCCCCCCCCNC(=O)CCCCCCCCCCCCCCCCCCCCC(=O)N* | [6 empty] | 0.9487179
*CCCCCCCCCCCCCCNC(=O)CCc1ccc(cc1)CCC(=O)N* | [6 empty] | 0.9487179
*CCCCCCCCCCCCN1C(=O)c2c(C1=O)cc(cc2)C(=O)c1ccc2c(c1)C(=O)N(C2=O)* | [6 empty] | 0.9487179
*CCCCCCCCCCCCN1C(=O)c2c(C1=O)ccc(c2)C(C(F)(F)F)(C(F)(F)F)c1ccc2c(c1)C(=O)N(C2=O)CCCCCCCCCCCCN1C(=O)c2ccc3c4c2c(C1=O)ccc4c1c2c3ccc3c2c(cc1)C(=O)N(C3=O)* | [6 empty] | 0.9487179
*CCCCCCCCCCCCN1C(=O)c2ccc(c3c2c(C1=O)ccc3)c1ccc2c3c1cccc3C(=O)N(C2=O)CCCCCCCCCCCCN1C(=O)c2ccc3c4c2c(C1=O)ccc4c1c2c3ccc3c2c(cc1)C(=O)N(C3=O)* | [6 empty] | 0.9487179
*CCCCCCCCCCCCNC(=O)C(C(C(=O)N*)OC)OC | [6 empty] | 0.9487179
*CCCCCCCCCCCCNC(=O)CC(=O)N* | [6 empty] | 0.9487179
*CCCCCCCCCCCCNC(=O)CCCCCCCCC(=O)N* | [6 empty] | 0.9487179
*CCCCCCCCCCCCNC(=O)CCc1ccc(cc1)CCC(=O)N* | [6 empty] | 0.9487179
*CCCCCCCCCCCCOC(=O)O* | [6 empty] | 0.9487179
*CCCCCCCCCCCCOC(=O)c1ccc(cc1)C(=O)NCCCCCCCCCCCCNC(=O)c1ccc(cc1)C(=O)O* | [6 empty] | 0.9487179
*CCCCCCCCCCCCOC(=O)c1cccc(c1)C(=O)O* | [6 empty] | 0.9487179
*CCCCCCCCCCCCOc1ccc(cc1)C(=O)Nc1ccc(cc1Cl)c1ccc(c(c1)Cl)NC(=O)c1ccc(cc1)O* | [6 empty] | 0.9487179
*CCCCCCCCCCCCOc1ccc(cc1)OCc1ccc(cc1)COc1ccc(cc1)O* | [6 empty] | 0.9487179
*CCCCCCCCCCCCc1nc2c(o1)cc(cc2)c1ccc2c(c1)oc(n2)* | [6 empty] | 0.9487179
*CCCCCCCCCCCN1C(=O)c2c(C1=O)cc(cc2)C(=O)Oc1ccc(cc1)c1ccc(cc1)OC(=O)c1ccc2c(c1)C(=O)N(C2=O)* | [6 empty] | 0.9487179
*CCCCCCCCCCCOC(=O)c1cc(OCCCCCCCCCCOc2ccc(cc2)N=Nc2ccc(cc2)OC)cc(c1)C(=O)OCCCCCCCCCCCOc1ccc(cc1)c1ccc(cc1)O* | [6 empty] | 0.9487179
*CCCCCCCCCCCOC(=O)c1cc(OCCCCCCCCOc2ccc(cc2)N=Nc2ccc(cc2)OC)cc(c1)C(=O)OCCCCCCCCCCCOc1ccc(cc1)c1ccc(cc1)O* | [6 empty] | 0.9487179
*CCCCCCCCCCCOc1ccc(cc1)CCc1ccc(cc1C)O* | [6 empty] | 0.9487179
*CCCCCCCCCCCc1nc2c(o1)cc(cc2)c1ccc2c(c1)oc(n2)* | [6 empty] | 0.9487179
*CCCCCCCCCCN(C(=O)CCCCCCCCC(=O)N(C)*)C | 6e-11 | 20000000000 |  |  |  |  | 0.9487179
*CCCCCCCCCCN1CCN(CC1)C(=O)CCCCCCCCC(=O)N1CCN(CC1)* | [6 empty] | 0.9487179
*CCCCCCCCCCNC(=O)C(C(=O)N*)CCCCCCCCCCCC | [6 empty] | 0.9487179
*CCCCCCCCCCNC(=O)CCCCC(=O)N* | [6 empty] | 0.9487179
*CCCCCCCCCCNC(=O)CCCCCCCCCCCCCCCCCCCCC(=O)N* | [6 empty] | 0.9487179
*CCCCCCCCCCOC(=O)CCCCCCCC(=O)O* | [6 empty] | 0.9487179
*CCCCCCCCCCOC(=O)CCCCCCCCCCCCCCCCC(=O)O* | [6 empty] | 0.9487179
*CCCCCCCCCCOC(=O)NC1CCC(CC1)CC1CCC(CC1)NC(=O)OCCCCCCCCCCOc1ccc(cc1)N=Cc1ccc(cc1)C(=O)Oc1ccc(cc1)C=Nc1ccc(cc1)O* | [6 empty] | 0.9487179
*CCCCCCCCCCOC(=O)NCCCCCCNC(=O)OCCCCCCCCCCOc1ccc(cc1)N=Cc1ccc(cc1)C(=O)Oc1ccc(cc1)C=Nc1ccc(cc1)O* | [6 empty] | 0.9487179
*CCCCCCCCCCOC(=O)Nc1ccc(cc1)Cc1ccc(cc1)NC(=O)O* | [6 empty] | 0.9487179
*CCCCCCCCCCOc1ccc(cc1)C=C1CC(C)CC(=Cc2ccc(cc2)O*)C1=O | [6 empty] | 0.9487179
*CCCCCCCCCCOc1ccc(cc1)C=C1CC(CC(=Cc2ccc(cc2)O*)C1=O)C(C)(C)C | [6 empty] | 0.9487179
*CCCCCCCCCCOc1ccc(cc1)C=C1CCC(=Cc2ccc(cc2)O*)C1=O | [6 empty] | 0.9487179
*CCCCCCCCCCOc1ccc(cc1)C=Cc1ccc(cc1)OCCCCCCCCCCOP(=O)(OCCCCCCCCCCOc1ccc(cc1)N=Nc1ccc(cc1)C#N)O* | [6 empty] | 0.9487179
*CCCCCCCCCCOc1ccc(cc1)C=Cc1ccc(cc1)OCCCCCCCCCCOP(=O)(OCCCCCCCCCCOc1ccc(cc1)N=Nc1ccc(cc1)Cl)O* | [6 empty] | 0.9487179
*CCCCCCCCCCOc1ccc(cc1)C=Cc1ccc(cc1)OCCCCCCCCCCOP(=O)(OCCCCCCCCCCOc1ccc(cc1)N=Nc1ccc(cc1)OC)O* | [6 empty] | 0.9487179
*CCCCCCCCCCOc1ccc(cc1)C=Cc1ccc(cc1)OCCCCCCCCCCOP(=O)(OCCCCCCCCCCOc1ccc(cc1)N=Nc1ccc(cc1)[N+](=O)[O-])O* | [6 empty] | 0.9487179
*CCCCCCCCCCOc1ccc(cc1)C=Cc1ccc(cc1)OCCCCCCCCCCOP(=O)(OCCCCCCCCCCOc1ccc(cc1)N=Nc1ccc(cc1)c1ccccc1)O* | [6 empty] | 0.9487179
*CCCCCCCCCCOc1ccc(cc1)C=Cc1ccc(cc1)OCCCCCCCCCCOP(=O)(OCCCCCCCCCCOc1ccc(cc1)N=Nc1ccccc1)O* | [6 empty] | 0.9487179
*CCCCCCCCCCOc1ccc(cc1)C=Cc1ccc(cc1)OCCCCCCCCCCOP(=O)(Oc1cccc2c1cccc2)O* | [6 empty] | 0.9487179
*CCCCCCCCCCOc1ccc(cc1)C=Cc1ccc(cc1)OCCCCCCCCCCOP(=O)(Oc1ccccc1)O* | [6 empty] | 0.9487179
*CCCCCCCCCCOc1ccc(cc1OC)C=C1CC(CC(=Cc2ccc(c(c2)OC)O*)C1=O)C(C)(C)C | [6 empty] | 0.9487179
*CCCCCCCCCCOc1ccc(cc1OC)C=C1CCC(=Cc2ccc(c(c2)OC)O*)C1=O | [6 empty] | 0.9487179
*CCCCCCCCCCc1nnc(o1)* | [6 empty] | 0.9487179
*CCCCCCCCCCn1c(=O)c2c(c1=O)cc1c(c2)c(=O)n(c1=O)* | [6 empty] | 0.9487179
*CCCCCCCCCNC(=O)C(C(=O)N*)CCCCCCCCCCCC | [6 empty] | 0.9487179
*CCCCCCCCCNC(=O)C(C(C(=O)N*)OC)OC | [6 empty] | 0.9487179
*CCCCCCCCCNC(=O)CC(=O)N* | [6 empty] | 0.9487179
*CCCCCCCCCNC(=O)NCCCCCCCNC(=O)N* |  |  | 2.87 | 0.073 |  |  | 0.9487179
*CCCCCCCCCOC(=O)CCCCCCCC(=O)O* | [6 empty] | 0.9487179
*CCCCCCCCCOC(=O)O* | [6 empty] | 0.9487179
*CCCCCCCCCOc1ccc(cc1)CCc1ccc(cc1C)O* | [6 empty] | 0.9487179
*CCCCCCCCCc1nc2c(o1)cc(cc2)c1ccc2c(c1)oc(n2)* | [6 empty] | 0.9487179
*CCCCCCCCCc1nnc(o1)* | [6 empty] | 0.9487179
*CCCCCCCCNC(=O)C(C(=O)N*)CCCCCCCCCCCC | [6 empty] | 0.9487179
*CCCCCCCCNC(=O)CCCCCCCC(=O)N* | [6 empty] | 0.9487179
*CCCCCCCCNC(=O)CCP(=O)(CCC(=O)N*)C | [6 empty] | 0.9487179
*CCCCCCCCNC(=O)Cc1ccc(cc1)CC(=O)N* | [6 empty] | 0.9487179
*CCCCCCCCOC(=O)CCCCC(=O)O* | [6 empty] | 0.9487179
*CCCCCCCCOC(=O)NC1CCC(CC1)CC1CCC(CC1)NC(=O)OCCCCCCCCOc1ccc(cc1)N=Cc1ccc(cc1)C(=O)Oc1ccc(cc1)C=Nc1ccc(cc1)O* | [6 empty] | 0.9487179
*CCCCCCCCOC(=O)NCCCCCCNC(=O)OCCCCCCCCOc1ccc(cc1)N=Cc1ccc(cc1)C(=O)Oc1ccc(cc1)C=Nc1ccc(cc1)O* | [6 empty] | 0.9487179
*CCCCCCCCOC(=O)O* | [6 empty] | 0.9487179
*CCCCCCCCOc1ccc(cc1)C=Cc1ccc(cc1)OCCCCCCCCOP(=O)(Oc1cccc2c1cccc2)O* | [6 empty] | 0.9487179
*CCCCCCCCOc1ccc(cc1)C=Cc1ccc(cc1)OCCCCCCCCOP(=O)(Oc1ccccc1)O* | [6 empty] | 0.9487179
*CCCCCCCCOc1ccc(cc1)NC(=O)c1cccc(c1)C(=O)Nc1ccc(cc1)O* | [6 empty] | 0.9487179
*CCCCCCCCOc1cccc(c1)NC(=O)c1ccc(cc1)C(=O)Nc1cccc(c1)O* | [6 empty] | 0.9487179
*CCCCCCCCOc1cccc(c1)NC(=O)c1cccc(c1)C(=O)Nc1cccc(c1)O* | [6 empty] | 0.9487179
*CCCCCCCCc1nc2c(s1)cc(cc2)c1ccc2c(c1)sc(n2)* | [6 empty] | 0.9487179
*CCCCCCCNC(=O)C(C(=O)N*)CCCCCCCCCCCC | [6 empty] | 0.9487179
*CCCCCCCNC(=O)C(C(C(=O)N*)OC)OC | [6 empty] | 0.9487179
*CCCCCCCNC(=O)CCCCCCC(=O)N* | [6 empty] | 0.9487179
*CCCCCCCNC(=O)CCCCCCCCC(=O)N* | [6 empty] | 0.9487179
*CCCCCCCOc1ccc(cc1)CCc1ccc(cc1C)O* | [6 empty] | 0.9487179
*CCCCCCCc1nc2c(o1)cc(cc2)c1ccc2c(c1)oc(n2)* | [6 empty] | 0.9487179
*CCCCCCN1C(=O)c2c(C1=O)cc(cc2)C(=O)Oc1ccc(cc1)C(=O)c1ccc(cc1)OC(=O)c1ccc2c(c1)C(=O)N(C2=O)* | [6 empty] | 0.9487179
*CCCCCCN1C(=O)c2c(C1=O)ccc(c2)C(=O)Nc1ccc(cc1)S(=O)(=O)c1ccc(cc1)NC(=O)c1ccc2c(c1)C(=O)N(C2=O)* | [6 empty] | 0.9487179
*CCCCCCNC(=O)C(C(=O)N*)CCC | [6 empty] | 0.9487179
*CCCCCCNC(=O)C(C(=O)N*)CCCC | [6 empty] | 0.9487179
*CCCCCCNC(=O)C(C(=O)N*)CCCCC | [6 empty] | 0.9487179
*CCCCCCNC(=O)C(C(=O)N*)CCCCCC | [6 empty] | 0.9487179
*CCCCCCNC(=O)C(C(=O)N*)CCCCCCC | [6 empty] | 0.9487179
*CCCCCCNC(=O)C(C(=O)N*)CCCCCCCC | [6 empty] | 0.9487179
*CCCCCCNC(=O)C(C(=O)N*)CCCCCCCCC | [6 empty] | 0.9487179
*CCCCCCNC(=O)C(C(=O)N*)CCCCCCCCCC | [6 empty] | 0.9487179
*CCCCCCNC(=O)C(C(=O)N*)CCCCCCCCCCC | [6 empty] | 0.9487179
*CCCCCCNC(=O)C(C(=O)N*)CCCCCCCCCCCC | [6 empty] | 0.9487179
*CCCCCCNC(=O)C(C(=O)N*)CCCCCCCCCCCCC | [6 empty] | 0.9487179
*CCCCCCNC(=O)C(C(=O)N*)CCCCCCCCCCCCCC | [6 empty] | 0.9487179
*CCCCCCNC(=O)C(C(=O)N*)CCCCCCCCCCCCCCC | [6 empty] | 0.9487179
*CCCCCCNC(=O)C(C(=O)N*)CCCCCCCCCCCCCCCC | [6 empty] | 0.9487179
*CCCCCCNC(=O)C(C(=O)N*)CCCCCCCCCCCCCCCCC | [6 empty] | 0.9487179
*CCCCCCNC(=O)C(C(=O)N*)CCCCCCCCCCCCCCCCCC | [6 empty] | 0.9487179
*CCCCCCNC(=O)C(C(C(C(=O)N*)(F)F)(F)F)(F)F | [6 empty] | 0.9487179
*CCCCCCNC(=O)CC(c1ccc(cc1)C(CC(=O)N*)(C)C)(C)C | [6 empty] | 0.9487179
*CCCCCCNC(=O)CC(c1ccc(cc1)C(CC(=O)N*)C)C | [6 empty] | 0.9487179
*CCCCCCNC(=O)CCCCCCCCCCCCCCCCCCCCC(=O)N* | [6 empty] | 0.9487179
*CCCCCCNC(=O)CCc1ccc(cc1)C(CC(=O)N*)C | [6 empty] | 0.9487179
*CCCCCCNC(=O)CCc1ccc(cc1)CCC(=O)N* | [6 empty] | 0.9487179
*CCCCCCNC(=O)c1cc(NC(=O)C(N2C(=O)c3c(C2=O)cccc3)C(CC)C)cc(c1)C(=O)N* | [6 empty] | 0.9487179
*CCCCCCNC(=O)c1cc(NC(=O)c2ccc(cc2)NC(=O)C(N2C(=O)c3c(C2=O)cccc3)CC(C)C)cc(c1)C(=O)N* | [6 empty] | 0.9487179
*CCCCCCNC(=O)c1ccc(c(c1)Oc1ccc(cc1)c1ccccc1)C(=O)N* | [6 empty] | 0.9487179
*CCCCCCNC(=O)c1ccc(c(c1)Oc1ccccc1)C(=O)N* | [6 empty] | 0.9487179
*CCCCCCOC(=O)CCCCCCCC(=O)O* | [6 empty] | 0.9487179
*CCCCCCOC(=O)CCCCCCCCCCN1C(=O)c2c(C1=O)ccc(c2)c1ccc(cc1)c1ccc2c(c1)C(=O)N(C2=O)CCCCCCCCCCC(=O)OCCCCCCN1C(=O)c2c(C1=O)cc(cc2)c1ccc2c(c1)C(=O)N(C2=O)* | [6 empty] | 0.9487179
*CCCCCCOC(=O)NC1CCC(CC1)CC1CCC(CC1)NC(=O)OCCCCCCOc1ccc(cc1)N=Cc1ccc(cc1)C(=O)Oc1ccc(cc1)C=Nc1ccc(cc1)O* | [6 empty] | 0.9487179
*CCCCCCOC(=O)NCCCCCCNC(=O)OCCCCCCOc1ccc(cc1)N=Cc1ccc(cc1)C(=O)Oc1ccc(cc1)C=Nc1ccc(cc1)O* | [6 empty] | 0.9487179
*CCCCCCOC(=O)Nc1ccc(c(c1)NC(=O)O*)C | [6 empty] | 0.9487179
*CCCCCCOC(=O)Nc1cccc(c1)P(=O)(c1cccc(c1)NC(=O)O*)c1ccccc1 | [6 empty] | 0.9487179
*CCCCCCOC(=O)OCCCCCCN1C(=O)c2c(C1=O)cc(cc2)c1ccc(cc1)c1ccc2c(c1)C(=O)N(C2=O)* | [6 empty] | 0.9487179
*CCCCCCOC(=O)c1ccc(cc1)C(=O)NCCCCCCCCCCCCNC(=O)c1ccc(cc1)C(=O)O* | [6 empty] | 0.9487179
*CCCCCCOC(=O)c1ccc(cc1)C(=O)NCCCCCCNC(=O)c1ccc(cc1)C(=O)O* | [6 empty] | 0.9487179
*CCCCCCOc1ccc(cc1)C(=O)OC(=O)c1ccc(cc1)O* | [6 empty] | 0.9487179
*CCCCCCOc1ccc(cc1)C=C1CC(C)CC(=Cc2ccc(cc2)O*)C1=O | [6 empty] | 0.9487179
*CCCCCCOc1ccc(cc1)C=C1CC(CC(=Cc2ccc(cc2)O*)C1=O)C(C)(C)C | [6 empty] | 0.9487179
*CCCCCCOc1ccc(cc1)C=C1CCC(=Cc2ccc(cc2)O*)C1=O | [6 empty] | 0.9487179
*CCCCCCOc1ccc(cc1)C=Cc1ccc(c2c1cccc2)O* | [6 empty] | 0.9487179
*CCCCCCOc1ccc(cc1)C=Cc1ccc(cc1)O* | [6 empty] | 0.9487179
*CCCCCCOc1ccc(cc1OC)C=C1CC(C)CC(=Cc2ccc(c(c2)OC)O*)C1=O | [6 empty] | 0.9487179
*CCCCCCOc1ccc(cc1OC)C=C1CC(CC(=Cc2ccc(c(c2)OC)O*)C1=O)C(C)(C)C | [6 empty] | 0.9487179
*CCCCCCS(=O)(=O)c1ccc(cc1)N=Nc1ccc(cc1)N(CCCCCC(=O)O*)C | [6 empty] | 0.9487179
*CCCCCCSC(=O)CCCCCCCCC(=O)S* | [6 empty] | 0.9487179
*CCCCCNC(=O)C(C(=O)N*)CCCCCCCCCCCC | [6 empty] | 0.9487179
*CCCCCNC(=O)C(C(C(=O)N*)OC)OC | [6 empty] | 0.9487179
*CCCCCNC(=O)CCCC(=O)N* | [6 empty] | 0.9487179
*CCCCCNC(=O)CCCCC(=O)N* | [6 empty] | 0.9487179
*CCCCCNC(=O)CCCCCCCCC(=O)N* | [6 empty] | 0.9487179
*CCCCCOC(=O)CCCCC(=O)O* | [6 empty] | 0.9487179
*CCCCCOC(=O)NCC(C(C(C(CNC(=O)O*)(F)F)(F)F)(F)F)(F)F | [6 empty] | 0.9487179
*CCCCCOC(=O)O* | [6 empty] | 0.9487179
*CCCCCOC(=O)c1cccc(c1)C(=O)O* | [6 empty] | 0.9487179
*CCCCCOC(=O)c1ccccc1C(=O)O[Cd]OC(=O)c1ccccc1C(=O)OCCCCCOC(=O)NCCCCCCNC(=O)O* | [6 empty] | 0.9487179
*CCCCCOC(=O)c1ccccc1C(=O)O[Cd]OC(=O)c1ccccc1C(=O)OCCCCCOC(=O)Nc1ccc(c(c1)NC(=O)O*)C | [6 empty] | 0.9487179
*CCCCCOC(=O)c1ccccc1C(=O)O[Pb]OC(=O)c1ccccc1C(=O)OCCCCCOC(=O)NCCCCCCNC(=O)O* | [6 empty] | 0.9487179
*CCCCCOC(=O)c1ccccc1C(=O)O[Pb]OC(=O)c1ccccc1C(=O)OCCCCCOC(=O)Nc1ccc(c(c1)NC(=O)O*)C | [6 empty] | 0.9487179
*CCCCCOc1ccc(cc1)C=C1CC(C)CC(=Cc2ccc(cc2)O*)C1=O | [6 empty] | 0.9487179
*CCCCCOc1ccc(cc1)C=C1CC(CC(=Cc2ccc(cc2)O*)C1=O)C(C)(C)C | [6 empty] | 0.9487179
*CCCCCOc1ccc(cc1)CCc1ccc(cc1C)O* | [6 empty] | 0.9487179
*CCCCCOc1ccc(cc1)NC(=O)c1cccc(c1)C(=O)Nc1ccc(cc1)O* | [6 empty] | 0.9487179
*CCCCCOc1ccc(cc1)OC(=O)c1ccc(cc1)C(=O)Oc1ccc(cc1)O* | [6 empty] | 0.9487179
*CCCCCOc1ccc(cc1OC)C=C1CC(C)CC(=Cc2ccc(c(c2)OC)O*)C1=O | [6 empty] | 0.9487179
*CCCCCOc1ccc(cc1OC)C=C1CC(CC(=Cc2ccc(c(c2)OC)O*)C1=O)C(C)(C)C | [6 empty] | 0.9487179
*CCCCCOc1cccc(c1)NC(=O)c1ccc(cc1)C(=O)Nc1cccc(c1)O* | [6 empty] | 0.9487179
*CCCCCOc1cccc(c1)NC(=O)c1cccc(c1)C(=O)Nc1cccc(c1)O* | [6 empty] | 0.9487179
*CCCCCc1ccc(cc1)CCCCCOC(=O)c1ccc(cc1)C(=O)O* | [6 empty] | 0.9487179
*CCCCN1C(=O)c2c(C1=O)cc(cc2)Oc1ccc2c(c1)C(=O)N(C2=O)* | [6 empty] | 0.9487179
*CCCCNC(=O)C(=O)N* | [6 empty] | 0.9487179
*CCCCNC(=O)C(C(=O)N*)CCCCCCCCCCCC | [6 empty] | 0.9487179
*CCCCNC(=O)CCC(=O)N* | [6 empty] | 0.9487179
*CCCCNC(=O)CCCCCCCC(=O)N* | [6 empty] | 0.9487179
*CCCCNC(=O)NCCCCCCNC(=O)O* | 7.3e-09 | 140000000 |  |  |  |  | 0.9487179
*CCCCNC(=O)Nc1ccc(cc1)Cc1ccc(cc1)NC(=O)O* | 8.4e-09 | 120000000 |  |  |  |  | 0.9487179
*CCCCOC(=O)CCCCC(=O)NCCCCNC(=O)CCCCC(=O)O* | [6 empty] | 0.9487179
*CCCCOC(=O)NC1CCC(CC1)CC1CCC(CC1)NC(=O)OCCCCOc1ccc(cc1)N=Cc1ccc(cc1)C(=O)Oc1ccc(cc1)C=Nc1ccc(cc1)O* | [6 empty] | 0.9487179
*CCCCOC(=O)NCC(C(C(C(CNC(=O)O*)(F)F)(F)F)(F)F)(F)F | [6 empty] | 0.9487179
*CCCCOC(=O)NCCCCCCNC(=O)OCCCCOc1ccc(cc1)N=Cc1ccc(cc1)C(=O)Oc1ccc(cc1)C=Nc1ccc(cc1)O* | [6 empty] | 0.9487179
*CCCCOC(=O)c1ccc(cc1)C(c1ccc(cc1)C(=O)O*)(C)C | [6 empty] | 0.9487179
*CCCCOC(=O)c1ccc(cc1)NC=Nc1ccc(cc1)C(=O)O* | [6 empty] | 0.9487179
*CCCCOC(=O)c1ccc(cc1)[Si](c1ccc(cc1)C(=O)O*)(C)C | [6 empty] | 0.9487179
*CCCCOc1ccc(cc1)C(=O)OC(=O)c1ccc(cc1)O* | [6 empty] | 0.9487179
*CCCCOc1ccc(cc1)C=C1CCC(=Cc2ccc(cc2)O*)C1=O | [6 empty] | 0.9487179
*CCCCOc1ccc(cc1)C=Cc1ccc(cc1)OCCCCOP(=O)(Oc1cccc2c1cccc2)O* | [6 empty] | 0.9487179
*CCCCOc1ccc(cc1)C=Cc1ccc(cc1)OCCCCOP(=O)(Oc1ccccc1)O* | [6 empty] | 0.9487179
*CCCCOc1ccc(cc1OC)C=C1CCC(=Cc2ccc(c(c2)OC)O*)C1=O | [6 empty] | 0.9487179
*CCCCP(=O)(CCCNC(=O)CCCCC(=O)N*)C | [6 empty] | 0.9487179
*CCCCSS* | [6 empty] | 0.9487179
*CCCCc1[nH]c2c(n1)cc(cc2)NC(=NO)C(=NO)Nc1ccc2c(c1)[nH]c(n2)* | 0.000268 | 3730 |  |  |  |  | 0.9487179
*CCCCc1ccc(cc1)CCCCOC(=O)c1ccc(cc1)C(=O)O* | [6 empty] | 0.9487179
*CCCCc1scc(n1)c1ccc(cc1)c1csc(n1)* | [6 empty] | 0.9487179
*CCCN(C(=O)S*)Cc1ccccc1 | [6 empty] | 0.9487179
*CCCNC(=O)C(C(C(=O)N*)OC)OC | [6 empty] | 0.9487179
*CCCNC(=O)CCCCCCCCCCCCCCCCCCC(=O)N* | [6 empty] | 0.9487179
*CCCNC(=O)NCCCCCCNC(=O)O* | 6.9e-12 | 140000000000 |  |  |  |  | 0.9487179
*CCCNC(=O)Nc1ccc(cc1)Cc1ccc(cc1)NC(=O)O* | 7.4e-12 | 140000000000 |  |  |  |  | 0.9487179
*CCCOCCOCCOC(=O)Nc1ccc(c(c1)NC(=O)O*)C |  |  |  | 0.024 |  |  | 0.9487179
*CCCOc1ccc(cc1)C(=O)OC(=O)c1ccc(cc1)O* | [6 empty] | 0.9487179
*CCCOc1ccc(cc1)C=C1CC(C)CC(=Cc2ccc(cc2)O*)C1=O | [6 empty] | 0.9487179
*CCCOc1ccc(cc1)C=C1CC(CC(=Cc2ccc(cc2)O*)C1=O)C(C)(C)C | [6 empty] | 0.9487179
*CCCOc1ccc(cc1OC)C=C1CC(C)CC(=Cc2ccc(c(c2)OC)O*)C1=O | [6 empty] | 0.9487179
*CCCOc1ccc(cc1OC)C=C1CC(CC(=Cc2ccc(c(c2)OC)O*)C1=O)C(C)(C)C | [6 empty] | 0.9487179
*CCCP(=O)(CCCNC(=O)CCCCC(=O)N*)C | [6 empty] | 0.9487179
*CCCP(=O)(c1ccccc1)CCCNC(=O)CCCCC(=O)N* | [6 empty] | 0.9487179
*CCC[Sn](CCCOC(=O)C(C(=O)O*)CCCCCCCCOc1ccc(cc1)c1ccc(cc1)OCc1ccc(cc1)C#N)(C)C |  |  | 4.33 | 0.124 |  |  | 0.9487179
*CCC[Sn](CCCOC(=O)C(C(=O)O*)CCCCCCOc1ccc(cc1)N=Nc1ccc(cc1)[N+](=O)[O-])(C)C |  |  | 3.44 | 0.7 |  |  | 0.9487179
*CCCc1ccc(cc1)CCCOC(=O)c1ccc(cc1)C(=O)O* | [6 empty] | 0.9487179
*CCN(C(=O)C12CC3CC(C2)CC(C1)C3)* | [6 empty] | 0.9487179
*CCN(C(=O)CCCCCCCCC(=O)N(C)*)C | [6 empty] | 0.9487179
*CCN(C(=O)S*)Cc1ccccc1 | [6 empty] | 0.9487179
*CCN(C(=O)c1c(F)c(F)c(c(c1F)F)F)* | [6 empty] | 0.9487179
*CCN(C(=O)c1c(F)c(F)cc(c1F)F)* | [6 empty] | 0.9487179
*CCN(C(=O)c1c(F)cc(c(c1F)F)F)* | [6 empty] | 0.9487179
*CCN(C(=O)c1c(F)cc(cc1F)F)* | [6 empty] | 0.9487179
*CCN(C(=O)c1c(F)ccc(c1F)F)* | [6 empty] | 0.9487179
*CCN(C(=O)c1c(F)cccc1F)* | [6 empty] | 0.9487179
*CCN(C(=O)c1cc(F)c(c(c1)F)F)* | [6 empty] | 0.9487179
*CCN(C(=O)c1cc(F)c(c(c1F)F)F)* | [6 empty] | 0.9487179
*CCN(C(=O)c1cc(F)cc(c1)F)* | [6 empty] | 0.9487179
*CCN(C(=O)c1cc(F)cc(c1F)F)* | [6 empty] | 0.9487179
*CCN(C(=O)c1ccc(c(c1)F)F)* | [6 empty] | 0.9487179
*CCN(C(=O)c1ccc(cc1)F)* | [6 empty] | 0.9487179
*CCN(C(=O)c1ccc(cc1F)F)* | [6 empty] | 0.9487179
*CCN(C(=O)c1cccc(c1)F)* | [6 empty] | 0.9487179
*CCN(C(=O)c1ccccc1F)* | [6 empty] | 0.9487179
*CCN(CCn1c2ccccc2c2c1cccc2)CCOC(=O)Nc1ccc(cc1)Cc1ccc(cc1)NC(=O)O* | [6 empty] | 0.9487179
*CCN(c1ccc(cc1)C=C(C#N)C#N)CCOC(=O)c1ccc(c(c1)OCCC)C(=O)O* | [6 empty] | 0.9487179
*CCN(c1ccc(cc1)C=Cc1ccc(cc1)[N+](=O)[O-])CCNC(=O)c1ccc2c(c1)C(=O)N(C2=O)* | [6 empty] | 0.9487179
*CCN(c1ccc(cc1)N=Nc1ccc(cc1)c1nc2c(o1)cccc2)CCOC(=O)Nc1ccc(c(c1)NC(=O)O*)C | [6 empty] | 0.9487179
*CCN(c1ccc(cc1)N=Nc1ccc(cc1)c1sc2n(n1)c(nn2)c1ccncc1)CCOC(=O)Nc1ccc(c(c1)NC(=O)O*)C | [6 empty] | 0.9487179
*CCN(c1ccc(cc1)c1nc2c(o1)cc(cc2)[N+](=O)[O-])CCOC(=O)Nc1ccc(c(c1)NC(=O)O*)C | [6 empty] | 0.9487179
*CCN(c1ccc(cc1C)[N+](=O)[O-])CCOC(=O)Nc1ccc(c(c1)NC(=O)O*)C | [6 empty] | 0.9487179
*CCNC(=O)CCCCCCCCC(=O)O* | [6 empty] | 0.9487179
*CCNC(=O)NCCCCCCNC(=O)O* | 8.1e-10 | 1200000000 |  |  |  |  | 0.9487179
*CCNC(=O)Nc1ccc(cc1)Cc1ccc(cc1)NC(=O)O* | 6.6e-10 | 1500000000 |  |  |  |  | 0.9487179
*CCOC(=O)C(=O)O* | [6 empty] | 0.9487179
*CCOC(=O)C1=CCCCC(=C1C(=O)O*)N1CCCC1 | [6 empty] | 0.9487179
*CCOC(=O)NC1CCC(CC1)CC1CCC(CC1)NC(=O)OCCOc1ccc(cc1)N=Cc1ccc(cc1)C(=O)Oc1ccc(cc1)C=Nc1ccc(cc1)O* | [6 empty] | 0.9487179
*CCOC(=O)NCC1(C)CC(NC(=O)O*)CC(C1)(C)C | [6 empty] | 0.9487179
*CCOC(=O)NCCCCCCCCCCNC(=O)O* | [6 empty] | 0.9487179
*CCOC(=O)NCCCCCCCCCNC(=O)O* | [6 empty] | 0.9487179
*CCOC(=O)NCCCCCCNC(=O)OCCOc1ccc(cc1)N=Cc1ccc(cc1)C(=O)Oc1ccc(cc1)C=Nc1ccc(cc1)O* | [6 empty] | 0.9487179
*CCOC(=O)Nc1ccc(c(c1)C)NC(=O)OCCOc1ccc(cc1)c1ccc(cc1)O* | [6 empty] | 0.9487179
*CCOC(=O)Nc1ccc(cc1)C(c1ccc(cc1)NC(=O)O*)(C)C | [6 empty] | 0.9487179
*CCOC(=O)Nc1ccc(cc1)CCc1ccc(cc1)NC(=O)O* | [6 empty] | 0.9487179
*CCOC(=O)Nc1ccc(cc1)S(=O)(=O)c1ccc(cc1)NC(=O)O* | [6 empty] | 0.9487179
*CCOC(=O)Nc1cccc(c1)NC(=O)O* | [6 empty] | 0.9487179
*CCOC(=O)c1cc(cc(c1)S(=O)(=O)O[Na])C(=O)O* | [6 empty] | 0.9487179
*CCOC(=O)c1ccc(cc1)C(=O)NCCCCCCCCCCCCNC(=O)c1ccc(cc1)C(=O)O* | [6 empty] | 0.9487179
*CCOC(=O)c1ccccc1C(=O)O* | [6 empty] | 0.9487179
*CCOCCOC(=O)CCC(=O)O* | [6 empty] | 0.9487179
*CCOCCOC(=O)c1ccc(cc1)NC=Nc1ccc(cc1)C(=O)O* | [6 empty] | 0.9487179
*CCOCCOCCOC(=O)CSC(=O)Nc1ccc(c(c1)NC(=O)SCC(=O)O*)C |  |  |  | 0.083 |  |  | 0.9487179
*CCOCCOCCOCCOc1ccc(cc1)/C=C(/c1ccc(cc1)O*)\C | [6 empty] | 0.9487179
*CCOCCOCCOCCOc1ccc(cc1)N=Nc1ccc(cc1)C(=O)OCCOCCOC(=O)c1ccc(cc1)N=Nc1ccc(cc1)O* | [6 empty] | 0.9487179
*CCOCCOCCOc1ccc(cc1)/C=C(/c1ccc(cc1)O*)\C | [6 empty] | 0.9487179
*CCOCCOCCOc1ccc(cc1)NC(=O)c1cccc(c1)C(=O)Nc1ccc(cc1)O* | [6 empty] | 0.9487179
*CCOCCOCCOc1cccc(c1)NC(=O)c1ccc(cc1)C(=O)Nc1cccc(c1)O* | [6 empty] | 0.9487179
*CCOCCOCCOc1cccc(c1)NC(=O)c1cccc(c1)C(=O)Nc1cccc(c1)O* | [6 empty] | 0.9487179
*CCOCCOCC[NH+]1C(C=C(C=C1c1ccccc1)c1ccc(cc1)C1=CC(c2ccccc2)[NH+](C(=C1)c1ccccc1)*)c1ccccc1 | [6 empty] | 0.9487179
*CCOCCOc1ccc(cc1)C=C(c1ccc(cc1)O*)C | [6 empty] | 0.9487179
*CCOCCOc1ccc(cc1)NC(=O)c1cccc(c1)C(=O)Nc1ccc(cc1)O* | [6 empty] | 0.9487179
*CCOCCOc1ccc(cc1)NC=Nc1ccc(cc1)O* | [6 empty] | 0.9487179
*CCOCCOc1cccc(c1)NC(=O)c1ccc(cc1)C(=O)Nc1cccc(c1)O* | [6 empty] | 0.9487179
*CCOCCOc1cccc(c1)NC(=O)c1cccc(c1)C(=O)Nc1cccc(c1)O* | [6 empty] | 0.9487179
*CCOc1ccc(cc1)C=Cc1ccc(cc1)OCCOP(=O)(Oc1cccc2c1cccc2)O* | [6 empty] | 0.9487179
*CCOc1ccc(cc1)C=Cc1ccc(cc1)OCCOP(=O)(Oc1ccccc1)O* | [6 empty] | 0.9487179
*CCSC=CCCCCCCCCC(=O)O* | [6 empty] | 0.9487179
*CCSCc1ccc(cc1)Cc1ccc(cc1)CSCCOC(=O)CSCc1ccc(cc1)Cc1ccc(cc1)CSCC(=O)O* | [6 empty] | 0.9487179
*CC[Si](O[Si]1(*)O[Si](C)(C)O[Si](O1)(C)C)(C)C | [6 empty] | 0.9487179
*CCc1ccc(cc1)CCNC(=O)CCCCCCCCCC(=O)N* | [6 empty] | 0.9487179
*CCc1ccc(cc1)CCNC(=O)CCCCCCCCCCC(=O)N* | [6 empty] | 0.9487179
*CCc1ccc(cc1)CCNC(=O)CCCCCCCCCCCCC(=O)N* | [6 empty] | 0.9487179
*CCc1ccc(cc1)CCNC(=O)CCCCCCCCCCCCCCCCC(=O)N* | [6 empty] | 0.9487179
*CCc1ccc(cc1)CCOC(=O)c1ccc(cc1)C(=O)O* | [6 empty] | 0.9487179
*CCc1ccc(o1)* | [6 empty] | 0.9487179
*CCc1ccc(s1)* | [6 empty] | 0.9487179
*CCc1cccc(c1)* | [6 empty] | 0.9487179
*CNC(=O)NCOC(=O)NCCCCCCNC(=O)O* | 6.9e-12 | 140000000000 |  |  |  |  | 0.9487179
*CNC(=O)NCOC(=O)Nc1ccc(c(c1)NC(=O)O*)C | 9.4e-09 | 110000000 |  |  |  |  | 0.9487179
*CNC(=O)NCOC(=O)Nc1ccc(cc1)Cc1ccc(cc1)NC(=O)O* | 7.8e-12 | 130000000000 |  |  |  |  | 0.9487179
*CNC(=O)OCC(c1ccco1)OC(=O)NCc1ccc(o1)C(c1ccc(o1)*)(C)C | [6 empty] | 0.9487179
*CNC(=O)OCc1ccc(o1)COC(=O)NCc1ccc(o1)C(c1ccc(o1)*)(C)C | [6 empty] | 0.9487179
*CO* | [6 empty] | 0.9487179
*COC(=O)NCCCCCCNC(=O)OCc1ccc(o1)* | [6 empty] | 0.9487179
*COC(=O)Nc1ccc(cc1)Cc1ccc(cc1)NC(=O)OCc1ccc(o1)* | [6 empty] | 0.9487179
*COc1ccc(cc1)C(=C(Cl)Cl)c1ccc(cc1)O* | [6 empty] | 0.9487179
*C[Ge](Cc1cocc1*)(C)C | [6 empty] | 0.9487179
*Cc1ccc(c2c1cccn2)OCC(=O)c1ccc(cc1)c1ccc(cc1)C(=O)COc1ccc(c2c1nccc2)* | 1.6e-12 | 620000000000 |  |  |  |  | 0.9487179
*Cc1ccc(c2c1cccn2)OCOc1ccc(c2c1nccc2)* | 2e-12 | 500000000000 |  |  |  |  | 0.9487179
*Cc1ccc(c2c1cccn2)OCc1ccc(cc1)COc1ccc(c2c1nccc2)* | 1.45e-11 | 69000000000 |  |  |  |  | 0.9487179
*Cc1ccc(c2c1cccn2)OCc1ccc(cc1)Oc1ccc(cc1)COc1ccc(c2c1nccc2)* | 1.3e-12 | 770000000000 |  |  |  |  | 0.9487179
*Cc1ccc(cc1)CN1CCN(C(C1)C)* | [6 empty] | 0.9487179
*Cc1ccc2c(c1)cc(c(=O)o2)C(=O)Nc1ccc(cc1)C(C(F)(F)F)(C(F)(F)F)c1ccc(cc1)NC(=O)c1cc2cc(*)ccc2oc1=O | [6 empty] | 0.9487179
*Cc1ccc2c(c1)cc(c(=O)o2)C(=O)Nc1ccc(cc1)Oc1ccc(cc1)C(C(F)(F)F)(C(F)(F)F)c1ccc(cc1)Oc1ccc(cc1)NC(=O)c1cc2cc(*)ccc2oc1=O | [6 empty] | 0.9487179
*Cc1ccc2c(c1)cc(c(=O)o2)C(=O)Nc1ccc(cc1)Oc1ccc(cc1)NC(=O)c1cc2cc(*)ccc2oc1=O | [6 empty] | 0.9487179
*Cc1ccc2c(c1)cc(c(=O)o2)C(=O)Nc1ccc(cc1)Oc1ccc(cc1)Oc1ccc(cc1)NC(=O)c1cc2cc(*)ccc2oc1=O | [6 empty] | 0.9487179
*Cc1ccc2c(c1)nc([nH]2)c1ccc2c(-c3cc(ccc3S2(=O)=O)c2nc3c([nH]2)ccc(c3)*)c1 | [6 empty] | 0.9487179
*Cc1ccc2c(c1)nc([nH]2)c1ccc2c(c1)c1cc(ccc1s2)c1nc2c([nH]1)ccc(c2)* | [6 empty] | 0.9487179
*Cc1ccccc1C[Si](C)(C)* | [6 empty] | 0.9487179
*Cc1ccccc1[Si](C)(C)* | [6 empty] | 0.9487179
*N(C(=O)c1cc(F)c(cc1F)F)CC* | [6 empty] | 0.9487179
*N(C(=O)c1cc(F)ccc1F)CC* | [6 empty] | 0.9487179
*N(C(=O)c1ccc(c(c1F)F)F)CC* | [6 empty] | 0.9487179
*N(C(=O)c1cccc(c1F)F)CC* | [6 empty] | 0.9487179
*N1C(=O)C(=O)N(C1=O)c1cc(ccc1C)N1C(=O)N(C(=O)C1=O)c1ccc(cc1)CCc1ccccc1* | [6 empty] | 0.9487179
*N1C(=O)C2C(C1=O)C1C=CC2C2C1C(=O)N(C2=O)C12CC3CC(C2)C(C(C1)C3)C1C2CC3CC1CC(C2)(C3)* |  |  | 2.63 |  |  |  | 0.9487179
*N1C(=O)c2c(C1=O)cc(cc2)Oc1ccc(cc1)C(C(F)(F)F)(C(F)(F)F)c1ccc(cc1)Oc1ccc2c(c1)C(=O)N(C2=O)c1c(C)cc(cc1C)Cc1cc(C)c(c(c1)C)* | [6 empty] | 0.9487179
*N1C(=O)c2c(C1=O)cc(cc2)Oc1ccc(cc1)C(c1ccc(cc1)Oc1ccc2c(c1)C(=O)N(C2=O)c1c(C)cc(cc1C)Cc1cc(C)c(c(c1)C)*)(C)C | [6 empty] | 0.9487179
*N1C(=O)c2c(C1=O)cc(cc2)Oc1ccc(cc1)C(c1ccc(cc1)Oc1ccc2c(c1)C(=O)N(C2=O)c1cc(ccc1O)C(C(F)(F)F)(C(F)(F)F)c1ccc(c(c1)*)O)(C)C | [6 empty] | 0.9487179
*N1C(=O)c2c(C1=O)cc(cc2)Oc1ccc(cc1)Cc1ccc(cc1)Oc1ccc2c(c1)C(=O)N(C2=O)c1c(C)cc(cc1C)Cc1cc(C)c(c(c1)C)* | [6 empty] | 0.9487179
*N1C(=O)c2c(C1=O)cc(cc2)Oc1ccc(cc1)Oc1ccc(cc1)Oc1ccc2c(c1)C(=O)N(C2=O)c1c(C)cc(cc1C)Cc1cc(C)c(c(c1)C)* | [6 empty] | 0.9487179
*N1C(=O)c2c(C1=O)cc(cc2)Oc1ccc(cc1)Oc1ccc2c(c1)C(=O)N(C2=O)c1cc(C)c(cc1C)Cc1cc(C)c(cc1C)* | [6 empty] | 0.9487179
*N1C(=O)c2c(C1=O)cc(cc2)Oc1ccc(cc1)Oc1ccc2c(c1)C(=O)N(C2=O)c1ccc(c(c1C)C)Cc1ccc(c(c1C)C)* | [6 empty] | 0.9487179
*N1C(=O)c2c(C1=O)cc(cc2)Oc1ccc(cc1)Oc1ccc2c(c1)C(=O)N(C2=O)c1ccc(cc1C)Cc1ccc(c(c1)C)* | [6 empty] | 0.9487179
*N1C(=O)c2c(C1=O)cc(cc2)Oc1ccc(cc1c1ccccc1)Oc1ccc2c(c1)C(=O)N(C2=O)c1c(C)cc(cc1C)Cc1cc(C)c(c(c1)C)* | [6 empty] | 0.9487179
*N1C(=O)c2c(C1=O)cc(cc2)Oc1cccc2c1cccc2Oc1ccc2c(c1)C(=O)N(C2=O)c1c(C)cc(cc1C)Cc1cc(C)c(c(c1)C)* | [6 empty] | 0.9487179
*N1C(=O)c2c(C1=O)cc(cc2)S(=O)(=O)c1ccc2c(c1)C(=O)N(C2=O)c1c(C)cc(cc1C)c1cc(C)c(c(c1)C)* | [6 empty] | 0.9487179
*N1CC(C)N(CC1C)C(=O)C1CCCCC1C(=O)* |  |  |  | 0.00205 |  |  | 0.9615385
*N1CC(CC1C(=O)*)O | [6 empty] | 0.9487179
*N1CCN(CC1)C(=O)c1ccc(cc1)C(=O)* | [6 empty] | 0.9487179
*N=C1C=CC(C=C1Cl)* | 0.00132 | 758 |  |  |  |  | 0.9487179
*N=Cc1cc(cc(c1O)OC)c1cc(C=Nc2cccnc2*)c(c(c1)OC)O | 4.77e-11 | 21000000000 |  |  |  |  | 0.9487179
*N=Nc1ccc(cc1)c1ccc(cc1)N=Nc1ccc(c(c1)C=NCCCCN=Cc1cc(*)ccc1O)O | 7.94e-10 | 1259000000 |  |  |  |  | 0.9487179
*N=P(*)(C)C | [6 empty] | 0.9487179
*N=P(*)(OCC(F)(F)F)OCC(F)(F)F | [6 empty] | 0.9487179
*NC(=O)CCCCCCCCC(=O)NCc1ccc(cc1)C* | [6 empty] | 0.9487179
*NC(=O)CCCCCCCCCC(=O)NCc1ccc(cc1)C* | [6 empty] | 0.9487179
*NC(=O)CCCCCCCCCCC(=O)NCc1ccc(cc1)C* | [6 empty] | 0.9487179
*NC(=O)CCCCCCCCCCCC(=O)NCc1ccc(cc1)C* | [6 empty] | 0.9487179
*NC(=O)CCCCCCCCCCCCCC(=O)NCc1ccc(cc1)C* | [6 empty] | 0.9487179
*NC(=O)CCCCCCCCCCCCCCCCC(=O)NCc1ccc(cc1)C* | [6 empty] | 0.9487179
*NC(=O)NCc1cc(C(=NO)CC)c(c(c1O)C*)O | 1.78e-09 | 562000000 |  |  |  |  | 0.9487179
*NC(=S)NCc1cc(C(=O)C)c(c(c1OC)C*)O | 3.85e-09 | 1300000000000 |  |  |  |  | 0.9487179
*NC(=S)NS(=O)* |  |  |  |  | 0.39 |  | 0.9615385
*NC(C(=O)*)CCC(=O)OCc1ccc(cc1)C(F)(F)F |  |  | 4.25 |  |  |  | 0.9487179
*NC(C(=O)*)CCC(=O)OCc1ccc(cc1)Cl |  |  | 4.5 | 0.2065 |  |  | 0.9487179
*NC(C(=O)*)CCC(=O)OCc1ccc(cc1)F |  |  | 3.4 |  |  |  | 0.9487179
*NC(C(=O)*)CCC(=O)OCc1ccc(cc1)[N+](=O)[O-] |  |  | 4.45 | 0.37 |  |  | 0.9487179
*NC(C(=O)*)CCC(=O)OCc1cccc(c1)Cl |  |  |  | 1 |  |  | 0.9615385
*NC(C(=O)NCCCCCCCCCCC(=O)*)C | [6 empty] | 0.9487179
*NCCN(CCN*)CCNC(=O)OCC(COCC(COC(=O)*)(CO)CC)(CO)CC | [6 empty] | 0.9487179
*NCCN(CCNC(=O)C(C(=O)Nc1ccc(cc1)Cc1ccc(cc1)NC(=O)Nc1ccc(c(c1)NC(=O)Nc1ccc(cc1)Cc1ccc(cc1)NC(=O)C(C(=O)*)(C)C)N=Nc1ccc(cc1)[N+](=O)[O-])(C)C)CCN* | [6 empty] | 0.9487179
*NCc1cc(cc(c1N)CNc1scc(n1)c1csc(n1)*)C(=O)O | [6 empty] | 0.9487179
*NCc1cc(cc(c1N)CNc1scc(n1)c1csc(n1)*)S(=O)(=O)O | [6 empty] | 0.9487179
*NNC(=O)C=CC(=O)Nc1ccc(cc1)NC(=O)C=CC(=O)* | 1.54e-09 | 649000000 |  |  |  |  | 0.9487179
*NNC(=O)c1cc(cc(c1)C(=O)NNC(=O)C(=O)*)NC(=O)c1ccc2c(c1)C(=O)N(C2=O)c1ccc(cn1)C | [6 empty] | 0.9487179
*NNC(=O)c1cc(cc(c1)C(=O)NNC(=O)C(=O)*)NC(=O)c1ccc2c(c1)C(=O)N(C2=O)c1ncccc1C | [6 empty] | 0.9487179
*NNC(=O)c1cc(cc(c1)C(=O)NNC(=O)CC(=O)*)NC(=O)c1ccc2c(c1)C(=O)N(C2=O)c1ccc(cn1)C | [6 empty] | 0.9487179
*NNC(=O)c1cc(cc(c1)C(=O)NNC(=O)CC(=O)*)NC(=O)c1ccc2c(c1)C(=O)N(C2=O)c1ncccc1C | [6 empty] | 0.9487179
*NNC(=O)c1cc(cc(c1)C(=O)NNC(=O)CCCC(=O)*)NC(=O)c1ccc2c(c1)C(=O)N(C2=O)c1ccc(cn1)C | [6 empty] | 0.9487179
*NNC(=O)c1cc(cc(c1)C(=O)NNC(=O)CCCC(=O)*)NC(=O)c1ccc2c(c1)C(=O)N(C2=O)c1ncccc1C | [6 empty] | 0.9487179
*NNC(=O)c1cc(cc(c1)C(=O)NNC(=O)c1ccc(cc1)C(=O)*)NC(=O)c1ccc2c(c1)C(=O)N(C2=O)c1ccc(cn1)C | [6 empty] | 0.9487179
*NNC(=O)c1cc(cc(c1)C(=O)NNC(=O)c1ccc(cc1)C(=O)*)NC(=O)c1ccc2c(c1)C(=O)N(C2=O)c1ncccc1C | [6 empty] | 0.9487179
*NNC(=O)c1ccccc1C(=O)Nc1ccc(cc1)NC(=O)c1ccccc1C(=O)* | 8e-10 | 1200000000 |  |  |  |  | 0.9487179
*Nc1cc(NC(=O)CCCCC(=O)*)cc(c1)c1nnc(o1)c1ccccn1 | [6 empty] | 0.9487179
*Nc1cc(NC(=O)c2cc(NC(=O)c3ccccc3)cc(c2)C(=O)*)cc(c1)C(=O)Nc1ccccc1 | [6 empty] | 0.9487179
*Nc1cc(NC(=O)c2ccc(cc2)C(=O)*)cc(c1)C(=O)OC(c1ccccc1)c1ccccc1 | [6 empty] | 0.9487179
*Nc1cc(NC(=O)c2ccc(cc2)C(=O)*)cc(c1)c1nc2c([nH]1)cccc2 | [6 empty] | 0.9487179
*Nc1cc(NC(=O)c2ccc(cc2)C(=O)*)cc(c1)c1nc2c(o1)cccc2 | [6 empty] | 0.9487179
*Nc1cc(NC(=O)c2ccc(cc2)C(=O)*)cc(c1)c1nc2c(s1)cccc2 | [6 empty] | 0.9487179
*Nc1cc(NC(=O)c2ccc(cc2)c2ccc(cc2)C(=O)*)cc(c1)c1nnc(o1)c1ccccn1 | [6 empty] | 0.9487179
*Nc1cc(NC(=O)c2cccc(c2)C(=O)*)cc(c1)C(=O)Nc1ccccc1 | [6 empty] | 0.9487179
*Nc1cc(c(cc1OC)*)S(=O)(=O)O | 0.0065 | 150 |  |  |  |  | 0.9487179
*Nc1cc(cc(c1)C(=O)OCCOC(=O)C=Cc1ccc(cc1)N(C)C)NC(=O)c1ccc(cc1)C(=O)* | [6 empty] | 0.9487179
*Nc1cc(cc(c1)C(=O)OCCOC(=O)C=Cc1ccc(cc1)N(C)C)NC(=O)c1cccc(c1)C(=O)* | [6 empty] | 0.9487179
*Nc1cc(cc(c1)C(=O)OCCOc1ccc(cc1)C=CC(=O)c1ccccc1)NC(=O)c1ccc(cc1)C(=O)* | [6 empty] | 0.9487179
*Nc1cc(cc(c1)C(=O)OCCOc1ccc(cc1)C=CC(=O)c1ccccc1)NC(=O)c1ccc(cc1)c1ccc(cc1)C(=O)* | [6 empty] | 0.9487179
*Nc1cc(cc(c1)C(=O)OCCOc1ccc(cc1)C=CC(=O)c1ccccc1)NC(=O)c1ccc2c(c1)ccc(c2)C(=O)* | [6 empty] | 0.9487179
*Nc1cc(cc(c1)C(=O)OCCOc1ccc(cc1)C=CC(=O)c1ccccc1)NC(=O)c1cccc(c1)C(=O)* | [6 empty] | 0.9487179
*Nc1cc(ccc1N=Nc1ccc(cc1)[N+](=O)[O-])NC(=O)Nc1ccc(cc1)Cc1ccc(cc1)NC(=O)C(C(=O)NCc1ccc(cc1)CNC(=O)C(C(=O)Nc1ccc(cc1)Cc1ccc(cc1)NC(=O)*)(C)C)(C)C | [6 empty] | 0.9487179
*Nc1ccc(*)cc1 | [6 empty] | 0.9487179
*Nc1ccc(cc1)C(c1ccc(cc1)NC(=O)c1cc(NC(=O)c2ccccc2)cc(c1)C(=O)*)(C)C | [6 empty] | 0.9487179
*Nc1ccc(cc1)C(c1ccc(cc1)NC(=O)c1ccc(cc1)C(c1ccc(cc1)C(=O)*)(CC)C)(C)C | [6 empty] | 0.9487179
*Nc1ccc(cc1)C=CC(=O)c1ccc(cc1)NC(=O)c1ccc(cc1)C(=O)* | [6 empty] | 0.9487179
*Nc1ccc(cc1)Cc1ccc(cc1)NC(=O)c1cc(NC(=O)c2ccc(cc2)NC(=O)C(N2C(=O)c3c(C2=O)cccc3)CC(C)C)cc(c1)C(=O)* | [6 empty] | 0.9487179
*Nc1ccc(cc1)Cc1ccc(cc1)NC(=O)c1cc(NC(=O)c2ccccc2)cc(c1)C(=O)* | [6 empty] | 0.9487179
*Nc1ccc(cc1)NC(=O)c1cc(NC(=O)c2ccccc2)cc(c1)C(=O)* | [6 empty] | 0.9487179
*Nc1ccc(cc1)NC(=O)c1ccc(cc1)NC(=O)c1ccc(cc1)P(=O)(c1ccc(cc1)C(=O)*)c1ccccc1 | [6 empty] | 0.9487179
*Nc1ccc(cc1)NC(=O)c1ccc(cc1)P(=O)(c1ccc(cc1)C(=O)*)c1ccccc1 | [6 empty] | 0.9487179
*Nc1ccc(cc1)Nc1ccc(cc1)C(=O)Nc1ccc(cc1)NC(=O)c1ccc(cc1)* | [6 empty] | 0.9487179
*Nc1ccc(cc1)Oc1cc(Oc2ccc(cc2)N*)cc(c1)C(=O)* | [6 empty] | 0.9487179
*Nc1ccc(cc1)c1c(cc(cc1c1ccc(cc1)c1ccccc1)c1ccc(cc1)c1cc(c2ccc(cc2)c2ccccc2)c(c(c1)c1ccc(cc1)c1ccccc1)c1ccc(cc1)NC(=O)c1ccc(cc1)C(=O)*)c1ccc(cc1)c1ccccc1 | [6 empty] | 0.9487179
*Nc1ccc(cc1)c1c(cc(cc1c1ccccc1)c1ccc(cc1)c1cc(c2ccccc2)c(c(c1)c1ccccc1)c1ccc(cc1)NC(=O)c1ccc(cc1)C(=O)*)c1ccccc1 | [6 empty] | 0.9487179
*Nc1ccc(cc1)c1ccc(cc1)NC(=O)c1cc(cc(c1)C(=O)*)NC(=O)c1ccc(cc1)NC(=O)C(N1C(=O)c2c(C1=O)cccc2)C | [6 empty] | 0.9487179
*Nc1ccc(cc1C(=O)O)Nc1ccc(cc1)* | 0.0098 | 219.5 |  |  |  |  | 0.9487179
*Nc1ccc(cc1C)Cc1ccc(c(c1)C)NC(=O)CCCCCCCCC(=O)* | [6 empty] | 0.9487179
*Nc1ccc(cc1C)Cc1ccc(c(c1)C)NC(=O)c1cccc(c1)C(=O)* | [6 empty] | 0.9487179
*Nc1ccc(cc1Cl)* | 0.00022 | 4500 |  |  |  |  | 0.9487179
*Nc1ccc(cc1Cl)Cc1ccc(c(c1)Cl)NC(=O)CCCCCCCCC(=O)* | [6 empty] | 0.9487179
*Nc1cccc(c1)NC(=O)c1cc(cc(c1)C(=O)*)NC(=O)c1ccccc1 | [6 empty] | 0.9487179
*Nc1cccc(c1)NC(=O)c1ccc(cc1)C(=O)Nc1ccc(cc1)C(=O)NC(=S)* | [6 empty] | 0.9487179
*Nc1cccc(c1)NC(=O)c1cccc(c1)C(=O)Nc1ccc(cc1)C(=O)NC(=S)* | [6 empty] | 0.9487179
*Nc1cccc(c1)P(=O)(c1cccc(c1)N*)c1cccc(c1)NC(=O)C(C(=O)Nc1ccc(cc1)Cc1ccc(cc1)NC(=O)Nc1ccc(c(c1)NC(=O)Nc1ccc(cc1)Cc1ccc(cc1)NC(=O)C(C(=O)*)(C)C)N=Nc1ccc(cc1)[N+](=O)[O-])(C)C | [6 empty] | 0.9487179
*Nc1ccccc1CCc1ccc(cc1)NC(=O)NCCCCCCNC(=O)* | [6 empty] | 0.9487179
*Nc1nnc([nH]1)Nc1n[nH]c(n1)* | 0.00046 | 3600 |  |  |  |  | 0.9487179
*O*CCCCCCCCCC(=O)Oc1ccc(cc1)c1ccc(cc1)C(=O)Oc1ccc(c(c1)OC(=O)c1ccc(cc1)c1ccc(cc1)OC(=O)CCCCCCCCC(CO*)*)C(=O)OC | [6 empty] | 0.9487179
*O*CCCCCCCCCC(=O)Oc1ccc(cc1)c1ccc(cc1)C(=O)Oc1ccc(c(c1[N+](=O)[O-])OC(=O)c1ccc(cc1)c1ccc(cc1)OC(=O)CCCCCCCCC(CO*)*)C(=O)OC | [6 empty] | 0.9487179
*OC(=O)CCCCCCCCC(=O)* | [6 empty] | 0.9487179
*OC(=O)CCCCCCCCC(=O)OCC(CC)(C*)C | [6 empty] | 0.9487179
*OC(=O)CCS(=O)(=O)CCC(=O)* | [6 empty] | 0.9487179
*OC(=O)CCS(=O)(=O)CCS(=O)(=O)CCC(=O)* | [6 empty] | 0.9487179
*OC(=O)CCS(=O)(=O)Cc1ccc(cc1)CS(=O)(=O)CCC(=O)* | [6 empty] | 0.9487179
*OC(=O)CS(=O)(=O)CCS(=O)(=O)CC(=O)* | [6 empty] | 0.9487179
*OC(=O)CS(=O)(=O)Cc1ccc(cc1)CS(=O)(=O)CC(=O)* | [6 empty] | 0.9487179
*OC(=O)NCC(C(C(C(CNC(=O)OCC(C(C(C(C*)(F)F)(F)F)(F)F)(F)F)(F)F)(F)F)(F)F)(F)F | [6 empty] | 0.9487179
*OC(=O)NCC(C(C(C(CNC(=O)OCC(C(C(C*)(F)F)(F)F)(F)F)(F)F)(F)F)(F)F)(F)F | [6 empty] | 0.9487179
*OC(=O)NCC(C(C(C(CNC(=O)OCC(C(C*)(F)F)(F)F)(F)F)(F)F)(F)F)(F)F | [6 empty] | 0.9487179
*OC(=O)NCCCCCCNC(=O)OCC(C(C(C*)(F)F)(F)F)(F)F | [6 empty] | 0.9487179
*OC(=O)Nc1ccc(c(c1)NC(=O)OC1COC2C1OCC2*)C | [6 empty] | 0.9487179
*OC(=O)OC1COC2C1OCC2* | [6 empty] | 0.9487179
*OC(=O)OCCOC(=O)NC(=O)NNC(=O)NC(=O)OCCOC(=O)OC1CC2OC(C1)CC(C2)* | [6 empty] | 0.9487179
*OC(=O)OCCOC(=O)c1ccc(cc1)C(=O)OCCOC(=O)OC1CC2OC(C1)CC(C2)* | [6 empty] | 0.9487179
*OC(=O)Oc1ccc(cc1)OC(=O)OC1CC2CC(CC(C1)O2)* | [6 empty] | 0.9487179
*OC(=O)Oc1cccc(c1)OC(=O)OC1CC2CC(CC(C1)O2)* | [6 empty] | 0.9487179
*OC(=O)c1ccc(cc1)C(C(C(c1ccc(cc1)C(=O)*)(F)F)(F)F)(F)F | [6 empty] | 0.9487179
*OC(=O)c1ccc(o1)C(=O)OC1COC2C1OCC2* | [6 empty] | 0.9487179
*OC(C(C)C)CC(=O)* | [6 empty] | 0.9487179
*OC(C(COC(C(F)(F)F)(C(F)(F)F)F)*)COC(C(F)(F)F)(C(F)(F)F)F | [6 empty] | 0.9487179
*OC(C(Cl)Cl)CC(=O)* | [6 empty] | 0.9487179
*OC(C(c1ccco1)OC(=O)Nc1ccc(cc1)Cc1ccc(cc1)NC(=O)*)c1ccco1 | [6 empty] | 0.9487179
*OC(CCC(=O)OC)* | [6 empty] | 0.9487179
*OC(COC(=O)*)CC | [6 empty] | 0.9487179
*OC(COC(=O)c1cccc(c1)C(=O)*)C | [6 empty] | 0.9487179
*OC(COC(=O)c1cccc(c1)C(=O)OCC(F)(F)*)(F)F | [6 empty] | 0.9487179
*OC(COC(=O)c1cccc(c1)C(C(C(c1cccc(c1)C(=O)OCC(F)(F)*)(F)F)(F)F)(F)F)(F)F | [6 empty] | 0.9487179
*OC(COC(=O)c1ccccc1C(=O)*)C | [6 empty] | 0.9487179
*OC(c1ccco1)COC(=O)Nc1ccc(cc1)Cc1ccc(cc1)NC(=O)* | [6 empty] | 0.9487179
*OC1C(COC(=O)C)OC(C(C1O)OC(=O)C)* | [6 empty] | 0.9487179
*OC1C(OC(C(C1O)O)*)C(=O)O[Na] | [6 empty] | 0.9487179
*OC1CCC(CC1)C1CCC(CC1)OC(=O)CCCCCCCC(=O)* | [6 empty] | 0.9487179
*OC1CCC(CC1)C1CCC(CC1)OC(=O)CCCCCCCCC(=O)* | [6 empty] | 0.9487179
*OC1CCC(CC1)C1CCC(CC1)OC(=O)CCCCCCCCCC(=O)* | [6 empty] | 0.9487179
*OC1CCC(CC1)C1CCC(CC1)OC(=O)CCCCCCCCCCC(=O)* | [6 empty] | 0.9487179
*OC1CCC(CC1)C1CCC(CC1)OC(=O)CCCCCCCCCCCC(=O)* | [6 empty] | 0.9487179
*OC1CCC(CC1)C1CCC(CC1)OC(=O)CCCCCCCCCCCCC(=O)* | [6 empty] | 0.9487179
*OC1CCC(CC1)OC(=O)NCCSCCCCSCCNC(=O)* | [6 empty] | 0.9487179
*OC1CCC(CC1)OC(=O)NCCSCCSCCNC(=O)* | [6 empty] | 0.9487179
*OC1CCC(CC1)OC(=O)OCCCCCCOC(=O)* | [6 empty] | 0.9487179
*OC1CCC(CC1)OC(=O)OCCCCCOC(=O)* | [6 empty] | 0.9487179
*OC1CCC(CC1)OC(=O)OCCCCOC(=O)* | [6 empty] | 0.9487179
*OC1CCC(CC1)OC(=O)c1ccc(cc1)C(=O)* | [6 empty] | 0.9487179
*OCC(C*)O | [6 empty] | 0.9487179
*OCC(CO)(CC)C* | [6 empty] | 0.9487179
*OCCCCCCCCCCCOc1ccc(cc1)c1nnc(s1)c1ccc(cc1)OCCCCCCCCCCCOC(=O)C(CC(=O)*)CC(=O)* | [6 empty] | 0.9487179
*OCCCCCCCCCCCOc1ccc2c(c1)sc(n2)c1ccc(cc1)OCCCCCCCCCCCOC(=O)c1cc(cc(c1)C(=O)*)C(=O)* | [6 empty] | 0.9487179
*OCCN(c1ccc(cc1)N=Nc1ccc(cc1)C=C(C(=O)*)C#N)CCO* | [6 empty] | 0.9487179
*OCCOC(=O)c1ccc(C(*)=O)cc1 | [6 empty] | 0.9487179
*OP(=O)(c1ccccc1)Oc1ccc(cc1)NC(=O)OCCCCCCOC(=O)Nc1ccc(cc1)* | [6 empty] | 0.9487179
*OP(=O)(c1ccccc1)Oc1ccc(cc1)NC(=O)Oc1ccc(cc1)C(c1ccc(cc1)OC(=O)Nc1ccc(cc1)*)(C)C | [6 empty] | 0.9487179
*OP(=O)(c1ccccc1)Oc1ccc(cc1)NC(=O)Oc1ccc(cc1)c1ccc(cc1)OC(=O)Nc1ccc(cc1)* | [6 empty] | 0.9487179
*OS(=O)(=O)c1ccc(cc1)* | [6 empty] | 0.9487179
*OS(=O)(=O)c1cccc(c1)C(=O)c1cccc(c1)S(=O)(=O)Oc1ccc(cc1)C(c1ccc(cc1)*)(C)C | [6 empty] | 0.9487179
*OS(=O)(=O)c1cccc(c1)S(=O)(=O)Oc1ccc(cc1)C(c1ccc(cc1)*)(C)C | [6 empty] | 0.9487179
*O[Ca]OC(=O)c1ccccc1C(=O)OCCCCCOC(=O)NCCCCCCNC(=O)OCCCCCOC(=O)c1ccccc1C(=O)* | [6 empty] | 0.9487179
*O[Ca]OC(=O)c1ccccc1C(=O)OCCCCCOC(=O)Nc1cc(ccc1C)NC(=O)OCCCCCOC(=O)c1ccccc1C(=O)* | [6 empty] | 0.9487179
*O[Si](CCCOCC1COC(=O)O1)(C)* | 5.2e-10 | 2700000000 |  |  |  |  | 0.9615385
*O[Si](CCCOc1ccc(cc1S(=O)(=O)O[K])C(=O)OC1CCC2(C(=CCC3C2CCC2(C3CCC2C(CCCC(C)C)C)C)C1)C)(C)* | [6 empty] | 0.9487179
*O[Si](CC[Si](Oc1c(C)cc(cc1C)c1cc(C)c(c(c1)C)*)(C)C)(C)C | [6 empty] | 0.9487179
*O[Si](O[Si](O[Si](O[Si](Oc1c(C)cc(cc1C)c1cc(C)c(c(c1)C)*)(C)C)(C)C)(C)C)(C)C | [6 empty] | 0.9487179
*O[Si](c1cc(OCCOCc2ccccc2)c(cc1OCCOCc1ccccc1)[Si](C)(C)*)(C)C | [6 empty] | 0.9487179
*O[Si](c1ccc2c(c1)ccc(c2)[Si](C)(C)*)(C)C | [6 empty] | 0.9487179
*O[Si](c1ccc2c3c1ccc1c3c(cc2)c(cc1)[Si](C)(C)*)(C)C | [6 empty] | 0.9487179
*O[Si](c1cccc(c1)C(C(c1cccc(c1)[Si](C)(C)*)(F)F)(F)F)(C)C | [6 empty] | 0.9487179
*O[Si](c1cccc2c1cccc2[Si](C)(C)*)(C)C | [6 empty] | 0.9487179
*O[Si](c1ccccc1)(c1ccccc1)Oc1ccc(cc1)C1(c2ccc(cc2)*)c2ccccc2-c2c1cccc2 | [6 empty] | 0.9487179
*O[Si](c1ccccc1)(c1ccccc1)Oc1ccc(cc1C)C1(c2ccc(c(c2)C)*)c2ccccc2-c2c1cccc2 | [6 empty] | 0.9487179
*O[Zn]OC(=O)c1ccccc1C(=O)OCCCCCOC(=O)NCCCCCCNC(=O)OCCCCCOC(=O)c1ccccc1C(=O)* | [6 empty] | 0.9487179
*O[Zn]OC(=O)c1ccccc1C(=O)OCCCCCOC(=O)Nc1cc(ccc1C)NC(=O)OCCCCCOC(=O)c1ccccc1C(=O)* | [6 empty] | 0.9487179
*Oc1c(Br)cc(cc1Br)C(c1cc(Br)c(c(c1)Br)OC(=O)c1ccc(cc1)OCCCCCCCCCCOc1ccc(cc1)C(=O)*)(C)C | [6 empty] | 0.9487179
*Oc1c(C)cc(*)cc1C | [6 empty] | 0.9487179
*Oc1c(C)cc(cc1C)C(=O)c1ccc(cc1)* | [6 empty] | 0.9487179
*Oc1c(C)cc(cc1C)C(c1cc(C)c(c(c1)C)OC(=O)CCCCCC(=O)*)(C)C | [6 empty] | 0.9487179
*Oc1c(C)cc(cc1C)C1(c2cc(C)c(c(c2)C)OC(=O)c2cccc(c2)C(=O)*)c2ccccc2-c2c1cccc2 | [6 empty] | 0.9487179
*Oc1c(C)cc(cc1C)c1cc(C)c(c(c1)C)OC(=O)CCCCC(=O)* | [6 empty] | 0.9487179
*Oc1c(C)cc(cc1C)c1cc(C)c(c(c1)C)OC(=O)CCCCCC(=O)* | [6 empty] | 0.9487179
*Oc1c(C)cc(cc1C)c1cc(C)c(c(c1)C)OC(=O)CCCCCCCCC(=O)* | [6 empty] | 0.9487179
*Oc1c(C)cc(cc1C)c1cc(C)c(c(c1)C)Oc1ccc(cc1)C(=O)c1ccccc1c1ccccc1C(=O)c1ccc(cc1)* | [6 empty] | 0.9487179
*Oc1c(C)cc(cc1Cl)C(c1cc(C)c(c(c1)Cl)OC(=O)*)(C)C | [6 empty] | 0.9487179
*Oc1c(Cl)cc(cc1Br)* | [6 empty] | 0.9487179
*Oc1c(Cl)cc(cc1Cl)C(c1cc(Cl)c(c(c1)Cl)OC(=O)c1ccc(cc1)OCCCCCCCCCCOc1ccc(cc1)C(=O)*)(C)C | [6 empty] | 0.9487179
*Oc1c(Cl)cc(cc1Cl)NC(=O)NCCCCCCNC(=O)* | 7.9e-11 | 13000000000 |  |  |  |  | 0.9487179
*Oc1c(Cl)cc(cc1Cl)NC(=O)Nc1ccc(cc1)Cc1ccc(cc1)NC(=O)* | 8.3e-09 | 120000000 |  |  |  |  | 0.9487179
*Oc1c(F)c(F)c(c(c1F)F)Sc1c(F)c(F)c(c(c1F)F)Oc1ccc(cc1)C(C(F)(F)F)(C(F)(F)F)c1ccc(cc1)* | [6 empty] | 0.9487179
*Oc1c(cc(cc1C(C)C)*)C(C)C | [6 empty] | 0.9487179
*Oc1c(cc(cc1c1ccccc1)Cc1cc(c2ccccc2)c(c(c1)c1ccccc1)OC(=O)CCCCC(=O)*)c1ccccc1 | [6 empty] | 0.9487179
*Oc1c(ccc2c1cccc2)C(=O)OCCOC(=O)c1ccc2c(c1Oc1nc(*)nc(n1)N1CCCCC1)cccc2 | [6 empty] | 0.9487179
*Oc1c(ccc2c1cccc2)C(=O)OCCOCCOC(=O)c1ccc2c(c1Oc1nc(*)nc(n1)N1CCCCC1)cccc2 | [6 empty] | 0.9487179
*Oc1c(ccc2c1cccc2)C(=O)OCCOCCOCCOC(=O)c1ccc2c(c1Oc1nc(*)nc(n1)N1CCCCC1)cccc2 | [6 empty] | 0.9487179
*Oc1c(ccc2c1cccc2)C(=O)Oc1ccc(c2c1C(=O)c1c(C2=O)cccc1)OC(=O)c1ccc2c(c1Oc1nc(*)nc(n1)N1CCCCC1)cccc2 | [6 empty] | 0.9487179
*Oc1c(ccc2c1cccc2)C(=O)Oc1ccc(cc1)C(c1ccc(cc1)OC(=O)c1ccc2c(c1Oc1nc(*)nc(n1)N1CCCCC1)cccc2)(C)C | [6 empty] | 0.9487179
*Oc1c(ccc2c1cccc2)C(=O)Oc1ccc(cc1)C1(CCCCC1)c1ccc(cc1)OC(=O)c1ccc2c(c1Oc1nc(*)nc(n1)N1CCCCC1)cccc2 | [6 empty] | 0.9487179
*Oc1c(ccc2c1cccc2)C(=O)Oc1ccc(cc1)C1(OC(=O)c2c1cccc2)c1ccc(cc1)OC(=O)c1ccc2c(c1Oc1nc(*)nc(n1)N1CCCCC1)cccc2 | [6 empty] | 0.9487179
*Oc1c(ccc2c1cccc2)C(=O)Oc1ccc(cc1)OC(=O)c1ccc2c(c1Oc1nc(*)nc(n1)N1CCCCC1)cccc2 | [6 empty] | 0.9487179
*Oc1c(ccc2c1cccc2)C(=O)Oc1cccc(c1)OC(=O)c1ccc2c(c1Oc1nc(*)nc(n1)N1CCCCC1)cccc2 | [6 empty] | 0.9487179
*Oc1c(ccc2c1cccc2)C(=O)Oc1ccccc1OC(=O)c1ccc2c(c1Oc1nc(*)nc(n1)N1CCCCC1)cccc2 | [6 empty] | 0.9487179
*Oc1c2ccccc2c(cc1P1(=O)Oc2ccccc2-c2c1cccc2)OC(=O)c1ccc(cc1)OC(=O)c1ccc(cc1)C(=O)Oc1ccc(cc1)C(=O)* | [6 empty] | 0.9487179
*Oc1cc(cc(c1)C(=O)OCCN(c1ccc(cc1)N=Nc1ccc(cc1)[N+](=O)[O-])CC)OC(=O)c1ccc(cc1)C(=O)* | [6 empty] | 0.9487179
*Oc1cc(ccc1C12CC3CC(C2)CC(C1)C3)Oc1ccc(cc1)C(=O)c1ccc(cc1)* | [6 empty] | 0.9487179
*Oc1cc2ccccc2cc1C(=O)Nc1ccc(c(c1)NC(=O)c1cc2ccccc2cc1Oc1nc(*)nc(n1)Nc1ccc2c(c1)cccc2)C | [6 empty] | 0.9487179
*Oc1cc2ccccc2cc1C(=O)Nc1ccc(cc1)C(=O)Nc1ccc(cc1)NC(=O)c1cc2ccccc2cc1Oc1nc(*)nc(n1)Nc1ccc2c(c1)cccc2 | [6 empty] | 0.9487179
*Oc1cc2ccccc2cc1C(=O)Nc1ccc(cc1)Cc1ccc(cc1)NC(=O)c1cc2ccccc2cc1Oc1nc(*)nc(n1)Nc1ccc2c(c1)cccc2 | [6 empty] | 0.9487179
*Oc1cc2ccccc2cc1C(=O)Nc1ccc(cc1)NC(=O)c1cc2ccccc2cc1Oc1nc(*)nc(n1)Nc1ccc2c(c1)cccc2 | [6 empty] | 0.9487179
*Oc1cc2ccccc2cc1C(=O)Nc1ccc(cc1)NS(=O)(=O)c1ccc(cc1)NC(=O)c1cc2ccccc2cc1Oc1nc(*)nc(n1)Nc1ccc2c(c1)cccc2 | [6 empty] | 0.9487179
*Oc1cc2ccccc2cc1C(=O)Nc1ccc(cc1)S(=O)(=O)c1ccc(cc1)NC(=O)c1cc2ccccc2cc1Oc1nc(*)nc(n1)Nc1ccc2c(c1)cccc2 | [6 empty] | 0.9487179
*Oc1cc2ccccc2cc1C(=O)Nc1ccc(cc1)c1ccc(cc1)NC(=O)c1cc2ccccc2cc1Oc1nc(*)nc(n1)Nc1ccc2c(c1)cccc2 | [6 empty] | 0.9487179
*Oc1cc2ccccc2cc1OC(=O)c1ccc(cc1)Oc1ccc(cc1)C(=O)* | [6 empty] | 0.9487179
*Oc1ccc(c(c1)C(C(F)(F)F)(C(F)(F)F)O)S(=O)(=O)c1ccc(cc1C(C(F)(F)F)(C(F)(F)F)O)Oc1c(C)cc(cc1C)C(C(F)(F)F)(C(F)(F)F)c1cc(C)c(c(c1)C)* | [6 empty] | 0.9487179
*Oc1ccc(c(c1)C)C(c1ccc(cc1C)OC(=O)*)c1ccccc1 | [6 empty] | 0.9487179
*Oc1ccc(c(c1)C)NC(=O)NCCCCCCNC(=O)* | 7.4e-11 | 14000000000 |  |  |  |  | 0.9487179
*Oc1ccc(c(c1)C)NC(=O)Nc1ccc(cc1)Cc1ccc(cc1)NC(=O)* | 9.1e-09 | 110000000 |  |  |  |  | 0.9487179
*Oc1ccc(c2c1cccc2)C(=O)c1ccc(cc1)Oc1ccc(cc1)C(C(F)(F)F)(C(F)(F)F)c1ccc(cc1)* | [6 empty] | 0.9487179
*Oc1ccc(c2c1cccc2)C(=O)c1ccc(cc1)Oc1ccc(cc1)C1(c2ccc(cc2)*)c2ccccc2-c2c1cccc2 | [6 empty] | 0.9487179
*Oc1ccc(c2c1cccc2)OC(=O)c1ccc(cc1)Oc1ccc(cc1)C(=O)* | [6 empty] | 0.9487179
*Oc1ccc(cc1)C(=C(Cl)Cl)c1ccc(cc1)Oc1ccc(cc1)C(=O)c1ccc(cc1)* | [6 empty] | 0.9487179
*Oc1ccc(cc1)C(=NCCN=C(c1ccc(cc1)*)C)C | 7.5e-14 | 18900000000000 |  |  |  |  | 0.9487179
*Oc1ccc(cc1)C(=NN=C(c1ccc(cc1)OC(=O)CCCCCCCCC(=O)*)C)C | [6 empty] | 0.9487179
*Oc1ccc(cc1)C(=NN=C(c1ccc(cc1)OC(=O)CCCCCCCCCCC(=O)*)C)C | [6 empty] | 0.9487179
*Oc1ccc(cc1)C(=NN=C(c1ccc(cc1)OC(=O)OCCCCCCCCCCCCOC(=O)*)C)C | [6 empty] | 0.9487179
*Oc1ccc(cc1)C(=NN=C(c1ccc(cc1)OC(=O)OCCCCCCCCCCOC(=O)*)C)C | [6 empty] | 0.9487179
*Oc1ccc(cc1)C(=NN=C(c1ccc(cc1)OC(=O)OCCCCCCCCOC(=O)*)C)C | [6 empty] | 0.9487179
*Oc1ccc(cc1)C(=NN=C(c1ccc(cc1)OC(=O)OCCCCCCOC(=O)*)C)C | [6 empty] | 0.9487179
*Oc1ccc(cc1)C(=Nc1ccc(cc1)N=C(c1ccc(cc1)*)C)C | 2.29e-14 | 245000000000000 |  |  |  |  | 0.9487179
*Oc1ccc(cc1)C(=Nc1ccc(cc1)c1ccc(cc1)N=C(c1ccc(cc1)*)C)C | 1.89e-11 | 229000000000 |  |  |  |  | 0.9487179
*Oc1ccc(cc1)C(=Nc1cccc(c1)N=C(c1ccc(cc1)*)C)C | 1.35e-14 | 375000000000000 |  |  |  |  | 0.9487179
*Oc1ccc(cc1)C(=Nc1ccccc1N=C(c1ccc(cc1)*)C)C | 4.27e-16 | [5 empty] | 0.9615385
*Oc1ccc(cc1)C(=O)CNC(=O)CCCCC(=O)NCC(=O)c1ccc(cc1)* | [6 empty] | 0.9487179
*Oc1ccc(cc1)C(=O)CNC(=O)CCCCCCCCC(=O)NCC(=O)c1ccc(cc1)* | [6 empty] | 0.9487179
*Oc1ccc(cc1)C(=O)CNCCCCCCCCNCC(=O)c1ccc(cc1)* | 1.06e-12 | 943000000000 |  |  |  |  | 0.9487179
*Oc1ccc(cc1)C(=O)CNCCNCC(=O)c1ccc(cc1)* | 4.6e-11 | 22000000000 |  |  |  |  | 0.9487179
*Oc1ccc(cc1)C(=O)CNc1ccc(cc1)Cc1ccc(cc1)NCC(=O)c1ccc(cc1)* | 1.23e-11 | 81300000000 |  |  |  |  | 0.9487179
*Oc1ccc(cc1)C(=O)CNc1ccc(cc1)NCC(=O)c1ccc(cc1)* | 3.98e-12 | 251000000000 |  |  |  |  | 0.9487179
*Oc1ccc(cc1)C(=O)Nc1cc(NC(=O)c2ccc(cc2)*)cc(c1)C(=O)OCCOC(=O)C=Cc1ccc(cc1)N(C)C | [6 empty] | 0.9487179
*Oc1ccc(cc1)C(=O)Nc1cc(ccc1C)C(C(F)(F)F)(C(F)(F)F)c1ccc(c(c1)NC(=O)c1ccc(cc1)OC(=O)c1cccc(c1)C(=O)*)C |  |  | 4.34 |  |  |  | 0.9487179
*Oc1ccc(cc1)C(=O)Nc1cc(ccc1C)C(c1ccc(c(c1)NC(=O)c1ccc(cc1)OC(=O)c1ccc(cc1)C(=O)*)C)(C(F)(F)F)C(F)(F)F |  |  | 4.01 |  |  |  | 0.9487179
*Oc1ccc(cc1)C(=O)Nc1ccc(cc1)C(C(F)(F)F)(C(F)(F)F)c1ccc(cc1)NC(=O)c1ccc(cc1)OC(=O)c1ccc(cc1)C(=O)* |  |  | 3.99 |  |  |  | 0.9487179
*Oc1ccc(cc1)C(=O)Nc1ccc(cc1)C(C(F)(F)F)(C(F)(F)F)c1ccc(cc1)NC(=O)c1ccc(cc1)OC(=O)c1cccc(c1)C(=O)* |  |  | 4.85 |  |  |  | 0.9487179
*Oc1ccc(cc1)C(=O)OC(COC(COC(COC(=O)c1ccc(cc1)OC(=O)c1ccc(cc1)C(=O)*)C)C)C | [6 empty] | 0.9487179
*Oc1ccc(cc1)C(=O)OCCCCCCCCCCOC(=O)c1ccc(cc1)OC(=O)c1ccc(cc1)C(=O)* | [6 empty] | 0.9487179
*Oc1ccc(cc1)C(=O)OCCOCCOCCOC(=O)c1ccc(cc1)OC(=O)Nc1cc(ccc1C)NC(=O)* |  |  |  | 0.014 |  |  | 0.9487179
*Oc1ccc(cc1)C(=O)OCCOCCOCCOC(=O)c1ccc(cc1)OC(=O)c1ccc(cc1)C(=O)* | [6 empty] | 0.9487179
*Oc1ccc(cc1)C(=O)OCCOCCOCCOCCOC(=O)c1ccc(cc1)OC(=O)c1ccc(cc1)C(=O)* | [6 empty] | 0.9487179
*Oc1ccc(cc1)C(=O)c1ccc(cc1)NC(=O)c1cccc(c1)C(=O)Nc1ccc(cc1)C(=O)c1ccc(cc1)* | [6 empty] | 0.9487179
*Oc1ccc(cc1)C(=O)c1ccc(cc1)OC(=O)OC1C(C)(C)C(C1(C)C)OC(=O)* | [6 empty] | 0.9487179
*Oc1ccc(cc1)C(C(F)(F)F)(C(F)(F)F)c1ccc(cc1)OC(=O)Nc1ccc(cc1)Cc1ccc(cc1)NC(=O)* | [6 empty] | 0.9487179
*Oc1ccc(cc1)C(C(F)(F)F)(C(F)(F)F)c1ccc(cc1)OC(=O)OC1C(C)(C)C(C1(C)C)OC(=O)* | [6 empty] | 0.9487179
*Oc1ccc(cc1)C(C(F)(F)F)(C(F)(F)F)c1ccc(cc1)OC(=O)c1ccc(cc1)C(=O)* | [6 empty] | 0.9487179
*Oc1ccc(cc1)C(C(F)(F)F)(C(F)(F)F)c1ccc(cc1)OC(=O)c1ccc(cc1)OCCCCCCCCCCOc1ccc(cc1)C(=O)* | [6 empty] | 0.9487179
*Oc1ccc(cc1)C(C(F)(F)F)(C(F)(F)F)c1ccc(cc1)Oc1ccc(cc1)C(=O)c1cccc(c1)c1cccc(c1)C(=O)c1ccc(cc1)* | [6 empty] | 0.9487179
*Oc1ccc(cc1)C(C(F)(F)F)(C(F)(F)F)c1ccc(cc1)Oc1ccc(cc1)C(=O)c1cccc2c1c(ccc2)C(=O)c1ccc(cc1)* | [6 empty] | 0.9487179
*Oc1ccc(cc1)C(c1cc(Cl)c(c(c1)Cl)OC(=O)*)(C)C | [6 empty] | 0.9487179
*Oc1ccc(cc1)C(c1ccc(c(c1)Cl)OC(=O)*)(C)C | [6 empty] | 0.9487179
*Oc1ccc(cc1)C(c1ccc(cc1)OC(=O)*)(CC(C)C)C | [6 empty] | 0.9487179
*Oc1ccc(cc1)C(c1ccc(cc1)OC(=O)Nc1cccc(c1)P(=O)(c1cccc(c1)NC(=O)*)c1ccccc1)(C)C | [6 empty] | 0.9487179
*Oc1ccc(cc1)C(c1ccc(cc1)OC(=O)OC1C(C)(C)C(C1(C)C)OC(=O)*)(C)C | [6 empty] | 0.9487179
*Oc1ccc(cc1)C(c1ccc(cc1)OC(=O)OCCCCCCOC(=O)*)(C)C | [6 empty] | 0.9487179
*Oc1ccc(cc1)C(c1ccc(cc1)OC(=O)OCCCCCOC(=O)*)(C)C | [6 empty] | 0.9487179
*Oc1ccc(cc1)C(c1ccc(cc1)OC(=O)OCCCCOC(=O)*)(C)C | [6 empty] | 0.9487179
*Oc1ccc(cc1)C(c1ccc(cc1)OC(=O)OCCN(c1ccc(cc1)OC)CCOC(=O)*)(C)C | [6 empty] | 0.9487179
*Oc1ccc(cc1)C(c1ccc(cc1)OC(=O)OCCN(c1ccc2c(c1)c1ccccc1[nH]2)CCOC(=O)*)(C)C | [6 empty] | 0.9487179
*Oc1ccc(cc1)C(c1ccc(cc1)OC(=O)c1cc(NC(=O)c2ccc(cc2)NC(=O)C(N2C(=O)c3c(C2=O)cccc3)C)cc(c1)C(=O)*)(C)C | [6 empty] | 0.9487179
*Oc1ccc(cc1)C(c1ccc(cc1)OC(=O)c1ccc(cc1)C(C(F)(F)F)(C(F)(F)F)c1ccc(cc1)C(=O)*)(C)C | [6 empty] | 0.9487179
*Oc1ccc(cc1)C(c1ccc(cc1)Oc1ccc(cc1)C(=O)c1cccc(c1)C(=O)c1ccc(cc1)*)(C)C | [6 empty] | 0.9487179
*Oc1ccc(cc1)C(c1ccc(cc1)Oc1ccc(cc1)C(=O)c1cccc2c1c(ccc2)C(=O)c1ccc(cc1)*)(C)C | [6 empty] | 0.9487179
*Oc1ccc(cc1)C(c1ccc(cc1)Oc1nc(*)nc(n1)OC)(C)C | [6 empty] | 0.9487179
*Oc1ccc(cc1)C(c1ccc(cc1)Oc1nc(*)nc(n1)Oc1ccc(cc1)[N+](=O)[O-])(C)C | [6 empty] | 0.9487179
*Oc1ccc(cc1)C(c1ccccc1)(c1ccc(cc1)OC(=O)OC1C(C)(C)C(C1(C)C)OC(=O)*)C | [6 empty] | 0.9487179
*Oc1ccc(cc1)C(c1ccccc1)(c1ccc(cc1)Oc1c(F)c(F)c(c(c1F)F)C(=O)c1c(F)c(F)c(c(c1F)F)*)C |  |  | 3.085 |  |  |  | 0.9487179
*Oc1ccc(cc1)C(c1ccccc1)(c1ccccc1)c1ccc(cc1)OC(=O)OC1C(C)(C)C(C1(C)C)OC(=O)* | [6 empty] | 0.9487179
*Oc1ccc(cc1)C1(C2CC3CC1CC(C2)C3)c1ccc(cc1)OC(=O)OC1C(C)(C)C(C1(C)C)OC(=O)* | [6 empty] | 0.9487179
*Oc1ccc(cc1)C1(CC2CC1CC2)c1ccc(cc1)OC(=O)OC1C(C)(C)C(C1(C)C)OC(=O)* | [6 empty] | 0.9487179
*Oc1ccc(cc1)C1(CCC(CC1)C(C)(C)C)c1ccc(cc1)OC(=O)OC1C(C)(C)C(C1(C)C)OC(=O)* | [6 empty] | 0.9487179
*Oc1ccc(cc1)C1(CCCCC1)c1ccc(cc1)OC(=O)/C=C/C(=O)* | [6 empty] | 0.9487179
*Oc1ccc(cc1)C1(CCCCC1)c1ccc(cc1)OC(=O)OC1C(C)(C)C(C1(C)C)OC(=O)* | [6 empty] | 0.9487179
*Oc1ccc(cc1)C1(CCCCCC1)c1ccc(cc1)OC(=O)* | [6 empty] | 0.9487179
*Oc1ccc(cc1)C1(c2ccc(cc2)OC(=O)C23CC4CC(C2)CC(C3)(C4)C(=O)*)c2ccccc2-c2c1cccc2 | [6 empty] | 0.9487179
*Oc1ccc(cc1)C1(c2ccc(cc2)OC(=O)OC2C(C)(C)C(C2(C)C)OC(=O)*)c2ccccc2-c2c1cccc2 | [6 empty] | 0.9487179
*Oc1ccc(cc1)C1(c2ccc(cc2)OC(=O)c2cccc(c2)C(=O)*)c2ccccc2C(=O)c2c1cccc2 | [6 empty] | 0.9487179
*Oc1ccc(cc1)C1(c2ccc(cc2)Oc2ccc(cc2)C(=O)c2cccc(c2)C(=O)c2ccc(cc2)*)c2ccccc2-c2c1cccc2 | [6 empty] | 0.9487179
*Oc1ccc(cc1)C1(c2ccc(cc2)Oc2ccc(cc2)C(=O)c2cccc(c2)c2cccc(c2)C(=O)c2ccc(cc2)*)c2ccccc2-c2c1cccc2 | [6 empty] | 0.9487179
*Oc1ccc(cc1)C1(c2ccc(cc2)Oc2ccc(cc2)C(=O)c2cccc3c2c(ccc3)C(=O)c2ccc(cc2)*)c2ccccc2-c2c1cccc2 | [6 empty] | 0.9487179
*Oc1ccc(cc1)C1(c2ccc(cc2)Oc2ccc(cc2)C=CC(=O)c2ccc(cc2)*)c2ccccc2-c2c1cccc2 | [6 empty] | 0.9487179
*Oc1ccc(cc1)C=C1CCC(=Cc2ccc(cc2)OC(=O)c2ccc(cc2)N=Nc2ccc(cc2)C(=O)*)C1=O | 3.3e-11 | 30500000000 |  |  |  |  | 0.9487179
*Oc1ccc(cc1)C=C1CCC(=Cc2ccc(cc2)OC(=O)c2cccc(c2)N=Nc2cccc(c2)C(=O)*)C1=O | 5.9e-11 | 17000000000 |  |  |  |  | 0.9487179
*Oc1ccc(cc1)C=C1CCCC(=Cc2ccc(cc2)OC(=O)CCCCC(=O)*)C1=O | 5.6e-14 | 18000000000000 |  |  |  |  | 0.9487179
*Oc1ccc(cc1)C=C1CCCC(=Cc2ccc(cc2)OC(=O)CCCCCCCCC(=O)*)C1=O | 3.2e-14 | 31000000000000 |  |  |  |  | 0.9487179
*Oc1ccc(cc1)C=C1CCCC(=Cc2ccc(cc2)OC(=O)c2ccc(cc2)C(=O)*)C1=O | 1.8e-14 | 56000000000000 |  |  |  |  | 0.9487179
*Oc1ccc(cc1)C=C1CCCC(=Cc2ccc(cc2)OC(=O)c2ccc(cc2)N=Nc2ccc(cc2)C(=O)*)C1=O | 9.8e-12 | 100000000000 |  |  |  |  | 0.9487179
*Oc1ccc(cc1)C=C1CCCC(=Cc2ccc(cc2)OC(=O)c2ccc(cc2)c2ccc(cc2)C(=O)*)C1=O | 6.7e-14 | 15000000000000 |  |  |  |  | 0.9487179
*Oc1ccc(cc1)C=C1CCCC(=Cc2ccc(cc2)OC(=O)c2cccc(c2)C(=O)*)C1=O | 3.9e-14 | 26000000000000 |  |  |  |  | 0.9487179
*Oc1ccc(cc1)C=C1CCCC(=Cc2ccc(cc2)OC(=O)c2cccc(c2)N=Nc2cccc(c2)C(=O)*)C1=O | 9.3e-11 | 11000000000 |  |  |  |  | 0.9487179
*Oc1ccc(cc1)C=C1CCCCC(=Cc2ccc(cc2)OC(=O)C(=O)*)C1=O | 3.6e-13 | 2800000000000 |  |  |  |  | 0.9487179
*Oc1ccc(cc1)C=C1CCCCC(=Cc2ccc(cc2)OC(=O)c2ccc(cc2)N=Nc2ccc(cc2)C(=O)*)C1=O | 1.9e-11 | 53000000000 |  |  |  |  | 0.9487179
*Oc1ccc(cc1)C=C1CCCCC(=Cc2ccc(cc2)OC(=O)c2cccc(c2)N=Nc2cccc(c2)C(=O)*)C1=O | 3.9e-11 | 26000000000 |  |  |  |  | 0.9487179
*Oc1ccc(cc1)C=CC(=O)c1ccc(cc1)Oc1ccc(cc1)C(c1ccc(cc1)*)(C)C | [6 empty] | 0.9487179
*Oc1ccc(cc1)C=CC(=O)c1ccc(cc1)Oc1ccc(cc1)C(c1ccc(cc1)*)(c1ccccc1)C | [6 empty] | 0.9487179
*Oc1ccc(cc1)C=CC(=O)c1ccc(cc1)Oc1ccc(cc1C)C(c1ccc(c(c1)C)*)(C)C | [6 empty] | 0.9487179
*Oc1ccc(cc1)C=NC1CCC(CC1)CC1CCC(CC1)N=Cc1ccc(cc1)OC(=O)CCCCC(=O)* | [6 empty] | 0.9487179
*Oc1ccc(cc1)C=Nc1ccc(cc1)Cc1ccc(cc1)N=Cc1ccc(cc1)OC(=O)CCCCC(=O)* | [6 empty] | 0.9487179
*Oc1ccc(cc1)C=Nc1ccc(cc1)N=Cc1ccc(cc1)* | 1e-12 | 1000000000000 |  |  |  |  | 0.9487179
*Oc1ccc(cc1)C=Nc1ccc(cc1)N=Cc1ccc(cc1)OC(=O)CCCCC(=O)* | [6 empty] | 0.9487179
*Oc1ccc(cc1)N=CC=Nc1ccc(cc1)OC(=O)NC1CC(C)(C)CC(C1)(C)CNC(=O)* | [6 empty] | 0.9487179
*Oc1ccc(cc1)N=CC=Nc1ccc(cc1)OC(=O)NCCCCCCNC(=O)* | [6 empty] | 0.9487179
*Oc1ccc(cc1)N=CC=Nc1ccc(cc1)OC(=O)Nc1cc(ccc1C)NC(=O)* | [6 empty] | 0.9487179
*Oc1ccc(cc1)N=CC=Nc1ccc(cc1)OC(=O)Nc1ccc(cc1)Cc1ccc(cc1)NC(=O)* | [6 empty] | 0.9487179
*Oc1ccc(cc1)N=CCCCC=Nc1ccc(cc1)OC(=O)NC1CC(C)(C)CC(C1)(C)CNC(=O)* | [6 empty] | 0.9487179
*Oc1ccc(cc1)N=CCCCC=Nc1ccc(cc1)OC(=O)NCCCCCCNC(=O)* | [6 empty] | 0.9487179
*Oc1ccc(cc1)N=CCCCC=Nc1ccc(cc1)OC(=O)Nc1cc(ccc1C)NC(=O)* | [6 empty] | 0.9487179
*Oc1ccc(cc1)N=CCCCC=Nc1ccc(cc1)OC(=O)Nc1ccc(cc1)Cc1ccc(cc1)NC(=O)* | [6 empty] | 0.9487179
*Oc1ccc(cc1)NC(=O)CCCCCCCCC(=O)Nc1ccc(cc1)* | [6 empty] | 0.9487179
*Oc1ccc(cc1)NC(=O)NC1CC(C)(C)CC(C1)(C)NC(=O)* | 6.3e-13 | 1600000000000 |  |  |  |  | 0.9487179
*Oc1ccc(cc1)NC(=O)NCCCCCCNC(=O)* | 2.5e-11 | 40000000000 |  |  |  |  | 0.9487179
*Oc1ccc(cc1)NC(=O)Nc1ccc(cc1)Cc1ccc(cc1)NC(=O)* | 3.8e-09 | 260000000 |  |  |  |  | 0.9487179
*Oc1ccc(cc1)NC(=O)c1cc(NC(=O)c2ccccc2)cc(c1)C(=O)Nc1ccc(cc1)* | [6 empty] | 0.9487179
*Oc1ccc(cc1)NC(=O)c1cc(cc(c1)C(=O)Nc1ccc(cc1)Oc1ccc(cc1)C(c1ccc(cc1)*)(C)C)NC(=O)c1ccc(cc1)OC(=O)C |  |  | 3.53 |  |  |  | 0.9487179
*Oc1ccc(cc1)NC(=O)c1cc(cc(c1)C(=O)Nc1ccc(cc1)Oc1ccc(cc1)c1ccc(cc1)*)NC(=O)c1ccc(cc1)OC(=O)C |  |  | 4.13 |  |  |  | 0.9487179
*Oc1ccc(cc1)NC(=O)c1cc(cc(c1)[N+](=O)[O-])C(=O)Nc1ccc(cc1)Oc1ccc(cc1)C(C(F)(F)F)(C(F)(F)F)c1ccc(cc1)* | [6 empty] | 0.9487179
*Oc1ccc(cc1)NC(=O)c1ccc(cc1)C(=O)Nc1ccc(cc1)Oc1ccc(cc1)C(c1cccc(c1)C(c1ccc(cc1)*)(C)C)(C)C | [6 empty] | 0.9487179
*Oc1ccc(cc1)NC(=O)c1ccc(cc1)P(=O)(c1ccc(cc1)C(=O)Nc1ccc(cc1)*)c1ccccc1 | [6 empty] | 0.9487179
*Oc1ccc(cc1)NC(=O)c1ccc(cc1)P(=O)(c1ccccc1)c1ccc(cc1)C(=O)Nc1ccc(cc1)Oc1ccc(cc1)P(=O)(c1ccc(cc1)*)c1ccccc1 | [6 empty] | 0.9487179
*Oc1ccc(cc1)NC(=O)c1ccc(cc1)S(=O)(=O)c1ccc(cc1)C(=O)Nc1ccc(cc1)Oc1ccc(cc1)C(C(F)(F)F)(C(F)(F)F)c1ccc(cc1)* | [6 empty] | 0.9487179
*Oc1ccc(cc1)OC(=O)/C=C/c1ccc(cc1)/C=C/C(=O)* | [6 empty] | 0.9487179
*Oc1ccc(cc1)OC(=O)Oc1ccc(cc1)C(c1ccc(cc1)OC(=O)*)(C)C | [6 empty] | 0.9487179
*Oc1ccc(cc1)OC(=O)c1ccc(cc1)OCCCCCOc1ccc(cc1)C(=O)* | [6 empty] | 0.9487179
*Oc1ccc(cc1)OC(=O)c1ccc(cc1Oc1ccc(cc1)Br)C(=O)* | [6 empty] | 0.9487179
*Oc1ccc(cc1)OC(=O)c1ccc(cc1Oc1ccc(cc1)C1CCCCC1)C(=O)* | [6 empty] | 0.9487179
*Oc1ccc(cc1)OC(=O)c1ccc(cc1Oc1ccc(cc1)Cl)C(=O)* | [6 empty] | 0.9487179
*Oc1ccc(cc1)OC(=O)c1ccc(cc1Oc1ccc(cc1)F)C(=O)* | [6 empty] | 0.9487179
*Oc1ccc(cc1)OC(=O)c1ccc(cc1Oc1ccccc1)C(=O)* | [6 empty] | 0.9487179
*Oc1ccc(cc1)OC(=O)c1ccc(cc1Sc1ccc(cc1)C)C(=O)* | [6 empty] | 0.9487179
*Oc1ccc(cc1)OC(=O)c1ccc(cc1Sc1ccc(cc1)Cl)C(=O)* | [6 empty] | 0.9487179
*Oc1ccc(cc1)OC(=O)c1ccc(cc1Sc1ccccc1)C(=O)* | [6 empty] | 0.9487179
*Oc1ccc(cc1)OC1(F)C(*)(F)C(C1(F)F)(F)F | [6 empty] | 0.9487179
*Oc1ccc(cc1)Oc1ccc(cc1)C(=NCCCCCCN=C(c1ccc(cc1)*)C)C | 6.08e-14 | 16400000000000 |  |  |  |  | 0.9487179
*Oc1ccc(cc1)Oc1ccc(cc1)C(=NCCCN=C(c1ccc(cc1)*)C)C | 8.28e-14 | 12100000000000 |  |  |  |  | 0.9487179
*Oc1ccc(cc1)Oc1ccc(cc1)C(=Nc1ccc(cc1)Cc1ccc(cc1)N=C(c1ccc(cc1)*)C)C | 4.23e-12 | 236000000000 |  |  |  |  | 0.9487179
*Oc1ccc(cc1)Oc1ccc(cc1)C(=Nc1ccc(cc1)Oc1ccc(cc1)N=C(c1ccc(cc1)*)C)C | 6.85e-12 | 146000000000 |  |  |  |  | 0.9487179
*Oc1ccc(cc1)Oc1ccc(cc1)C(=Nc1ccc(cc1)c1ccc(cc1)N=C(c1ccc(cc1)*)C)C | 4.51e-11 | 22200000000 |  |  |  |  | 0.9487179
*Oc1ccc(cc1)Oc1ccc(cc1)C(=Nc1ccccc1N=C(c1ccc(cc1)*)C)C | 6.92e-16 | [5 empty] | 0.9615385
*Oc1ccc(cc1)Oc1ccc(cc1)C(=O)c1ccc(cc1)NC(=O)CCCCCCCCC(=O)Nc1ccc(cc1)C(=O)c1ccc(cc1)* | [6 empty] | 0.9487179
*Oc1ccc(cc1)Oc1ccc(cc1)C(=O)c1cccc2c1c(ccc2)C(=O)c1ccc(cc1)* | [6 empty] | 0.9487179
*Oc1ccc(cc1)Oc1ccc(cc1)NC(=O)c1cc(NC(=O)c2ccc(cc2)OC(=O)C)cc(c1)C(=O)Nc1ccc(cc1)* |  |  | 4.27 |  |  |  | 0.9487179
*Oc1ccc(cc1)Oc1ccc(cc1)Oc1ccc(cc1)C(c1ccc(cc1)*)(C)C | [6 empty] | 0.9487179
*Oc1ccc(cc1)Oc1ccc(cc1)S(=O)(=O)c1ccc(cc1)c1ccc(cc1)S(=O)(=O)c1ccc(cc1)* | [6 empty] | 0.9615385
*Oc1ccc(cc1)P(=O)(c1ccc(cc1)*)C | [6 empty] | 0.9487179
*Oc1ccc(cc1)P(=O)(c1ccc(cc1)*)c1ccccc1 | [6 empty] | 0.9487179
*Oc1ccc(cc1)P(=O)(c1ccc(cc1)Oc1ccc(cc1)P(=O)(c1ccc(cc1)*)c1ccccc1)C | [6 empty] | 0.9487179
*Oc1ccc(cc1)S(=O)(=O)c1ccc(cc1)OC(=O)Nc1ccc(cc1)Cc1ccc(cc1)NC(=O)* | [6 empty] | 0.9487179
*Oc1ccc(cc1)S(=O)(=O)c1ccc(cc1)OC(=O)OC1C(C)(C)C(C1(C)C)OC(=O)* | [6 empty] | 0.9487179
*Oc1ccc(cc1)S(=O)(=O)c1ccc(cc1)OC(=O)c1cc(NC(=O)c2ccc(cc2)NC(=O)C(N2C(=O)c3c(C2=O)cccc3)C)cc(c1)C(=O)* | [6 empty] | 0.9487179
*Oc1ccc(cc1)S(=O)(=O)c1ccc(cc1)OC(=O)c1cccc(c1)C(=O)* | [6 empty] | 0.9487179
*Oc1ccc(cc1)S(=O)(=O)c1ccc(cc1)Oc1ccc(cc1)C(=O)c1ccc(cc1)* | [6 empty] | 0.9615385
*Oc1ccc(cc1)S(=O)(=O)c1ccc(cc1)Oc1ccc(cc1)C1(CCCC1)c1ccc(cc1)* | [6 empty] | 0.9487179
*Oc1ccc(cc1)S(=O)(=O)c1ccc(cc1)Oc1ccc(cc1)C1(CCCC1)c1ccc(cc1)Oc1ccc(cc1)S(=O)(=O)c1ccc(cc1)Oc1ccc(cc1)C=C1CCC(=Cc2ccc(cc2)*)C1=O | [6 empty] | 0.9487179
*Oc1ccc(cc1)S(=O)(=O)c1ccc(cc1)Oc1ccc(cc1)C1(CCCCC1)c1ccc(cc1)* | [6 empty] | 0.9487179
*Oc1ccc(cc1)S(=O)(=O)c1ccc(cc1)Oc1ccc(cc1)C1(CCCCC1)c1ccc(cc1)Oc1ccc(cc1)S(=O)(=O)c1ccc(cc1)Oc1ccc(cc1)C=C1CCCC(=Cc2ccc(cc2)*)C1=O | [6 empty] | 0.9487179
*Oc1ccc(cc1)S(=O)(=O)c1ccc(cc1)Oc1ccc(cc1)C1(CCCCCC1)c1ccc(cc1)* | [6 empty] | 0.9487179
*Oc1ccc(cc1)S(=O)(=O)c1ccc(cc1)Oc1ccc(cc1)C1(CCCCCC1)c1ccc(cc1)Oc1ccc(cc1)S(=O)(=O)c1ccc(cc1)Oc1ccc(cc1)C=C1CCCCC(=Cc2ccc(cc2)*)C1=O | [6 empty] | 0.9487179
*Oc1ccc(cc1)S(=O)(=O)c1ccc(cc1)Oc1ccc(cc1)C=C1CCC(=Cc2ccc(cc2)*)C1=O | [6 empty] | 0.9487179
*Oc1ccc(cc1)S(=O)(=O)c1ccc(cc1)Oc1ccc(cc1)C=C1CCCC(=Cc2ccc(cc2)*)C1=O | [6 empty] | 0.9487179
*Oc1ccc(cc1)S(=O)(=O)c1ccc(cc1)Oc1ccc(cc1)C=C1CCCC(=Cc2ccc(cc2)Oc2ccc(cc2)S(=O)(=O)c2ccc(cc2)Oc2ccc(cc2)C(c2ccc(cc2)*)(C)C)C1=O | [6 empty] | 0.9487179
*Oc1ccc(cc1)S(=O)(=O)c1ccc(cc1)Oc1ccc(cc1)C=C1CCCCC(=Cc2ccc(cc2)*)C1=O | [6 empty] | 0.9487179
*Oc1ccc(cc1)S(=O)(=O)c1ccc(cc1)Oc1ccc(cc1)C=C1CCCCC(=Cc2ccc(cc2)Oc2ccc(cc2)S(=O)(=O)c2ccc(cc2)Oc2ccc(cc2)C(c2ccc(cc2)*)(C)C)C1=O | [6 empty] | 0.9487179
*Oc1ccc(cc1)S(=O)(=O)c1ccc(cc1)Oc1ccc(cc1)C=Nc1ccc(cc1)Oc1ccc(cc1)N=Cc1ccc(cc1)* | [6 empty] | 0.9487179
*Oc1ccc(cc1)S(=O)(=O)c1ccc(cc1)Oc1ccc(cc1)N=Cc1ccc(cc1)* | [6 empty] | 0.9487179
*Oc1ccc(cc1)S(=O)(=O)c1ccc(cc1)Oc1ccc(cc1)NC(=O)c1cc(NC(=O)c2ccc(cc2)OC(=O)C)cc(c1)C(=O)Nc1ccc(cc1)* |  |  | 3.42 |  |  |  | 0.9487179
*Oc1ccc(cc1)Sc1ccc(cc1)OC(=O)OC1C(C)(C)C(C1(C)C)OC(=O)* | [6 empty] | 0.9487179
*Oc1ccc(cc1)c1ccc(cc1)C(=O)* | [6 empty] | 0.9487179
*Oc1ccc(cc1)c1ccc(cc1)OC(=O)CCCCCCCCCCCCCCCCCCC(=O)* | [6 empty] | 0.9487179
*Oc1ccc(cc1)c1ccc(cc1)OC(=O)Nc1cccc(c1)P(=O)(c1cccc(c1)NC(=O)*)c1ccccc1 | [6 empty] | 0.9487179
*Oc1ccc(cc1)c1ccc(cc1)OC(=O)OC1C(C)(C)C(C1(C)C)OC(=O)* | [6 empty] | 0.9487179
*Oc1ccc(cc1)c1ccc(cc1)OC(=O)c1ccc(cc1c1ccccc1)c1ccc(cc1)C(=O)* | [6 empty] | 0.9487179
*Oc1ccc(cc1)c1ccc(cc1)Oc1ccc(cc1)C(=O)c1cccc2c1c(ccc2)C(=O)c1ccc(cc1)* | [6 empty] | 0.9487179
*Oc1ccc(cc1)c1ccc(cc1)Oc1ccc(cc1)C(c1ccc(cc1)*)(C)C | [6 empty] | 0.9487179
*Oc1ccc(cc1)c1ccc(cc1)c1ccc(cc1)Oc1ccc(cc1)C(c1ccc(cc1)*)(C)C | [6 empty] | 0.9487179
*Oc1ccc(cc1)c1nc2cc(*)ccc2nc1c1ccc(cc1)O* | [6 empty] | 0.9487179
*Oc1ccc(cc1)c1nc2cc(ccc2nc1c1ccc(cc1)O*)Oc1ccc(cc1)* | [6 empty] | 0.9487179
*Oc1ccc(cc1*)C=Nc1ccc(cc1)C | 4e-13 | 2000000000000 |  |  |  |  | 0.9487179
*Oc1ccc(cc1*)C=Nc1ccccc1OC | 1.5e-10 | 6700000000 |  |  |  |  | 0.9487179
*Oc1ccc(cc1C(C)(C)C)Oc1ccc(cc1)NC(=O)c1cccc(c1)C(=O)Nc1ccc(cc1)* | [6 empty] | 0.9487179
*Oc1ccc(cc1C(C)C)C(c1ccc(c(c1)C(C)C)OC(=O)*)(C)C | [6 empty] | 0.9487179
*Oc1ccc(cc1C)C(c1ccc(c(c1)Cl)OC(=O)*)(C)C | [6 empty] | 0.9487179
*Oc1ccc(cc1C)Cc1ccc(c(c1)C)OC(=O)* | [6 empty] | 0.9487179
*Oc1ccc(cc1C)NC(=O)NCCCCCCNC(=O)* | 7.9e-11 | 13000000000 |  |  |  |  | 0.9487179
*Oc1ccc(cc1C)NC(=O)Nc1ccc(cc1)Cc1ccc(cc1)NC(=O)* | 8.9e-09 | 110000000 |  |  |  |  | 0.9487179
*Oc1ccc(cc1C)OC(=O)c1ccc(cc1Sc1ccccc1)C(=O)* | [6 empty] | 0.9487179
*Oc1ccc(cc1C)OC(=O)c1cccc(c1)Sc1ccc(cc1)OC(=O)c1ccc(cc1)C(=O)Oc1ccc(cc1)Sc1cccc(c1)C(=O)* | [6 empty] | 0.9487179
*Oc1ccc(cc1Cl)C1(CCCCC1)c1ccc(c(c1)Cl)OC(=O)* | [6 empty] | 0.9487179
*Oc1ccc(cc1Cl)OC(=O)c1ccc(cc1)C(=O)* | [6 empty] | 0.9487179
*Oc1ccc(cc1S(=O)(=O)O)Oc1c(F)c(F)c(c(c1F)F)c1c(F)c(F)c(c(c1F)F)* | 0.18 | [5 empty] | 0.9615385
*Oc1ccc(cc1S(=O)(=O)c1ccccc1)OC(=O)c1ccc(cc1)OCCCCCCOc1ccc(cc1)C(=O)* | [6 empty] | 0.9487179
*Oc1ccc(cc1[N+](=O)[O-])C=C1CCC(=Cc2ccc(c(c2)[N+](=O)[O-])*)C1=O | 1.7e-09 | 1550000000000 |  |  |  |  | 0.9487179
*Oc1ccc(cc1c1ccc(cc1)OCC1CO1)Oc1c(F)c(F)c(c(c1F)F)c1c(F)c(F)c(c(c1F)F)* | [6 empty] | 0.9487179
*Oc1ccc(cc1c1ccccc1)OC(=O)c1ccc(cc1Sc1ccccc1)C(=O)* | [6 empty] | 0.9487179
*Oc1ccc(cc1c1ccccc1)c1ccc(c(c1)c1ccccc1)OC(=O)c1ccc(cc1)C(=O)c1ccc(cc1)C(=O)* | [6 empty] | 0.9487179
*Oc1ccc2c(c1)C(C)(CC2(C)C)c1ccc(cc1)OC(=O)c1ccc(cc1)C(=O)* | [6 empty] | 0.9487179
*Oc1ccc2c(c1)C(C)(CC2(C)C)c1ccc(cc1)OC(=O)c1cccc(c1)C(=O)* | [6 empty] | 0.9487179
*Oc1ccc2c(c1)c(ccc2)NC(=O)NCCCCCCNC(=O)* | 7.2e-11 | 14000000000 |  |  |  |  | 0.9487179
*Oc1ccc2c(c1)c(ccc2)NC(=O)Nc1ccc(cc1)Cc1ccc(cc1)NC(=O)* | 8.3e-09 | 120000000 |  |  |  |  | 0.9487179
*Oc1ccc2c(c1)cc(cc2)OC(=O)c1ccc(cc1)Oc1ccc(cc1)C(=O)* | [6 empty] | 0.9487179
*Oc1ccc2c(c1)ccc(c2)OC(=O)c1ccc(cc1)Oc1ccc(cc1)C(=O)* | [6 empty] | 0.9487179
*Oc1ccc2c(c1)ccc(c2)Oc1ccc(cc1)C(=O)c1ccc(cc1)* | [6 empty] | 0.9487179
*Oc1ccc2c(c1)nc([nH]2)c1ccc2c(-c3cc(ccc3S2(=O)=O)c2nc3c([nH]2)ccc(c3)*)c1 | [6 empty] | 0.9487179
*Oc1ccc2c(c1)nc([nH]2)c1ccc2c(c1)c1cc(ccc1s2)c1nc2c([nH]1)ccc(c2)* | [6 empty] | 0.9487179
*Oc1ccc2c(c1c1c(ccc3c1cccc3)OC(=O)c1ccc(cc1)C(=O)*)cccc2 | [6 empty] | 0.9487179
*Oc1ccc2c(c1c1c(ccc3c1cccc3)OC(=O)c1cccc(c1)C(=O)*)cccc2 | [6 empty] | 0.9487179
*Oc1cccc(c1)C(C(C(c1cccc(c1)OC(=O)*)(F)F)(F)F)(F)F | [6 empty] | 0.9487179
*Oc1cccc(c1)NC(=O)NCCCCCCNC(=O)* | 5.2e-11 | 19000000000 |  |  |  |  | 0.9487179
*Oc1cccc(c1)NC(=O)Nc1ccc(cc1)Cc1ccc(cc1)NC(=O)* | 8.1e-09 | 120000000 |  |  |  |  | 0.9487179
*Oc1cccc(c1)NC(=O)c1cc(ccc1C(=O)O)Oc1ccc(c(c1)C(=O)Nc1ccc(cc1)*)C(=O)O |  |  | 2.82 |  |  |  | 0.9487179
*Oc1cccc(c1)NC(=O)c1ccc(cc1)P(=O)(c1ccccc1)c1ccc(cc1)C(=O)Nc1cccc(c1)Oc1ccc(cc1)P(=O)(c1ccc(cc1)*)c1ccccc1 | [6 empty] | 0.9487179
*Oc1cccc(c1)OC(=O)Oc1ccc(cc1)C(c1ccc(cc1)OC(=O)*)(C)C | [6 empty] | 0.9487179
*Oc1cccc(c1)OC(=O)c1ccc(cc1)OC(=O)c1cccc(c1)C(=O)Oc1ccc(cc1)C(=O)* | [6 empty] | 0.9487179
*Oc1cccc(c1)Oc1ccc(c(c1)C(=O)Nc1ccc(cc1)Oc1ccc(cc1)c1ccc(cc1)Oc1ccc(cc1)NC(=O)c1cc(*)ccc1C(=O)O)C(=O)O | [6 empty] | 0.9487179
*Oc1cccc(c1)Oc1ccc(cc1)C(=O)c1ccc(cc1)NC(=O)CCCCCCCCC(=O)Nc1ccc(cc1)C(=O)c1ccc(cc1)* | [6 empty] | 0.9487179
*Oc1cccc(c1)Oc1ccc(cc1)C(=O)c1ccc(cc1)NC(=O)c1ccc(cc1)C(=O)Nc1ccc(cc1)C(=O)c1ccc(cc1)* | [6 empty] | 0.9487179
*Oc1cccc(c1)Oc1ccc(cc1)NC(=O)c1cc(NC(=O)c2ccc(cc2)OC(=O)C)cc(c1)C(=O)Nc1ccc(cc1)* |  |  | 4.36 |  |  |  | 0.9487179
*Oc1cccc(c1)Oc1cccc(c1)OC(=O)* | [6 empty] | 0.9487179
*Oc1cccc2c1cc(cc2)Oc1ccc(cc1)NC(=O)c1ccc(cc1)C(=O)Nc1ccc(cc1)* | [6 empty] | 0.9487179
*Oc1cccc2c1cc(cc2)Oc1ccc(cc1)NC(=O)c1ccc(cc1)Oc1cccc(c1)Oc1ccc(cc1)C(=O)Nc1ccc(cc1)* | [6 empty] | 0.9487179
*Oc1cccc2c1ccc(c2)OC(=O)c1ccc(cc1)Oc1ccc(cc1)C(=O)* | [6 empty] | 0.9487179
*Oc1cccc2c1cccc2OC1(F)C(*)(F)C(C1(F)F)(F)F | [6 empty] | 0.9487179
*Oc1ccccc1C(=O)Oc1ccc(cc1)C(c1ccc(cc1)OC(=O)c1ccccc1Oc1nc(*)nc(n1)N1CCOCC1)(C)C | [6 empty] | 0.9487179
*Oc1ccccc1C(=O)Oc1ccc(cc1)C1(CCCCC1)c1ccc(cc1)OC(=O)c1ccccc1Oc1nc(*)nc(n1)N1CCOCC1 | [6 empty] | 0.9487179
*Oc1ccccc1C(=O)Oc1ccc(cc1)C1(OC(=O)c2c1cccc2)c1ccc(cc1)OC(=O)c1ccccc1Oc1nc(*)nc(n1)N1CCOCC1 | [6 empty] | 0.9487179
*Oc1ccccc1C(=O)Oc1ccc(cc1)S(=O)(=O)c1ccc(cc1)OC(=O)c1ccccc1Oc1nc(*)nc(n1)N1CCOCC1 | [6 empty] | 0.9487179
*Oc1ccccc1CNC(=O)NCCCCCCNC(=O)* | 6.6e-11 | 15000000000 |  |  |  |  | 0.9487179
*Oc1ccccc1CNC(=O)Nc1ccc(cc1)Cc1ccc(cc1)NC(=O)* | 7.4e-09 | 140000000 |  |  |  |  | 0.9487179
*Oc1ccccc1Oc1ccc(cc1)S(=O)(=O)c1ccc(cc1)* | [6 empty] | 0.9615385
*SC(=O)CCCCCCC(=O)SCc1c(C)c(C)c(c(c1C)C)C* | [6 empty] | 0.9487179
*SCC(=O)NN=Cc1ccc(c(c1)OC)OCCCCCCOc1ccc(cc1OC)C=NNC(=O)CSc1nnc(s1)* | [6 empty] | 0.9487179
*SCC(=O)NN=Cc1ccc(c(c1)OC)OCCCCOc1ccc(cc1OC)C=NNC(=O)CSc1nnc(s1)* | [6 empty] | 0.9487179
*SCC(=O)NN=Cc1ccc(cc1)OCCCCCCOc1ccc(cc1)C=NNC(=O)CSc1nnc(s1)* | [6 empty] | 0.9487179
*SCC(=O)NN=Cc1ccc(cc1)OCCCCOc1ccc(cc1)C=NNC(=O)CSc1nnc(s1)* | [6 empty] | 0.9487179
*SSc1ccc(cc1)N=CNc1ccc(cc1)* | [6 empty] | 0.9487179
*Sc1ccc(*)cc1 | [6 empty] | 0.9487179
*Sc1ccc(cc1)C(=O)CNCCNCC(=O)c1ccc(cc1)* | 2.18e-10 | 4590000000 |  |  |  |  | 0.9487179
*Sc1ccc(cc1)C(=O)CNc1ccc(cc1)Cc1ccc(cc1)NCC(=O)c1ccc(cc1)* | 1.6e-12 | 620000000000 |  |  |  |  | 0.9487179
*Sc1ccc(cc1)C(=O)CNc1ccc(cc1)NCC(=O)c1ccc(cc1)* | 2.9e-12 | 340000000000 |  |  |  |  | 0.9487179
*Sc1ccc(cc1)C(=O)c1ccc(cc1)C(C(F)(F)F)(C(F)(F)F)c1ccc(cc1)C(=O)c1ccc(cc1)* | [6 empty] | 0.9487179
*Sc1ccc(cc1)P(=O)(c1ccccc1)c1ccc(cc1)Sc1ccc(cc1)c1ccc(cc1)* | [6 empty] | 0.9487179
*Sc1ccc(nn1)* | 1.3e-11 | 77000000000 |  |  |  |  | 0.9487179
*[Si](C)(C)* | [6 empty] | 0.9487179
*c1cc(Br)c(c(c1)Br)Oc1c(Br)cc(cc1Br)N1C(=O)c2c(C1=O)cc(cc2)Oc1ccc2c(c1)C(=O)N(C2=O)* | [6 empty] | 0.9487179
*c1cc(Br)c(c(c1)Br)Oc1c(Br)cc(cc1Br)N1C(=O)c2c(C1=O)cc(cc2)S(=O)(=O)c1ccc2c(c1)C(=O)N(C2=O)* | [6 empty] | 0.9487179
*c1cc(Br)c(c(c1)Br)Oc1c(Br)cc(cc1Br)N1C(=O)c2c(C1=O)cc(cc2)c1ccc2c(c1)C(=O)N(C2=O)* | [6 empty] | 0.9487179
*c1cc(C)c(c(c1)C)c1c(C)cc(cc1C)N1C(=O)c2c(C1=O)cc(cc2)c1ccc2c(c1)C(=O)N(C2=O)* | [6 empty] | 0.9487179
*c1cc(C)c(c(c1)C)c1c(C)cc(cc1C)n1c(=O)c2c(c1=O)cc1c(c2)c(=O)n(c1=O)* | [6 empty] | 0.9487179
*c1cc(C=Nc2ccc(cc2)C(=O)O)c(c(c1)*)O | 3.72e-10 | 2690000000 |  |  |  |  | 0.9487179
*c1cc(C=Nc2ccc(cc2)N2CCOCC2)c(c(c1)*)O | 4e-12 | 200000000000 |  |  |  |  | 0.9487179
*c1cc(C=Nc2ccc(cc2)S(=O)(=O)O)c(c(c1)*)O | 3e-06 | 300000 |  |  |  |  | 0.9487179
*c1cc(c(s1)*)c1ccc(cc1)C(=C1C=C(C(=O)C(=C1)C(C)(C)C)C(C)(C)C)c1cc(c(c(c1)C(C)(C)C)O)C(C)(C)C | 1e-06 | [5 empty] | 0.9487179
*c1cc(cc(c1)C(F)(F)F)N1C(=O)c2c(C1=O)ccc(c2)P(=O)(c1ccc2c(c1)C(=O)N(C2=O)*)c1ccccc1 | [6 empty] | 0.9487179
*c1cc(cc(c1)N1C(=O)c2c(C1=O)cc(cc2)c1ccc2c(c1)C(=O)N(C2=O)*)C(=O)Oc1ccc(cc1)c1ccc(cc1)O[Si](C(C)(C)C)(C)C | [6 empty] | 0.9487179
*c1cc(cc(c1)c1nc2ccccc2oc1=O)n1c(=O)c2c(c1=O)cc1c(c2)c(=O)n(c1=O)* | [6 empty] | 0.9487179
*c1cc(cc(c1O)*)/C=N/c1ccc2c(c1)c1cc(ccc1n2CC)/N=C/c1cc(c(c(c1)*)O)* | 1.5e-11 | 67000000000 |  |  |  |  | 0.9487179
*c1cc(ccc1Oc1ccc2c(c1c1c(ccc3c1cccc3)Oc1ccc(cc1n1c(=O)c3c(c1=O)cc1c(c3)c(=O)n(c1=O)*)C(F)(F)F)cccc2)C(F)(F)F | [6 empty] | 0.9487179
*c1ccc(-c2ccc(C(*)(C(F)(F)F)C(F)(F)F)cc2)cc1 | [6 empty] | 0.9487179
*c1ccc(Oc2ccc(-n3c(=O)c4cc5c(=O)n(*)c(=O)c5cc4c3=O)cc2)cc1 | [6 empty] | 0.9487179
*c1ccc(c(c1)Br)Oc1ccc(cc1Br)N1C(=O)c2c(C1=O)cc(cc2)Oc1ccc2c(c1)C(=O)N(C2=O)* | [6 empty] | 0.9487179
*c1ccc(c(c1)Br)Oc1ccc(cc1Br)N1C(=O)c2c(C1=O)cc(cc2)S(=O)(=O)c1ccc2c(c1)C(=O)N(C2=O)* | [6 empty] | 0.9487179
*c1ccc(c(c1)Br)Oc1ccc(cc1Br)N1C(=O)c2c(C1=O)cc(cc2)c1ccc2c(c1)C(=O)N(C2=O)* | [6 empty] | 0.9487179
*c1ccc(c(c1)C(F)(F)F)c1ccc(cc1C(F)(F)F)N1C(=O)c2c(C1=O)ccc(c2)S(=O)(=O)c1ccc2c(c1)C(=O)N(C2=O)* | [6 empty] | 0.9487179
*c1ccc(c(c1)C(F)(F)F)c1ccc(cc1C(F)(F)F)c1[nH]c2c(n1)cc(cc2)c1ccc2c(c1)nc([nH]2)* | [6 empty] | 0.9487179
*c1ccc(c(c1)C)Cc1ccc(cc1C)N1C(=O)c2c(C1=O)cc(cc2)Oc1ccc(cc1)Oc1ccc2c(c1)C(=O)N(C2=O)* | [6 empty] | 0.9487179
*c1ccc(c(c1)S(=O)(=O)O)Sc1ccc(cc1)C(C(F)(F)F)(C(F)(F)F)c1ccc(cc1)Sc1ccc(cc1S(=O)(=O)O)S(=O)(=O)* | 0.36 | [5 empty] | 0.9615385
*c1ccc(c(c1)c1cc(F)c(c(c1)F)F)Oc1ccc(cc1c1cc(F)c(c(c1)F)F)n1c(=O)c2c(c1=O)cc1c(c2)c(=O)n(c1=O)* | [6 empty] | 0.9487179
*c1ccc(c(c1)c1nc(c([nH]1)c1ccccc1)c1ccccc1)Oc1ccc(cc1)C(=O)c1ccc(cc1)Oc1ccc(cc1c1nc(c([nH]1)c1ccccc1)c1ccccc1)n1c(=O)c2c(c1=O)cc1c(c2)c(=O)n(c1=O)* | [6 empty] | 0.9487179
*c1ccc(c(c1)c1nc(c([nH]1)c1ccccc1)c1ccccc1)Oc1ccc(cc1)C(C(F)(F)F)(C(F)(F)F)c1ccc(cc1)Oc1ccc(cc1c1nc(c([nH]1)c1ccccc1)c1ccccc1)n1c(=O)c2c(c1=O)cc1c(c2)c(=O)n(c1=O)* | [6 empty] | 0.9487179
*c1ccc(c2c1cccc2)* | 0.1013 | 192.075 |  |  |  |  | 0.9487179
*c1ccc(cc1)C(=O)CNCCNCC(=O)c1ccc(cc1)S(=O)(=O)* | 9.43e-12 | 106000000000 |  |  |  |  | 0.9487179
*c1ccc(cc1)C(=O)CNNCC(=O)c1ccc(cc1)S(=O)(=O)* | 3.71e-12 | 270000000000 |  |  |  |  | 0.9487179
*c1ccc(cc1)C(=O)CNc1ccc(cc1)Cc1ccc(cc1)NCC(=O)c1ccc(cc1)S(=O)(=O)* | 2.18e-12 | 459000000000 |  |  |  |  | 0.9487179
*c1ccc(cc1)C(=O)CNc1ccc(cc1)NCC(=O)c1ccc(cc1)S(=O)(=O)* | 1.77e-12 | 565000000000 |  |  |  |  | 0.9487179
*c1ccc(cc1)C(=O)Nc1ccc(cc1)Oc1ccc(cc1)NC(=O)c1ccc(cc1)Oc1ccc(cc1)c1nn(*)c(=O)c2c1cccc2 | [6 empty] | 0.9487179
*c1ccc(cc1)C(=O)Nc1cccc(c1)n1c(=O)c2c(c1=O)cc1c(c2)c(=O)n(c1=O)* | [6 empty] | 0.9487179
*c1ccc(cc1)C(=O)OCCCCCCCCCCOc1ccc(cc1)C=C1CCCC(=Cc2ccc(cc2)OCCCCCCCCCCOC(=O)c2ccc(cc2)c2nnc(o2)*)C1=O | [6 empty] | 0.9487179
*c1ccc(cc1)C(=O)OCCCCCCOc1ccc(cc1)C=C1CCC(=Cc2ccc(cc2)OCCCCCCOC(=O)c2ccc(cc2)c2nnc(o2)*)C1=O | [6 empty] | 0.9487179
*c1ccc(cc1)C(=O)c1ccc(cc1)N1C(=O)c2c(C1=O)cc(cc2)Oc1ccc(cc1)Oc1ccc2c(c1)C(=O)N(C2=O)* | [6 empty] | 0.9487179
*c1ccc(cc1)C(=O)c1ccc(cc1)Oc1ccc(c(c1)F)c1nn(*)c(=O)c2c1cccc2 | [6 empty] | 0.9487179
*c1ccc(cc1)C(=O)c1ccc(cc1)n1nc(c2ccccc2)c2c(c1=O)ccc(c2)Oc1ccc2c(c1)c(=O)n(nc2c1ccccc1)* | [6 empty] | 0.9487179
*c1ccc(cc1)C(=O)c1cccc(c1)C(=O)c1ccc(cc1)S(=O)(=O)* | [6 empty] | 0.9487179
*c1ccc(cc1)C(C(F)(F)F)(C(F)(F)F)c1ccc(cc1)c1nc2ccc(cc2c(c1)c1ccccc1)Oc1ccc2c(c1)c(cc(n2)*)c1ccccc1 |  |  | 2.5 |  |  |  | 0.9487179
*c1ccc(cc1)C(C(F)(F)F)(C(F)(F)F)c1ccc(cc1)c1oc2c(n1)ccc(c2)c1ccc2c(c1)oc(n2)* | [6 empty] | 0.9487179
*c1ccc(cc1)C(C(F)(F)F)(c1ccccc1)c1ccc(cc1)c1nc2c(o1)cc(cc2)c1ccc2c(c1)oc(n2)* | [6 empty] | 0.9487179
*c1ccc(cc1)C(c1ccc(cc1)N1C(=O)c2c(C1=O)cc(cc2)Oc1ccc(cc1)Oc1ccc2c(c1)C(=O)N(C2=O)*)(C)C | [6 empty] | 0.9487179
*c1ccc(cc1)C1(C)CC(c2c1ccc(c2)c1[nH]c2c(n1)cc(cc2)c1ccc2c(c1)nc([nH]2)*)(C)C | [6 empty] | 0.9487179
*c1ccc(cc1)CCc1ccc(cc1)N1C(=O)CC(C1=O)Oc1ccc(cc1)C=Nc1ccc(cc1)Oc1ccc(cc1)N=Cc1ccc(cc1)OC1CC(=O)N(C1=O)* | [6 empty] | 0.9487179
*c1ccc(cc1)CCc1ccc(cc1)N1C(=O)CC(C1=O)Oc1ccc(cc1)C=Nc1ccc(cc1)Oc1ccc(cc1)c1ccc(cc1)Oc1ccc(cc1)N=Cc1ccc(cc1)OC1CC(=O)N(C1=O)* | [6 empty] | 0.9487179
*c1ccc(cc1)CCc1ccc(cc1)N1C(=O)N(C(=O)C1=O)* | [6 empty] | 0.9487179
*c1ccc(cc1)Cc1ccc(cc1)N1C(=O)c2c(C1=O)cc(cc2)Oc1ccc(cc1)Oc1ccc2c(c1)C(=O)N(C2=O)* | [6 empty] | 0.9487179
*c1ccc(cc1)Cc1ccc(cc1)N1C(=O)c2c(C1=O)cc(cc2)Sc1ccc2c(c1)C(=O)N(C2=O)* | [6 empty] | 0.9487179
*c1ccc(cc1)N(C)* | 980000000 | 319750 |  |  |  |  | 0.9487179
*c1ccc(cc1)N1C(=O)c2c(C1=O)ccc(c2)Oc1ccc(cc1)C(c1ccc(cc1)Oc1ccc2c(c1)C(=O)N(C2=O)c1ccc(cc1)c1nnc(o1)*)(C)C | [6 empty] | 0.9487179
*c1ccc(cc1)N1C(=O)c2c(C1=O)ccc(c2)P(=O)(c1ccc2c(c1)C(=O)N(C2=O)*)c1ccccc1 | [6 empty] | 0.9487179
*c1ccc(cc1)N1C(=O)c2ccc(c3c2c(C1=O)ccc3)C(=O)c1ccc(cc1)C(=O)c1ccc2c3c1cccc3C(=O)N(C2=O)c1ccc(cc1)c1nnc(o1)* | [6 empty] | 0.9487179
*c1ccc(cc1)N1CC(=O)N(CC1=O)c1ccc(cc1)c1nc2ccccc2nc1* | [6 empty] | 0.9487179
*c1ccc(cc1)N=Nc1ccc(cc1)c1ccc(cc1)Oc1ccc(cc1)c1cnc(o1)* | [6 empty] | 0.9487179
*c1ccc(cc1)NC(=O)c1cc(NC(=O)c2ccc(cc2)NC(=O)C(N2C(=O)c3c(C2=O)cccc3)C)cc(c1)C(=O)Nc1ccc(cc1)S(=O)(=O)* | [6 empty] | 0.9487179
*c1ccc(cc1)NC(=O)c1cc(cc(c1)S(=O)(=O)c1ccccc1)C(=O)Nc1ccc(cc1)S(=O)(=O)* | [6 empty] | 0.9487179
*c1ccc(cc1)NC(=O)c1ccc(cc1)C(=O)Nc1ccc(cc1)c1nc2ccccc2nc1* | [6 empty] | 0.9487179
*c1ccc(cc1)NC(=O)c1ccc(cc1)NC(=O)c1ccc(cc1)C(=O)Nc1ccc(cc1)C(=O)Nc1ccc(cc1)c1sc(c(c1c1ccccc1)c1ccccc1)* | [6 empty] | 0.9487179
*c1ccc(cc1)NC(=O)c1ccc(cc1)NC(=O)c1cccc(c1)C(=O)Nc1ccc(cc1)C(=O)Nc1ccc(cc1)c1sc(c(c1c1ccccc1)c1ccccc1)* | [6 empty] | 0.9487179
*c1ccc(cc1)NC(=O)c1cccc(c1)C(=O)Nc1ccc(cc1)c1nc2ccccc2nc1* | [6 empty] | 0.9487179
*c1ccc(cc1)NC=Nc1ccc(cc1)S(=O)(=O)* | [6 empty] | 0.9487179
*c1ccc(cc1)NCC(=O)c1ccc(cc1)Sc1ccc(cc1)C(=O)CNc1ccc(cc1)S(=O)(=O)* | 1.55e-11 | 64500000000 |  |  |  |  | 0.9487179
*c1ccc(cc1)OC(=O)c1ccc(cc1)C(C(F)(F)F)(C(F)(F)F)c1ccc(cc1)C(=O)Oc1ccc(cc1)N1C(=O)CCC21CCC(=O)N2* | [6 empty] | 0.9487179
*c1ccc(cc1)OC1(F)C(F)(F)C(C1(F)Oc1ccc(cc1)c1[nH]c2c(n1)cc(cc2)c1ccc2c(c1)nc([nH]2)*)(F)F | [6 empty] | 0.9487179
*c1ccc(cc1)OCCCCCCCCCCCOC(=O)c1ccc(cc1)C(=O)OCCCCCCCCCCCOc1cccc(c1)c1nnc(s1)* | [6 empty] | 0.9487179
*c1ccc(cc1)Oc1c(C)cc(cc1C)Cc1cc(C)c(c(c1)C)Oc1ccc(cc1)N1C(=O)c2c(C1=O)cc(cc2)Oc1ccc(cc1)C(c1ccc(cc1)Oc1ccc2c(c1)C(=O)N(C2=O)*)(C)C |  |  | 2.93 |  |  |  | 0.9487179
*c1ccc(cc1)Oc1c(F)c(F)c(c(c1F)F)C(=O)c1c(F)c(F)c(c(c1F)F)Oc1ccc(cc1)C1(*)OC(=O)c2c1cccc2 |  |  | 2.85 |  |  |  | 0.9487179
*c1ccc(cc1)Oc1ccc(cc1)C(=O)c1ccc(cc1)Oc1ccc(cc1)N1C(=O)c2c(C1=O)cc(cc2)Oc1cccc(c1)Oc1ccc2c(c1)C(=O)N(C2=O)* |  |  | 5.1 |  |  |  | 0.9487179
*c1ccc(cc1)Oc1ccc(cc1)C(=O)c1ccc(cc1)Oc1ccc(cc1)c1c2C(=O)N(C(=O)c2c(c2c1cccc2)*)c1ccc(cc1)C(F)(F)F | [6 empty] | 0.9487179
*c1ccc(cc1)Oc1ccc(cc1)C(=O)c1ccc(cc1)Oc1ccc(cc1)c1c2C(=O)N(C(=O)c2c(c2c1cccc2)*)c1ccc(cc1)Cl | [6 empty] | 0.9487179
*c1ccc(cc1)Oc1ccc(cc1)C(=O)c1ccc(cc1)Oc1ccc(cc1)c1c2C(=O)N(C(=O)c2c(c2c1cccc2)*)c1ccc(cc1)F | [6 empty] | 0.9487179
*c1ccc(cc1)Oc1ccc(cc1)C(=O)c1ccc(cc1)Oc1ccc(cc1)c1c2C(=O)N(C(=O)c2c(c2c1cccc2)*)c1cccc(c1)C(F)(F)F | [6 empty] | 0.9487179
*c1ccc(cc1)Oc1ccc(cc1)C(=O)c1ccc(cc1)Oc1ccc(cc1)c1c2C(=O)N(C(=O)c2c(c2c1cccc2)*)c1ccccc1 | [6 empty] | 0.9487179
*c1ccc(cc1)Oc1ccc(cc1)C(=O)c1ccc(cc1)Oc1ccc(cc1)c1c2C(=O)N(C(=O)c2c(c2c1cccc2)*)c1ccccc1C(F)(F)F | [6 empty] | 0.9487179
*c1ccc(cc1)Oc1ccc(cc1)C(=O)c1ccc(cc1)Oc1ccc(cc1)c1c2C(=O)N(C(=O)c2c(c2c1cccc2)*)c1ccccc1F | [6 empty] | 0.9487179
*c1ccc(cc1)Oc1ccc(cc1)C(=O)c1ccc(cc1)Oc1ccc(cc1)c1c2C(=O)N(C(=O)c2c(c2c1cccc2)*)c1ccccc1c1ccccc1 | [6 empty] | 0.9487179
*c1ccc(cc1)Oc1ccc(cc1)C(=O)c1ccc(cc1)Oc1ccc(cc1)c1nc([nH]c1c1ccccc1)c1cccc(c1)c1[nH]c(c(n1)*)c1ccccc1 | [6 empty] | 0.9487179
*c1ccc(cc1)Oc1ccc(cc1)C(=O)c1ccc(cc1)Oc1ccc(cc1)c1nc2c(n1c1ccc(cc1)n1c(*)nc3c1cccc3)cccc2 | [6 empty] | 0.9487179
*c1ccc(cc1)Oc1ccc(cc1)C(=O)c1ccc(cc1)c1ccc(cc1)C(=O)c1ccc(cc1)Oc1ccc(cc1)c1nc([nH]c1c1ccccc1)c1cccc(c1)c1[nH]c(c(n1)*)c1ccccc1 | [6 empty] | 0.9487179
*c1ccc(cc1)Oc1ccc(cc1)C(=O)c1ccc2c(c1)ccc(c2)C(=O)c1ccc(cc1)Oc1ccc(cc1)c1nc([nH]c1c1ccccc1)c1ccc(cc1)c1nc(c([nH]1)c1ccccc1)* | [6 empty] | 0.9487179
*c1ccc(cc1)Oc1ccc(cc1)C(=O)c1cccc(c1)C(=O)c1ccc(cc1)Oc1ccc(cc1)c1c2C(=O)N(C(=O)c2c(c2c1cccc2)*)c1ccc(cc1)F | [6 empty] | 0.9487179
*c1ccc(cc1)Oc1ccc(cc1)C(=O)c1cccc(c1)C(=O)c1ccc(cc1)Oc1ccc(cc1)c1nc([nH]c1c1ccccc1)c1cccc(c1)c1[nH]c(c(n1)*)c1ccccc1 | [6 empty] | 0.9487179
*c1ccc(cc1)Oc1ccc(cc1)C(=O)c1cccc(c1)c1cccc(c1)C(=O)c1ccc(cc1)Oc1ccc(cc1)c1nc([nH]c1c1ccccc1)c1cccc(c1)c1[nH]c(c(n1)*)c1ccccc1 | [6 empty] | 0.9487179
*c1ccc(cc1)Oc1ccc(cc1)C(C(F)(F)F)(C(F)(F)F)c1ccc(cc1)Oc1ccc(cc1)N1C(=O)c2c(C1=O)cc(cc2)Oc1ccc(cc1)Sc1ccc(cc1)Oc1ccc2c(c1)C(=O)N(C2=O)* |  |  | 2.885 |  |  |  | 0.9487179
*c1ccc(cc1)Oc1ccc(cc1)C(C(F)(F)F)(C(F)(F)F)c1ccc(cc1)Oc1ccc(cc1)c1nnc(n1c1ccc(cc1)S(=O)(=O)C)* | [6 empty] | 0.9487179
*c1ccc(cc1)Oc1ccc(cc1)C(C(F)(F)F)(C(F)(F)F)c1ccc(cc1)Oc1ccc(cc1)c1nnc(n1c1ccc(cc1)S(=O)(=O)c1ccccc1)* | [6 empty] | 0.9487179
*c1ccc(cc1)Oc1ccc(cc1)C(c1ccc(cc1)Oc1ccc(cc1)c1nnc(n1c1ccc(cc1)S(=O)(=O)c1ccccc1)*)(C)C | [6 empty] | 0.9487179
*c1ccc(cc1)Oc1ccc(cc1)C(c1ccc(cc1)Oc1ccc(cc1)c1nnc(n1c1ccccc1)*)(C)C | [6 empty] | 0.9487179
*c1ccc(cc1)Oc1ccc(cc1)N1C(=O)C2C(C1=O)C1C(C2)C(=O)N(C1=O)* | [6 empty] | 0.9487179
*c1ccc(cc1)Oc1ccc(cc1)N1C(=O)CC(C1=O)Oc1ccc(cc1)C=Nc1ccc(cc1)Oc1ccc(cc1)N=Cc1ccc(cc1)OC1CC(=O)N(C1=O)* | [6 empty] | 0.9487179
*c1ccc(cc1)Oc1ccc(cc1)N1C(=O)CC(C1=O)Oc1ccc(cc1)C=Nc1ccc(cc1)Oc1ccc(cc1)c1ccc(cc1)Oc1ccc(cc1)N=Cc1ccc(cc1)OC1CC(=O)N(C1=O)* | [6 empty] | 0.9487179
*c1ccc(cc1)Oc1ccc(cc1)N1C(=O)CC2C(C1=O)CC1C2C(=O)N(C1=O)* | [6 empty] | 0.9487179
*c1ccc(cc1)Oc1ccc(cc1)N1C(=O)c2c(C1=O)c(c1ccccc1)c(c(c2c1ccccc1)c1ccc(cc1)Oc1ccc(cc1)c1c(c2ccccc2)c(c2ccccc2)c2c(c1c1ccccc1)C(=O)N(C2=O)*)c1ccccc1 | [6 empty] | 0.9487179
*c1ccc(cc1)Oc1ccc(cc1)N1C(=O)c2c(C1=O)c(c1ccccc1)c(c(c2c1ccccc1)c1ccc(cc1)c1c(c2ccccc2)c(c2ccccc2)c2c(c1c1ccccc1)C(=O)N(C2=O)*)c1ccccc1 | [6 empty] | 0.9487179
*c1ccc(cc1)Oc1ccc(cc1)N1C(=O)c2c(C1=O)c(ccc2)Oc1ccc(cc1)C(c1ccc(cc1)Oc1cccc2c1C(=O)N(C2=O)*)(C)C | [6 empty] | 0.9487179
*c1ccc(cc1)Oc1ccc(cc1)N1C(=O)c2c(C1=O)c(ccc2)Oc1ccc(cc1)Oc1ccc(cc1)Oc1cccc2c1C(=O)N(C2=O)* | [6 empty] | 0.9487179
*c1ccc(cc1)Oc1ccc(cc1)N1C(=O)c2c(C1=O)c(ccc2)Oc1ccc(cc1)Oc1cccc2c1C(=O)N(C2=O)* | [6 empty] | 0.9487179
*c1ccc(cc1)Oc1ccc(cc1)N1C(=O)c2c(C1=O)c(ccc2)Oc1ccc(cc1)S(=O)(=O)c1ccc(cc1)Oc1cccc2c1C(=O)N(C2=O)* | [6 empty] | 0.9487179
*c1ccc(cc1)Oc1ccc(cc1)N1C(=O)c2c(C1=O)c(ccc2)Oc1ccc(cc1)Sc1ccc(cc1)Oc1cccc2c1C(=O)N(C2=O)* | [6 empty] | 0.9487179
*c1ccc(cc1)Oc1ccc(cc1)N1C(=O)c2c(C1=O)c(ccc2)Oc1ccc(cc1)c1ccc(cc1)Oc1cccc2c1C(=O)N(C2=O)* | [6 empty] | 0.9487179
*c1ccc(cc1)Oc1ccc(cc1)N1C(=O)c2c(C1=O)cc(cc2)Oc1ccc(cc1)C(=O)c1ccc(cc1)Oc1ccc2c(c1)C(=O)N(C2=O)* | [6 empty] | 0.9487179
*c1ccc(cc1)Oc1ccc(cc1)N1C(=O)c2c(C1=O)cc(cc2)Oc1ccc(cc1)Oc1ccc(cc1)Oc1ccc2c(c1)C(=O)N(C2=O)* | [6 empty] | 0.9487179
*c1ccc(cc1)Oc1ccc(cc1)N1C(=O)c2c(C1=O)cc(cc2)Oc1ccc(cc1)S(=O)(=O)c1ccc(cc1)Oc1ccc2c(c1)C(=O)N(C2=O)* | [6 empty] | 0.9487179
*c1ccc(cc1)Oc1ccc(cc1)N1C(=O)c2c(C1=O)cc(cc2)Oc1ccc(cc1)Sc1ccc(cc1)Oc1ccc2c(c1)C(=O)N(C2=O)* | [6 empty] | 0.9487179
*c1ccc(cc1)Oc1ccc(cc1)N1C(=O)c2c(C1=O)cc(cc2)Oc1ccc(cc1)c1ccc(cc1)Oc1ccc2c(c1)C(=O)N(C2=O)* | [6 empty] | 0.9487179
*c1ccc(cc1)Oc1ccc(cc1)N1C(=O)c2c(C1=O)cc(cc2)P(=O)(c1ccc2c(c1)C(=O)N(C2=O)*)c1ccccc1 | [6 empty] | 0.9487179
*c1ccc(cc1)Oc1ccc(cc1)N1C(=O)c2c(C1=O)cc(cc2)Sc1ccc2c(c1)C(=O)N(C2=O)* | [6 empty] | 0.9487179
*c1ccc(cc1)Oc1ccc(cc1)N1C(=O)c2c(C1=O)cccc2Oc1cccc(c1)Oc1cccc2c1C(=O)N(C2=O)* | [6 empty] | 0.9487179
*c1ccc(cc1)Oc1ccc(cc1)P(=O)(c1ccc(cc1)Oc1ccc(cc1)C1(*)OC(=O)c2c1cccc2)C | [6 empty] | 0.9487179
*c1ccc(cc1)Oc1ccc(cc1)S(=O)(=O)c1ccc(cc1)Oc1ccc(cc1)N1C(=O)c2c(C1=O)cc(cc2)Oc1ccc(cc1)C(c1ccc(cc1)Oc1ccc2c(c1)C(=O)N(C2=O)*)(C)C | [6 empty] | 0.9615385
*c1ccc(cc1)Oc1ccc(cc1)S(=O)(=O)c1ccc(cc1)Oc1ccc(cc1)N1C(=O)c2c(C1=O)cc(cc2)Oc1ccc(cc1)Oc1ccc2c(c1)C(=O)N(C2=O)* | [6 empty] | 0.9615385
*c1ccc(cc1)Oc1ccc(cc1)S(=O)(=O)c1ccc(cc1)Oc1ccc(cc1)N1C(=O)c2c(C1=O)cc(cc2)Oc1cccc2c1cccc2Oc1ccc2c(c1)C(=O)N(C2=O)* |  |  | 4.94 |  |  |  | 0.9487179
*c1ccc(cc1)Oc1ccc(cc1)S(=O)(=O)c1ccc(cc1)Oc1ccc(cc1)c1c2C(=O)N(C(=O)c2c(c2c1cccc2)*)c1ccc(cc1)C(F)(F)F | [6 empty] | 0.9487179
*c1ccc(cc1)Oc1ccc(cc1)S(=O)(=O)c1ccc(cc1)Oc1ccc(cc1)c1c2C(=O)N(C(=O)c2c(c2c1cccc2)*)c1ccc(cc1)Cl | [6 empty] | 0.9487179
*c1ccc(cc1)Oc1ccc(cc1)S(=O)(=O)c1ccc(cc1)Oc1ccc(cc1)c1c2C(=O)N(C(=O)c2c(c2c1cccc2)*)c1ccc(cc1)F | [6 empty] | 0.9487179
*c1ccc(cc1)Oc1ccc(cc1)S(=O)(=O)c1ccc(cc1)Oc1ccc(cc1)c1c2C(=O)N(C(=O)c2c(c2c1cccc2)*)c1cccc(c1)C(F)(F)F | [6 empty] | 0.9487179
*c1ccc(cc1)Oc1ccc(cc1)S(=O)(=O)c1ccc(cc1)Oc1ccc(cc1)c1c2C(=O)N(C(=O)c2c(c2c1cccc2)*)c1ccccc1 | [6 empty] | 0.9487179
*c1ccc(cc1)Oc1ccc(cc1)S(=O)(=O)c1ccc(cc1)Oc1ccc(cc1)c1c2C(=O)N(C(=O)c2c(c2c1cccc2)*)c1ccccc1C(F)(F)F | [6 empty] | 0.9487179
*c1ccc(cc1)Oc1ccc(cc1)S(=O)(=O)c1ccc(cc1)Oc1ccc(cc1)c1c2C(=O)N(C(=O)c2c(c2c1cccc2)*)c1ccccc1c1ccccc1 | [6 empty] | 0.9487179
*c1ccc(cc1)Oc1ccc(cc1)S(=O)(=O)c1ccc(cc1)Oc1ccc(cc1)c1nc2c(n1c1ccc(cc1)n1c(*)nc3c1cccc3)cccc2 | [6 empty] | 0.9487179
*c1ccc(cc1)Oc1ccc(cc1)c1cccc2c1C(=O)N(C2=O)Oc1ccc(cc1)C(=O)c1ccc(cc1)Oc1cccc2c1C(=O)N(C2=O)* | [6 empty] | 0.9487179
*c1ccc(cc1)Oc1ccc(cc1)c1csc(n1)N=Cc1ccc(cc1)OCCCCCCCCCCOc1ccc(cc1)C=Nc1scc(n1)* | [6 empty] | 0.9487179
*c1ccc(cc1)Oc1ccc(cc1)c1csc(n1)N=Cc1ccc(cc1)OCCCCOc1ccc(cc1)C=Nc1scc(n1)* | [6 empty] | 0.9487179
*c1ccc(cc1)Oc1ccc(cc1)c1nc2cc(ccc2nc1c1ccc(cc1)Oc1ccc(cc1)*)C(=O)* | [6 empty] | 0.9487179
*c1ccc(cc1)Oc1ccc(cc1)c1nc2cc(ccc2nc1c1ccc(cc1)[N+](=O)[O-])Oc1ccc(cc1)NC(=O)c1ccc2c(c1)C(=O)N(C2=O)c1ccc(cc1)C(C(F)(F)F)(C(F)(F)F)c1ccc(cc1)N1C(=O)c2c(C1=O)cc(cc2)C(=O)Nc1ccc(cc1)Oc1ccc2c(c1)nc(c(n2)c1ccc(cc1)[N+](=O)[O-])* |  |  | 3.68 |  |  |  | 0.9487179
*c1ccc(cc1)Oc1ccc(cc1)c1nc2cc(ccc2nc1c1ccccc1)Oc1ccc2c(c1)nc(c(n2)c1ccccc1)* | [6 empty] | 0.9487179
*c1ccc(cc1)Oc1ccc(cc1)c1nc2ccc(cc2c(c1)c1ccccc1)C1(c2ccc3c(c2)c(cc(n3)*)c2ccccc2)c2ccccc2C(=O)c2c1cccc2 | [6 empty] | 0.9487179
*c1ccc(cc1)Oc1ccc(cc1)c1nc2ccc(cc2nc1c1ccccc1)Oc1ccc2c(c1)nc(c(n2)*)c1ccccc1 | [6 empty] | 0.9487179
*c1ccc(cc1)Oc1ccc(cc1C(F)(F)F)c1c2ccccc2c(c2c1cccc2)c1ccc(c(c1)C(F)(F)F)Oc1ccc(cc1)c1c2C(=O)N(C(=O)c2c(c2c1cccc2)*)c1ccccc1 | [6 empty] | 0.9487179
*c1ccc(cc1)Oc1cccc(c1)N1C(=O)c2c(C1=O)cc(cc2)Oc1cc2ccccc2cc1Oc1ccc2c(c1)C(=O)N(C2=O)* | [6 empty] | 0.9487179
*c1ccc(cc1)Oc1cccc(c1)Oc1ccc(cc1)N1C(=O)c2c(C1=O)c(ccc2)Oc1ccc(cc1)Oc1cccc2c1C(=O)N(C2=O)* | [6 empty] | 0.9487179
*c1ccc(cc1)Oc1cccc(c1)Oc1ccc(cc1)N1C(=O)c2c(C1=O)c(ccc2)Oc1cccc(c1)Oc1cccc2c1C(=O)N(C2=O)* | [6 empty] | 0.9487179
*c1ccc(cc1)Oc1cccc(c1)Oc1ccc(cc1)N1C(=O)c2c(C1=O)cc(cc2)Oc1ccc(cc1)C(=O)c1ccc(cc1)Oc1ccc2c(c1)C(=O)N(C2=O)* | [6 empty] | 0.9487179
*c1ccc(cc1)Oc1cccc(c1)Oc1ccc(cc1)N1C(=O)c2c(C1=O)cc(cc2)Oc1ccc(cc1)Oc1ccc(cc1)Oc1ccc2c(c1)C(=O)N(C2=O)* | [6 empty] | 0.9487179
*c1ccc(cc1)Oc1cccc(c1)Oc1ccc(cc1)N1C(=O)c2c(C1=O)cc(cc2)Oc1ccc(cc1)S(=O)(=O)c1ccc(cc1)Oc1ccc2c(c1)C(=O)N(C2=O)* | [6 empty] | 0.9487179
*c1ccc(cc1)Oc1cccc(c1)Oc1ccc(cc1)N1C(=O)c2c(C1=O)cc(cc2)Oc1ccc(cc1)Sc1ccc(cc1)Oc1ccc2c(c1)C(=O)N(C2=O)* | [6 empty] | 0.9487179
*c1ccc(cc1)Oc1cccc(c1)Oc1ccc(cc1)N1C(=O)c2c(C1=O)cc(cc2)Oc1ccc(cc1)c1ccc(cc1)Oc1ccc2c(c1)C(=O)N(C2=O)* | [6 empty] | 0.9487179
*c1ccc(cc1)Oc1cccc(c1)Oc1ccc(cc1)N1C(=O)c2c(C1=O)ccc(c2)Oc1ccc(cc1)Oc1ccc2c(c1)C(=O)N(C2=O)* | [6 empty] | 0.9487179
*c1ccc(cc1)Oc1cccc(c1)Oc1ccc(cc1)N1C(=O)c2c(C1=O)cccc2Oc1ccc(cc1)C(=O)c1ccc(cc1)Oc1cccc2c1C(=O)N(C2=O)* | [6 empty] | 0.9487179
*c1ccc(cc1)Oc1cccc(c1)Oc1ccc(cc1)N1C(=O)c2c(C1=O)cccc2Oc1ccc(cc1)Oc1ccc(cc1)Oc1cccc2c1C(=O)N(C2=O)* | [6 empty] | 0.9487179
*c1ccc(cc1)Oc1cccc(c1)Oc1ccc(cc1)N1C(=O)c2c(C1=O)cccc2Oc1ccc(cc1)S(=O)(=O)c1ccc(cc1)Oc1cccc2c1C(=O)N(C2=O)* | [6 empty] | 0.9487179
*c1ccc(cc1)Oc1cccc(c1)Oc1ccc(cc1)N1C(=O)c2c(C1=O)cccc2Oc1ccc(cc1)Sc1ccc(cc1)Oc1cccc2c1C(=O)N(C2=O)* | [6 empty] | 0.9487179
*c1ccc(cc1)Oc1cccc(c1)Oc1ccc(cc1)N1C(=O)c2c(C1=O)cccc2Oc1ccc(cc1)c1ccc(cc1)Oc1cccc2c1C(=O)N(C2=O)* | [6 empty] | 0.9487179
*c1ccc(cc1)Oc1cccc2c1cccc2N1C(=O)c2c(C1=O)cc(cc2)Oc1ccc2c(c1)C(=O)N(C2=O)* | [6 empty] | 0.9487179
*c1ccc(cc1)Oc1cccc2c1cccc2N1C(=O)c2c(C1=O)cc(cc2)c1ccc2c(c1)C(=O)N(C2=O)* | [6 empty] | 0.9487179
*c1ccc(cc1)Oc1ccccc1Oc1ccc(cc1)n1c(=O)c2c(c1=O)cc1c(c2)c(=O)n(c1=O)* |  |  | 3.96 |  |  |  | 0.9487179
*c1ccc(cc1)S(=O)(=O)c1ccc(cc1)N1C(=O)c2c(C1=O)cc(cc2)Oc1ccc(cc1)Oc1ccc2c(c1)C(=O)N(C2=O)* | [6 empty] | 0.9487179
*c1ccc(cc1)S(=O)(=O)c1ccc(cc1)Oc1ccc(c(c1)F)c1nn(*)c(=O)c2c1cccc2 | [6 empty] | 0.9487179
*c1ccc(cc1)S(=O)(=O)c1ccc(cc1)n1nc(c2ccccc2)c2c(c1=O)cc(cc2)Oc1ccc2c(c1)c(=O)n(nc2c1ccccc1)* | [6 empty] | 0.9487179
*c1ccc(cc1)S(=O)(=O)c1ccc(cc1)n1nc(c2ccccc2)c2c(c1=O)cc(cc2)c1ccc2c(c1)c(=O)n(nc2c1ccccc1)* | [6 empty] | 0.9487179
*c1ccc(cc1)S(=O)(=O)c1ccc(cc1)n1nc(c2ccccc2)c2c(c1=O)ccc(c2)Oc1ccc(cc1)C(c1ccc(cc1)Oc1ccc2c(c1)c(=O)n(nc2c1ccccc1)*)(C)C | [6 empty] | 0.9487179
*c1ccc(cc1)Sc1ccc(cc1)Sc1ccc(cc1)N1C(=O)c2c(C1=O)cc(cc2)Sc1ccc(cc1)Sc1ccc(cc1)Sc1ccc2c(c1)C(=O)N(C2=O)* | [6 empty] | 0.9487179
*c1ccc(cc1)Sc1ccc(cc1)Sc1ccc(cc1)Sc1ccc(cc1)N1C(=O)c2c(C1=O)cc(cc2)Oc1ccc2c(c1)C(=O)N(C2=O)* | [6 empty] | 0.9487179
*c1ccc(cc1)Sc1ccc(cc1)Sc1ccc(cc1)Sc1ccc(cc1)N1C(=O)c2c(C1=O)cc(cc2)Sc1ccc(cc1)Sc1ccc(cc1)Sc1ccc2c(c1)C(=O)N(C2=O)* | [6 empty] | 0.9487179
*c1ccc(cc1)Sc1ccc(cc1)Sc1ccc(cc1)Sc1ccc(cc1)N1C(=O)c2c(C1=O)cc(cc2)c1ccc2c(c1)C(=O)N(C2=O)* | [6 empty] | 0.9487179
*c1ccc(cc1)Sc1ccc(cc1)Sc1ccc(cc1)Sc1ccc(cc1)N1C(=O)c2c(C1=O)cc(cc2)c1cccc2c1C(=O)N(C2=O)* | [6 empty] | 0.9487179
*c1ccc(cc1)Sc1ccc(s1)Sc1ccc(cc1)N1C(=O)c2c(C1=O)cc(cc2)Oc1ccc2c(c1)C(=O)N(C2=O)* | [6 empty] | 0.9487179
*c1ccc(cc1)Sc1ccc(s1)Sc1ccc(cc1)N1C(=O)c2c(C1=O)cc(cc2)Sc1ccc(cc1)Sc1ccc(cc1)Sc1ccc2c(c1)C(=O)N(C2=O)* | [6 empty] | 0.9487179
*c1ccc(cc1)Sc1ccc(s1)Sc1ccc(s1)Sc1ccc(s1)Sc1ccc(cc1)N1C(=O)c2c(C1=O)cc(cc2)Oc1ccc2c(c1)C(=O)N(C2=O)* | [6 empty] | 0.9487179
*c1ccc(cc1)Sc1ccc(s1)Sc1ccc(s1)Sc1ccc(s1)Sc1ccc(cc1)N1C(=O)c2c(C1=O)cc(cc2)Sc1ccc(cc1)Sc1ccc(cc1)Sc1ccc2c(c1)C(=O)N(C2=O)* | [6 empty] | 0.9487179
*c1ccc(cc1)[Si](c1ccccc1)(c1ccccc1)c1ccc(cc1)c1nnc(o1)c1cccc(n1)c1nnc(o1)* | [6 empty] | 0.9487179
*c1ccc(cc1)[Si](c1ccccc1)(c1ccccc1)c1ccc(cc1)c1nnc(o1)c1cncc(c1)c1nnc(o1)* | [6 empty] | 0.9487179
*c1ccc(cc1)c1ccc(cc1)N1C(=O)c2c(C1=O)cc(cc2)Oc1ccc(cc1)Oc1ccc2c(c1)C(=O)N(C2=O)* | [6 empty] | 0.9487179
*c1ccc(cc1)c1ccc(cc1)NC(=O)c1cccc(c1)C(=O)Nc1ccc(cc1)c1ccc(cc1)N1C(=O)c2c(C1=O)cc(cc2)Oc1ccc2c(c1)C(=O)N(C2=O)* | [6 empty] | 0.9487179
*c1ccc(cc1)c1ccc(cc1)NC(=O)c1cccc(c1)C(=O)Nc1ccc(cc1)c1ccc(cc1)N1C(=O)c2c(C1=O)cc(cc2)c1ccc2c(c1)C(=O)N(C2=O)* | [6 empty] | 0.9487179
*c1ccc(cc1)c1ccc(cc1)NC(=O)c1cccc(c1)C(=O)Nc1ccc(cc1)c1ccc(cc1)n1c(=O)c2c(c1=O)cc1c(c2)c(=O)n(c1=O)* | [6 empty] | 0.9487179
*c1ccc(cc1)c1ccc(cc1)c1ccc(cc1)c1ccc(cc1)c1ccc2c(c1)C(=O)N(C2=O)c1ccc(cc1)Oc1ccc(cc1)C(c1ccc(cc1)Oc1ccc(cc1)N1C(=O)c2c(C1=O)cc(cc2)*)(C)C | [6 empty] | 0.9487179
*c1ccc(cc1)c1ccc(cc1)c1ccc(cc1)c1ccc(cc1)c1nc2ccc(cc2c(c1)c1ccccc1)Oc1ccc2c(c1)c(cc(n2)*)c1ccccc1 | [6 empty] | 0.9487179
*c1ccc(cc1)c1ccc(cc1)c1ccc(cc1)n1c(=O)c2c(c1=O)c(c1c(c2)c(=O)n(c1=O)*)C(F)(F)F | [6 empty] | 0.9487179
*c1ccc(cc1)c1ccc(cc1)c1ccc(cc1)n1c(=O)c2c(c1=O)c(c1c(c2C(F)(F)F)c(=O)n(c1=O)*)C(F)(F)F | [6 empty] | 0.9487179
*c1ccc(cc1)c1ccc(cc1)c1nc2cc(ccc2nc1c1ccccc1)Oc1ccc(cc1)NC(=O)c1ccc2c(c1)C(=O)N(C2=O)c1ccc(cc1)C(C(F)(F)F)(C(F)(F)F)c1ccc(cc1)N1C(=O)c2c(C1=O)cc(cc2)C(=O)Nc1ccc(cc1)Oc1ccc2c(c1)nc(c(n2)c1ccccc1)* |  |  | 3.6 |  |  |  | 0.9487179
*c1ccc(cc1)c1ccc(cc1)n1c(nc2c1cccc2)c1ccc(cc1)Oc1ccc(cc1)C(=O)c1ccc(cc1)Oc1ccc(cc1)c1nc2c(n1*)cccc2 | [6 empty] | 0.9487179
*c1ccc(cc1)c1nc2c(n1C)ccc(c2)c1ccc2c(c1)nc([nH]2)c1cccc(c1)c1[nH]c2c(n1)cc(cc2)c1ccc2c(c1)nc(n2C)* | [6 empty] | 0.9487179
*c1ccc(cc1)c1nc2c(o1)ccc(c2)c1ccc2c(c1)nc(o2)* | [6 empty] | 0.9487179
*c1ccc(cc1)c1nc2cc(ccc2nc1c1ccc2c(c1)cccc2)c1ccc2c(c1)nc(c(n2)*)c1ccc2c(c1)cccc2 | [6 empty] | 0.9487179
*c1ccc(cc1)c1nc2cc(ccc2nc1c1ccccc1)Oc1ccc(cc1)NC(=O)c1ccc2c(c1)C(=O)N(C2=O)c1ccc(cc1)C(C(F)(F)F)(C(F)(F)F)c1ccc(cc1)N1C(=O)c2c(C1=O)ccc(c2)C(=O)Nc1ccc(cc1)Oc1ccc2c(c1)nc(c(n2)c1ccccc1)* |  |  | 3.52 |  |  |  | 0.9487179
*c1ccc(cc1)c1nc2ccc(cc2nc1c1ccccc1)c1ccc2c(c1)nc(c(n2)*)c1ccccc1 | [6 empty] | 0.9487179
*c1ccc(nn1)* | 9.8e-11 | 10000000000 |  |  |  |  | 0.9487179
*c1ccc(o1)* | 1.44e-05 | 69400 |  |  |  |  | 0.9487179
*c1ccc(s1)Oc1ccc(cc1)C(c1ccc(cc1)Oc1ccc(s1)C(=O)*)(C)C | [6 empty] | 0.9487179
*c1ccc(s1)c1ccc(s1)[Si](C)(C)* | 3e-05 | 30000 |  |  |  |  | 0.9487179
*c1ccc(s1)c1ccc(s1)c1ccc(s1)[Si](C)(C)* | 0.06 | [5 empty] | 0.9615385
*c1ccc(s1)c1ccccc1NC(=O)c1ccc(cc1)[Si](c1ccc(cc1)C(=O)Nc1ccccc1*)(C)C | [6 empty] | 0.9487179
*c1ccc(s1)c1ccccc1NC(=O)c1ccc(cc1)[Si](c1ccc(cc1)C(=O)Nc1ccccc1*)(c1ccccc1)C | [6 empty] | 0.9487179
*c1ccc(s1)c1ccccc1NC(=O)c1ccc(cc1)[Si](c1ccc(cc1)C(=O)Nc1ccccc1*)(c1ccccc1)c1ccccc1 | [6 empty] | 0.9487179
*c1ccc2c(-c3cc(ccc3S2(=O)=O)c2[nH]c3c(n2)cc(cc3)c2ccc3c(c2)nc([nH]3)*)c1 | [6 empty] | 0.9487179
*c1ccc2c(c1)C(*)(C)CC2(C)C |  |  | 2.6 |  |  |  | 0.9487179
*c1ccc2c(c1)C(=O)N(C2=O)C1CCC(CC1)CC1CCC(CC1)N1C(=O)c2c(C1=O)cc(cc2)C(=O)* | [6 empty] | 0.9487179
*c1ccc2c(c1)C(=O)N(C2=O)c1c(C)cc(cc1C)c1cc(C)c(c(c1)C)N1C(=O)c2c(C1=O)cc(cc2)C(=O)* | [6 empty] | 0.9487179
*c1ccc2c(c1)C(=O)N(C2=O)c1cc(Br)c(c(c1)Br)Oc1c(Br)cc(cc1Br)N1C(=O)c2c(C1=O)cc(cc2)C(=O)* | [6 empty] | 0.9487179
*c1ccc2c(c1)C(=O)N(C2=O)c1cc(Br)c(c(c1)Br)Oc1c(Br)cc(cc1Br)N1C(=O)c2c(C1=O)cc(cc2)C(C(F)(F)F)(C(F)(F)F)* | [6 empty] | 0.9487179
*c1ccc2c(c1)C(=O)N(C2=O)c1cc(C)c(c(c1)C)c1c(C)cc(cc1C)N1C(=O)c2c(C1=O)cc(cc2)C(C(F)(F)F)(C(F)(F)F)* | [6 empty] | 0.9487179
*c1ccc2c(c1)C(=O)N(C2=O)c1cc(cc(c1)C(F)(F)F)N1C(=O)c2c(C1=O)cc(cc2)C(C(F)(F)F)(C(F)(F)F)* | [6 empty] | 0.9487179
*c1ccc2c(c1)C(=O)N(C2=O)c1cc(cc(c1)N1C(=O)c2c(C1=O)cc(cc2)C(=O)*)c1nnc(o1)c1ccccn1 | [6 empty] | 0.9487179
*c1ccc2c(c1)C(=O)N(C2=O)c1cc(cc(c1)c1nc2ccccc2oc1=O)N1C(=O)c2c(C1=O)cc(cc2)C(=O)* | [6 empty] | 0.9487179
*c1ccc2c(c1)C(=O)N(C2=O)c1cc(ccc1Oc1ccc2c(c1c1c(ccc3c1cccc3)Oc1ccc(cc1N1C(=O)c3c(C1=O)cc(cc3)C(=O)*)C(F)(F)F)cccc2)C(F)(F)F | [6 empty] | 0.9487179
*c1ccc2c(c1)C(=O)N(C2=O)c1cc(ccc1Oc1ccc2c(c1c1c(ccc3c1cccc3)Oc1ccc(cc1N1C(=O)c3c(C1=O)cc(cc3)C(C(F)(F)F)(C(F)(F)F)*)C(F)(F)F)cccc2)C(F)(F)F | [6 empty] | 0.9487179
*c1ccc2c(c1)C(=O)N(C2=O)c1ccc(c(c1)Br)Oc1ccc(cc1Br)N1C(=O)c2c(C1=O)cc(cc2)C(=O)* | [6 empty] | 0.9487179
*c1ccc2c(c1)C(=O)N(C2=O)c1ccc(c(c1)Br)Oc1ccc(cc1Br)N1C(=O)c2c(C1=O)cc(cc2)C(C(F)(F)F)(C(F)(F)F)* | [6 empty] | 0.9487179
*c1ccc2c(c1)C(=O)N(C2=O)c1ccc(c(c1)C(F)(F)F)c1ccc(cc1C(F)(F)F)N1C(=O)c2c(C1=O)cc(cc2)C(=O)* | [6 empty] | 0.9487179
*c1ccc2c(c1)C(=O)N(C2=O)c1ccc(c(c1)c1cc(F)c(c(c1)F)F)Oc1ccc(cc1c1cc(F)c(c(c1)F)F)N1C(=O)c2c(C1=O)cc(cc2)C(=O)* | [6 empty] | 0.9487179
*c1ccc2c(c1)C(=O)N(C2=O)c1ccc(c(c1)c1nc(c([nH]1)c1ccccc1)c1ccccc1)Oc1ccc(cc1)C(=O)c1ccc(cc1)Oc1ccc(cc1c1nc(c([nH]1)c1ccccc1)c1ccccc1)N1C(=O)c2c(C1=O)ccc(c2)C(=O)* | [6 empty] | 0.9487179
*c1ccc2c(c1)C(=O)N(C2=O)c1ccc(c(c1)c1nc(c([nH]1)c1ccccc1)c1ccccc1)Oc1ccc(cc1)C(C(F)(F)F)(C(F)(F)F)c1ccc(cc1)Oc1ccc(cc1c1nc(c([nH]1)c1ccccc1)c1ccccc1)N1C(=O)c2c(C1=O)ccc(c2)C(=O)* | [6 empty] | 0.9487179
*c1ccc2c(c1)C(=O)N(C2=O)c1ccc(cc1)C(c1ccc(cc1)C(c1ccc(cc1)N1C(=O)c2c(C1=O)cc(cc2)C(C(F)(F)F)(C(F)(F)F)*)(C)C)(C)C | [6 empty] | 0.9487179
*c1ccc2c(c1)C(=O)N(C2=O)c1ccc(cc1)Cc1ccc(cc1)Cc1ccc(cc1)N1C(=O)c2c(C1=O)cc(cc2)C(=O)* | [6 empty] | 0.9487179
*c1ccc2c(c1)C(=O)N(C2=O)c1ccc(cc1)NC(=O)C(C(C(C(C(=O)Nc1ccc(cc1)N1C(=O)c2c(C1=O)cc(cc2)C(C(F)(F)F)(C(F)(F)F)*)(F)F)(F)F)(F)F)(F)F | [6 empty] | 0.9487179
*c1ccc2c(c1)C(=O)N(C2=O)c1ccc(cc1)NC(=O)C(C(C(C(C(C(C(=O)Nc1ccc(cc1)N1C(=O)c2c(C1=O)cc(cc2)C(C(F)(F)F)(C(F)(F)F)*)(F)F)(F)F)(F)F)(F)F)(F)F)(F)F | [6 empty] | 0.9487179
*c1ccc2c(c1)C(=O)N(C2=O)c1ccc(cc1)OCCCCCCCCCCOc1ccc(cc1)N1C(=O)c2c(C1=O)cc(cc2)C(C(F)(F)F)(C(F)(F)F)* | [6 empty] | 0.9487179
*c1ccc2c(c1)C(=O)N(C2=O)c1ccc(cc1)OCCCCCCOc1ccc(cc1)N1C(=O)c2c(C1=O)cc(cc2)C(C(F)(F)F)(C(F)(F)F)* | [6 empty] | 0.9487179
*c1ccc2c(c1)C(=O)N(C2=O)c1ccc(cc1)OCCCCOc1ccc(cc1)N1C(=O)c2c(C1=O)cc(cc2)C(C(F)(F)F)(C(F)(F)F)* | [6 empty] | 0.9487179
*c1ccc2c(c1)C(=O)N(C2=O)c1ccc(cc1)OCCOCCOCCOc1ccc(cc1)N1C(=O)c2c(C1=O)cc(cc2)C(=O)* | [6 empty] | 0.9487179
*c1ccc2c(c1)C(=O)N(C2=O)c1ccc(cc1)OCCOCCOc1ccc(cc1)N1C(=O)c2c(C1=O)cc(cc2)C(=O)* | [6 empty] | 0.9487179
*c1ccc2c(c1)C(=O)N(C2=O)c1ccc(cc1)Oc1ccc(cc1)N1C(=O)c2c(C1=O)cc(cc2)C(O)* | [6 empty] | 0.9487179
*c1ccc2c(c1)C(=O)N(C2=O)c1ccc(cc1)Oc1ccc(cc1)N1C(=O)c2c(C1=O)cc(cc2)C(O[Si](O[Si](O[Si](C)(C)C)(C)C)(C)C)* | [6 empty] | 0.9487179
*c1ccc2c(c1)C(=O)N(C2=O)c1ccc(cc1C(F)(F)F)Cc1ccc(c(c1)C(F)(F)F)N1C(=O)c2c(C1=O)cc(cc2)C(C(F)(F)F)(C(F)(F)F)* | [6 empty] | 0.9487179
*c1ccc2c(c1)C(=O)N(C2=O)c1ccc(cc1O)C(C(F)(F)F)(C(F)(F)F)c1ccc(c(c1)O)N1C(=O)c2c(C1=O)cc(cc2)C(C(F)(F)F)(C(F)(F)F)* | [6 empty] | 0.9487179
*c1ccc2c(c1)C(=O)N(C2=O)c1cccc(c1)C#Cc1cccc(c1)N1C(=O)c2c(C1=O)cc(cc2)C(=O)* | [6 empty] | 0.9487179
*c1ccc2c(c1)C(=O)N(C2=O)c1cccc(c1)C(C(C(c1cccc(c1)N1C(=O)c2c(C1=O)cc(cc2)C(C(C(F)(F)*)(F)F)(F)F)(F)F)(F)F)(F)F | [6 empty] | 0.9487179
*c1ccc2c(c1)C(=O)N(C2=O)c1cccc(c1)C(c1cccc(c1)N1C(=O)c2c(C1=O)cc(cc2)C(=O)*)O[Si](O[Si](O[Si](C)(C)C)(C)C)(C)C | [6 empty] | 0.9487179
*c1ccc2c(c1)C(=O)N(C2=O)c1cccc(c1)C(c1cccc(c1)N1C(=O)c2c(C1=O)cc(cc2)C(C(F)(F)F)(C(F)(F)F)*)O[Si](O[Si](O[Si](C)(C)C)(C)C)(C)C | [6 empty] | 0.9487179
*c1ccc2c(c1)C(=O)N(C2=O)c1cccc(c1)NC(=O)C(C(C(C(C(=O)Nc1cccc(c1)N1C(=O)c2c(C1=O)cc(cc2)C(C(F)(F)F)(C(F)(F)F)*)(F)F)(F)F)(F)F)(F)F | [6 empty] | 0.9487179
*c1ccc2c(c1)C(=O)N(C2=O)c1cccc(c1)NC(=O)C(C(C(C(C(C(C(=O)Nc1cccc(c1)N1C(=O)c2c(C1=O)cc(cc2)C(C(F)(F)F)(C(F)(F)F)*)(F)F)(F)F)(F)F)(F)F)(F)F)(F)F | [6 empty] | 0.9487179
*c1ccc2c(c1)C(=O)N(C2=O)c1cccc(c1)OP(=O)(c1ccccc1)Oc1cccc(c1)N1C(=O)c2c(C1=O)cc(cc2)C(=O)* | [6 empty] | 0.9487179
*c1ccc2c(c1)C(=O)N(C2=O)c1cccc(c1)Oc1ccc(cc1)C(C(F)(F)F)(C(F)(F)F)c1ccc(cc1)Oc1cccc(c1)N1C(=O)c2c(C1=O)cc(cc2)C(C(F)(F)F)(C(F)(F)F)* | [6 empty] | 0.9487179
*c1ccc2c(c1)C(=O)N(C2=O)c1cccc(c1)Oc1ccc(cc1)P(=O)(c1ccccc1)c1ccc(cc1)Oc1cccc(c1)N1C(=O)c2c(C1=O)cc(cc2)C(C(F)(F)F)(C(F)(F)F)* | [6 empty] | 0.9487179
*c1ccc2c(c1)C(=O)N(C2=O)c1cccc2c1cccc2Oc1ccc(cc1)N1C(=O)c2c(C1=O)cc(cc2)C(=O)* | [6 empty] | 0.9487179
*c1ccc2c(c1)c1cc(*)ccc1[nH]2 | 0.0005 | 2000 |  |  |  |  | 0.9487179
*c1ccc2c(c1)c1cc(*)ccc1n2c1ccccc1 | 0.09 | [5 empty] | 0.9615385
*c1ccc2c(c1)c1cc(ccc1s2)c1[nH]c2c(n1)cc(cc2)c1ccc2c(c1)nc([nH]2)* | [6 empty] | 0.9487179
*c1ccc2c(c1)nc(o2)c1ccc(cc1)C(C(F)(F)F)(C(F)(F)F)c1ccc(cc1)c1nc2c(o1)ccc(c2)C(C(F)(F)F)(c1ccccc1)* | [6 empty] | 0.9487179
*c1ccc2c(c1)nc(o2)c1ccc(cc1)C(C(F)(F)F)(c1ccccc1)c1ccc(cc1)c1nc2c(o1)ccc(c2)C(C(F)(F)F)(C(F)(F)F)* | [6 empty] | 0.9487179
*c1ccc2c(c1)nc(o2)c1ccc(cc1)C(C(F)(F)F)(c1ccccc1)c1ccc(cc1)c1nc2c(o1)ccc(c2)C(C(F)(F)F)(c1ccccc1)* | [6 empty] | 0.9487179
*c1ccc2c(c1)nc(o2)c1ccc(cc1)Oc1ccc(cc1)c1nc2c(o1)ccc(c2)C(C(F)(F)F)(c1ccccc1)* | [6 empty] | 0.9487179
*c1ccc2c(c1)nc(o2)c1ccc(cc1)c1nc2c(o1)ccc(c2)C(C(F)(F)F)(c1ccccc1)* | [6 empty] | 0.9487179
*c1ccc2c(c1)nc(o2)c1ccc(cc1O)c1nc2c(o1)ccc(c2)C(C(F)(F)F)(C(F)(F)F)* | [6 empty] | 0.9615385
*c1ccc2c(c1)nc(o2)c1cccc(c1)c1nc2c(o1)ccc(c2)C(C(F)(F)F)(c1ccccc1)* | [6 empty] | 0.9487179
*c1cccc(c1)C(c1cccc(c1)N1C(=O)c2c(C1=O)cc(cc2)Oc1ccc2c(c1)C(=O)N(C2=O)*)O[Si](O[Si](O[Si](C)(C)C)(C)C)(C)C | [6 empty] | 0.9487179
*c1cccc(c1)C(c1cccc(c1)N1C(=O)c2c(C1=O)ccc(c2)Oc1ccc2c(c1)C(=O)N(C2=O)*)O | [6 empty] | 0.9487179
*c1cccc(c1)C(c1ccccc1)(c1cccc(c1)N1C(=O)c2c(C1=O)ccc(c2)Oc1ccc2c(c1)C(=O)N(C2=O)*)C(F)(F)F | [6 empty] | 0.9487179
*c1cccc(c1)N1C(=O)c2c(C1=O)c(ccc2)Oc1ccc(cc1)C(=O)c1ccc(cc1)Oc1cccc2c1C(=O)N(C2=O)* | [6 empty] | 0.9487179
*c1cccc(c1)N1C(=O)c2c(C1=O)c(ccc2)Oc1ccc(cc1)Oc1ccc(cc1)Oc1cccc2c1C(=O)N(C2=O)* | [6 empty] | 0.9487179
*c1cccc(c1)N1C(=O)c2c(C1=O)c(ccc2)Oc1ccc(cc1)Oc1cccc2c1C(=O)N(C2=O)* | [6 empty] | 0.9487179
*c1cccc(c1)N1C(=O)c2c(C1=O)c(ccc2)Oc1ccc(cc1)S(=O)(=O)c1ccc(cc1)Oc1cccc2c1C(=O)N(C2=O)* | [6 empty] | 0.9487179
*c1cccc(c1)N1C(=O)c2c(C1=O)c(ccc2)Oc1ccc(cc1)Sc1ccc(cc1)Oc1cccc2c1C(=O)N(C2=O)* | [6 empty] | 0.9487179
*c1cccc(c1)N1C(=O)c2c(C1=O)c(ccc2)Oc1ccc(cc1)c1ccc(cc1)Oc1cccc2c1C(=O)N(C2=O)* | [6 empty] | 0.9487179
*c1cccc(c1)N1C(=O)c2c(C1=O)c(ccc2)Oc1cccc(c1)Oc1cccc2c1C(=O)N(C2=O)* | [6 empty] | 0.9487179
*c1cccc(c1)N1C(=O)c2c(C1=O)cc(cc2)Oc1ccc(cc1)C(=O)c1ccc(cc1)Oc1ccc2c(c1)C(=O)N(C2=O)* | [6 empty] | 0.9487179
*c1cccc(c1)N1C(=O)c2c(C1=O)cc(cc2)Oc1ccc(cc1)Oc1ccc(cc1)Oc1ccc2c(c1)C(=O)N(C2=O)* | [6 empty] | 0.9487179
*c1cccc(c1)N1C(=O)c2c(C1=O)cc(cc2)Oc1ccc(cc1)Oc1ccc2c(c1)C(=O)N(C2=O)* | [6 empty] | 0.9487179
*c1cccc(c1)N1C(=O)c2c(C1=O)cc(cc2)Oc1ccc(cc1)S(=O)(=O)c1ccc(cc1)Oc1ccc2c(c1)C(=O)N(C2=O)* | [6 empty] | 0.9487179
*c1cccc(c1)N1C(=O)c2c(C1=O)cc(cc2)Oc1ccc(cc1)Sc1ccc(cc1)Oc1ccc2c(c1)C(=O)N(C2=O)* | [6 empty] | 0.9487179
*c1cccc(c1)N1C(=O)c2c(C1=O)cc(cc2)Oc1ccc(cc1)c1ccc(cc1)Oc1ccc2c(c1)C(=O)N(C2=O)* | [6 empty] | 0.9487179
*c1cccc(c1)N1C(=O)c2c(C1=O)cc(cc2)Oc1ccc2c(c1)C(=O)N(C2=O)* | [6 empty] | 0.9487179
*c1cccc(c1)N1C(=O)c2c(C1=O)cc(cc2)Oc1cccc(c1)Oc1ccc2c(c1)C(=O)N(C2=O)* | [6 empty] | 0.9487179
*c1cccc(c1)N1C(=O)c2c(C1=O)ccc(c2)P(=O)(c1ccc2c(c1)C(=O)N(C2=O)*)c1ccccc1 | [6 empty] | 0.9487179
*c1cccc(c1)N=Nc1cccc(c1)c1ccc(cc1)Oc1ccc(cc1)c1cnc(o1)* | [6 empty] | 0.9487179
*c1cccc(c1)OP(=O)(c1ccccc1)Oc1cccc(c1)n1c(=O)c2c(c1=O)cc1c(c2)c(=O)n(c1=O)* | [6 empty] | 0.9487179
*c1cccc(c1)Oc1ccc(cc1)C(C(F)(F)F)(C(F)(F)F)c1ccc(cc1)Oc1cccc(c1)n1c(=O)c2c(c1=O)cc1c(c2)c(=O)n(c1=O)* | [6 empty] | 0.9487179
*c1cccc(c1)Oc1ccc2c(c1)C(=O)N(C2=O)* | [6 empty] | 0.9487179
*c1cccc(c1)Oc1cccc(c1)N1C(=O)c2c(C1=O)ccc(c2)Oc1ccc2c(c1)C(=O)N(C2=O)* | [6 empty] | 0.9487179
*c1cccc(c1)S(=O)(=O)NCCCCCCNS(=O)(=O)* | [6 empty] | 0.9487179
*c1cccc(c1)S(=O)(=O)c1cccc(c1)N1C(=O)c2c(C1=O)ccc(c2)Oc1ccc2c(c1)C(=O)N(C2=O)* | [6 empty] | 0.9487179
*c1cccc(c1)c1[nH]c2c(n1)cc1c(c2)[nH]c(n1)* | 1.8e-14 | 57000000000000 |  |  |  |  | 0.9487179
*c1cccc(c1)c1nc2cc(ccc2nc1c1ccc2c(c1)cccc2)c1ccc2c(c1)nc(c(n2)*)c1ccc2c(c1)cccc2 | [6 empty] | 0.9487179
*c1cccc(c1)c1nc2cc(ccc2nc1c1ccccc1)c1ccc2c(c1)nc(c(n2)*)c1ccccc1 | [6 empty] | 0.9487179
*c1cccc(c1O)* | 3e-10 | 3000000000 |  |  |  |  | 0.9487179
*c1cccc(n1)N1C(=O)C(=O)N(C1=O)CCCCCCN1C(=O)N(C(=O)C1=O)* | [6 empty] | 0.9487179
*c1cccc(n1)N1C(=O)N(C(=O)C1=O)c1ccc(cc1)Cc1ccc(cc1)N1C(=O)N(C(=O)C1=O)* | [6 empty] | 0.9487179
*c1cccc(n1)n1c(=O)c2c(c1=O)cc1c(c2)c(=O)n(c1=O)* |  |  | 3.11 |  |  |  | 0.9487179
*c1nc(nc(n1)c1ccccc1)c1ccc(cc1)Oc1ccc(cc1)Oc1ccc(cc1)* | [6 empty] | 0.9487179
*c1nc2ccc(cc2c(c1)c1ccccc1)Oc1ccc2c(c1)c(cc(n2)C(C(C(C(F)(F)*)(F)F)(F)F)(F)F)c1ccccc1 | [6 empty] | 0.9487179
*c1nc2ccc(cc2c(c1c1ccccc1)c1ccccc1)Oc1ccc2c(c1)c(c1ccccc1)c(c(n2)C(C(C(C(F)(F)*)(F)F)(F)F)(F)F)c1ccccc1 | [6 empty] | 0.9487179
*c1sc(cc1CCOC(=O)NCCCC)* | [6 empty] | 0.9487179
*c1scc(c1)* | [6 empty] | 0.9487179
C=CCOCC(O*)C* | [6 empty] | 0.9487179
C=Cc1c(F)c(F)c(Oc2ccc(C(c3ccc(C)cc3)c3ccc(N4C(=O)c5ccc(C(c6ccc7c(c6)C(=O)N(C)C7=O)(C(F)(F)F)C(F)(F)F)cc5C4=O)cc3)cc2)c(F)c1F | [6 empty] | 0.9487179
CC(=NNc1ccccc1)c1cc(*)c(c(c1)*)O | 0.0855 | [5 empty] | 0.9615385
CC(=O)Oc1ccc2c(c1)C(c1cc(C)c(C)c(C)c1)(c1cc(C)c(N3C(=O)c4ccc(C(c5ccc6c(c5)C(=O)N(C)C6=O)(C(F)(F)F)C(F)(F)F)cc4C3=O)c(C)c1)c1cc(OC(C)=O)ccc1-2 | [6 empty] | 0.9487179
CC(CCCC(C1CCC2C1(C)CCC1C2CC=C2C1(C)CCC(C2)OC(=O)Cc1cc(sc1*)*)C)C | 0.05 | [5 empty] | 0.9615385
CC1=C(C)[C@@H]2[C@@H]3C(=O)N(C)C(=O)[C@@H]3[C@H]1[C@@H]1C(=O)N(c3ccc(-c4ccc(C)cc4C(F)(F)F)c(C(F)(F)F)c3)C(=O)[C@@H]12 | [6 empty] | 0.9487179
CC1=C(C)[C@@H]2[C@@H]3C(=O)N(C)C(=O)[C@@H]3[C@H]1[C@@H]1C(=O)N(c3ccc(Oc4ccc(C)cc4)cc3)C(=O)[C@@H]12 | [6 empty] | 0.9487179
CC1=C[C@@H]2[C@@H]3C(=O)N(C)C(=O)[C@@H]3[C@H]1[C@@H]1C(=O)N(c3ccc(-c4ccc(C)cc4C(F)(F)F)c(C(F)(F)F)c3)C(=O)[C@@H]12 | [6 empty] | 0.9487179
CC1=C[C@@H]2[C@@H]3C(=O)N(C)C(=O)[C@@H]3[C@H]1[C@@H]1C(=O)N(c3ccc(Oc4ccc(C)cc4)cc3)C(=O)[C@@H]12 | [6 empty] | 0.9487179
CC1=C[C@@H]2[C@@H]3C(=O)N(c4ccc(-c5ccc(C)cc5C(F)(F)F)c(C(F)(F)F)c4)C(=O)[C@@H]3[C@H]1[C@@H]1C(=O)N(C)C(=O)[C@H]21 | [6 empty] | 0.9487179
CC1=C[C@@H]2[C@@H]3C(=O)N(c4ccc(Oc5ccc(C)cc5)cc4)C(=O)[C@@H]3[C@H]1[C@@H]1C(=O)N(C)C(=O)[C@H]21 | [6 empty] | 0.9487179
CC1CC(CCC1*)CC1CCC(C(C1)C)N1C(=O)c2c(C1=O)cc(cc2)c1ccc2c(c1)C(=O)N(C2=O)* | [6 empty] | 0.9487179
CC1CC(CCC1n1c(=O)c2c(c1=O)cc1c(c2)c(=O)n(c1=O)*)CC1CCC(C(C1)C)* | [6 empty] | 0.9487179
CC1CCC(CC1)(c1ccc(cc1)N1C(=O)c2c(C1=O)cc(cc2)*)c1ccc(cc1)NC(=O)* | [6 empty] | 0.9487179
CC1CCC(CC2CCC(N3C(=O)C4CC5C(=O)N(C)C(=O)C5CC4C3=O)CC2)CC1 | [6 empty] | 0.9487179
CC1CCC(CC2CCC(N3C(=O)C4CCC(C5CCC6C(=O)N(C)C(=O)C6C5)CC4C3=O)CC2)CC1 | [6 empty] | 0.9487179
CC1CCC(CC2CCC(N3C(=O)C4CCC(C5CCCC6C(=O)N(C)C(=O)C65)CC4C3=O)CC2)CC1 | [6 empty] | 0.9487179
CC1CCC(CC2CCC(N3C(=O)C4CCC5C(=O)N(C)C(=O)C6CCC(C3=O)C4C56)CC2)CC1 | [6 empty] | 0.9487179
CC1CCC(CC2CCC(N3C(=O)C4CCCC(C5CCC6C(=O)N(C)C(=O)C6C5)C4C3=O)CC2)CC1 | [6 empty] | 0.9487179
CC1CCC(CC2CCC(N3C(=O)C4CCCC(C5CCCC6C(=O)N(C)C(=O)C65)C4C3=O)CC2)CC1 | [6 empty] | 0.9487179
CC1CCC(CC2CCC(N3C(=O)[C@@H]4C[C@@H]5C(=O)N(C)C(=O)[C@H]5C[C@H]4C3=O)C(C)C2)CC1C | [6 empty] | 0.9487179
CC1CCC(CC2CCC(N3C(=O)[C@@H]4C[C@@H]5C(=O)N(C)C(=O)[C@H]5C[C@H]4C3=O)CC2)CC1 | [6 empty] | 0.9487179
CC1CCC(CC2CCC(N3C(=O)[C@H]4C[C@@H]5C(=O)N(C)C(=O)[C@@H]5C[C@H]4C3=O)C(C)C2)CC1C | [6 empty] | 0.9487179
CC1CCC(CC2CCC(N3C(=O)[C@H]4C[C@@H]5C(=O)N(C)C(=O)[C@@H]5C[C@H]4C3=O)CC2)CC1 | [6 empty] | 0.9487179
CC1CCC(CC2CCC(N3C(=O)[C@H]4C[C@H]5C(=O)N(C)C(=O)[C@@H]5C[C@@H]4C3=O)C(C)C2)CC1C | [6 empty] | 0.9487179
CC1CCC(CC2CCC(N3C(=O)[C@H]4C[C@H]5C(=O)N(C)C(=O)[C@@H]5C[C@@H]4C3=O)CC2)CC1 | [6 empty] | 0.9487179
CC1CCC(CC2CCC(N3C(=O)c4ccc(Oc5ccc(Oc6ccc7c(c6)C(=O)N(C)C7=O)cc5)cc4C3=O)C(C)C2)CC1C | [6 empty] | 0.9487179
CC1CCC(N2C(=O)C3CCC(C4CCC5C(=O)N(C)C(=O)C5C4)CC3C2=O)CC1 | [6 empty] | 0.9487179
CC1CCC(N2C(=O)C3CCC(C4CCCC5C(=O)N(C)C(=O)C54)CC3C2=O)CC1 | [6 empty] | 0.9487179
CC1CCC(N2C(=O)C3CCCC(C4CCC5C(=O)N(C)C(=O)C5C4)C3C2=O)CC1 | [6 empty] | 0.9487179
CC1CCC(N2C(=O)C3CCCC(C4CCCC5C(=O)N(C)C(=O)C54)C3C2=O)CC1 | [6 empty] | 0.9487179
CC1CCC(N2C(=O)[C@H]3C[C@@H]4C(=O)N(C)C(=O)[C@@H]4C[C@H]3C2=O)CC1 | [6 empty] | 0.9487179
CC1CCC(N2C(=O)c3ccc(C(c4ccc5c(c4)C(=O)N(C)C5=O)(C(F)(F)F)C(F)(F)F)cc3C2=O)CC1 | [6 empty] | 0.9487179
CC1CCC(N2C(=O)c3ccc(Oc4ccc(C(C)(C)c5ccc(Oc6ccc7c(c6)C(=O)N(C)C7=O)cc5)cc4)cc3C2=O)CC1 | [6 empty] | 0.9487179
CC1CCC(N2C(=O)c3ccc(Oc4ccc(Oc5ccc6c(c5)C(=O)N(C)C6=O)cc4)cc3C2=O)CC1 | [6 empty] | 0.9487179
CC1CCC(N2C(=O)c3ccc(Oc4ccc5c(c4)C(=O)N(C)C5=O)cc3C2=O)CC1 | [6 empty] | 0.9487179
CC1CCC(N2C(=O)c3ccc(S(=O)(=O)c4ccc5c(c4)C(=O)N(C)C5=O)cc3C2=O)CC1 | [6 empty] | 0.9487179
CCC(=O)Oc1ccc2c(c1)C(c1cc(C)c(C)c(C)c1)(c1cc(C)c(N3C(=O)c4ccc(Oc5ccc6c(c5)C(=O)N(C)C6=O)cc4C3=O)c(C)c1)c1cc(OC(=O)CC)ccc1-2 | [6 empty] | 0.9487179
CCC(C(N1C(=O)c2c(C1=O)cccc2)C(=O)Nc1cc(cc(c1)C(=O)*)C(=O)Nc1ccc(cc1)Cc1ccc(cc1)N*)C | [6 empty] | 0.9487179
CCC(C1CCC(CC1)(c1ccc(cc1)N1C(=O)c2c(C1=O)cc(cc2)*)c1ccc(cc1)NC(=O)*)(C)C | [6 empty] | 0.9487179
CCC(c1ccc(c(c1)C)O*)(c1ccc(c(c1)C)OC(=O)*)C | [6 empty] | 0.9487179
CCC(c1ccc(c(c1)Cl)O*)(c1ccc(c(c1)Cl)OC(=O)*)C | [6 empty] | 0.9487179
CCC(c1ccc(cc1)O*)(c1ccc(cc1)OC(=O)OC1C(C)(C)C(C1(C)C)OC(=O)*)C | [6 empty] | 0.9487179
CCC(c1ccc(cc1)O*)c1ccc(cc1)OC(=O)* | [6 empty] | 0.9487179
CCC1CC2CC1CC2CN1C(=O)c2ccc(Oc3ccc(Oc4ccc5c(c4)C(=O)N(C)C5=O)cc3)cc2C1=O | [6 empty] | 0.9487179
CCC1CCC(CC1)(c1ccc(cc1)N1C(=O)c2c(C1=O)cc(cc2)*)c1ccc(cc1)NC(=O)* | [6 empty] | 0.9487179
CCCC(c1ccc(c(c1)C)O*)(c1ccc(c(c1)C)OC(=O)*)CCC | [6 empty] | 0.9487179
CCCC1(C#N)CC(CC1*)C=C* | [6 empty] | 0.9487179
CCCCC(CC1(CC(CCCC)CC)c2cc(*)ccc2-c2c1cc(*)cc2)CC | [6 empty] | 0.9487179
CCCCC(O*)C* | [6 empty] | 0.9487179
CCCCCC(c1ccc(cc1)O*)(c1ccc(cc1)OC(=O)*)CCCCC | [6 empty] | 0.9487179
CCCCCC1CCC(CC1)c1ccc(cc1)OCCCCCCCCCCOc1cc(*)ccc1N* | 2.3e-11 | 43000000000 |  |  |  |  | 0.9487179
CCCCCCC1(CCCCCC)c2cc(*)ccc2-c2c1cc(*)cc2 | [6 empty] | 0.9487179
CCCCCCC1(CCCCCC)c2cc(ccc2-c2c1cc(*)cc2)c1ccc(cc1)* | [6 empty] | 0.9487179
CCCCCCC1COc2c(O1)c(*)sc2* | 20.02 | [5 empty] | 0.9615385
CCCCCCCC(N1C(=O)c2ccc3c4c2c(C1=O)ccc4c1c2c3ccc3c2c(cc1)C(=O)N(C3=O)CCCCCCCCCCCOC(=O)C(C*)*)CCCCCCC | [6 empty] | 0.9487179
CCCCCCCC(N1C(=O)c2ccc3c4c2c(C1=O)ccc4c1c2c3ccc3c2c(cc1)C(=O)N(C3=O)CCCCCCOC(=O)C(C*)*)CCCCCCC | [6 empty] | 0.9487179
CCCCCCCCC(c1ccc(cc1)*)c1ccc(cc1)n1c(=O)c2c(c1=O)cc1c(c2)c(=O)n(c1=O)* |  |  | 3.01 |  | 0.002 |  | 0.9487179
CCCCCCCCC1CCC(CC1)c1ccc(cc1)OCCCC(=C*)* | [6 empty] | 0.9615385
CCCCCCCCCCCC(=O)N(CC*)* | [6 empty] | 0.9487179
CCCCCCCCCCCCCCCCC(C(CCCCCCCCCCCCCCCC)C*)COC(=O)c1ccc(cc1)C(=O)O* | [6 empty] | 0.9487179
CCCCCCCCCCCCCCCCCCOC(=O)c1cc(ccc1N*)NC(=O)c1ccc(cc1)NC(=O)CCCCCCC(=O)Nc1ccc(cc1)C(=O)* | [6 empty] | 0.9487179
CCCCCCCCCCCCCCCCCCOC(=O)c1cc(ccc1N*)NC(=O)c1ccc(cc1)NC(=O)CCCCCCCCCCC(=O)Nc1ccc(cc1)C(=O)* | [6 empty] | 0.9487179
CCCCCCCCCCCCCCCCCCOC(=O)c1cc(ccc1N*)NC(=O)c1ccc(cc1)NC(=O)CCCCCCCCCCCCC(=O)Nc1ccc(cc1)C(=O)* | [6 empty] | 0.9487179
CCCCCCCCCCCCCCCCCN(c1ccc(cc1)C(=O)*)* | [6 empty] | 0.9487179
CCCCCCCCCCCCCCCCOC(=O)C(C*)(C)* | [6 empty] | 0.9487179
CCCCCCCCCCCCCCCCOC(=O)c1cc(ccc1N*)NC(=O)c1ccc(cc1)NC(=O)CCCCCCCCC(=O)Nc1ccc(cc1)C(=O)* | [6 empty] | 0.9487179
CCCCCCCCCCCCCCCCOC(=O)c1cc(ccc1N*)NC(=O)c1ccc(cc1)NC(=O)CCCCCCCCCCC(=O)Nc1ccc(cc1)C(=O)* | [6 empty] | 0.9487179
CCCCCCCCCCCCCCCCOC(=O)c1cc(ccc1N*)NC(=O)c1ccc(cc1)NC(=O)CCCCCCCCCCCCC(=O)Nc1ccc(cc1)C(=O)* | [6 empty] | 0.9487179
CCCCCCCCCCCCCCCCOc1cc(CO*)cc(c1)COCCOCCOCCOCC* | 1.4e-12 | 710000000000 |  |  |  |  | 0.9487179
CCCCCCCCCCCCCCCCOc1ccc(cc1N1C(=O)CC(C1=O)C1C=C(C)C2C(C1)C(=O)N(C2=O)*)* | [6 empty] | 0.9487179
CCCCCCCCCCCCCCCc1cccc(c1)OCCCCCCC1(CCCCCCOc2cccc(c2)CCCCCCCCCCCCCCC)c2cc(*)ccc2-c2c1cc(cc2)c1ccc(cc1)* | [6 empty] | 0.9487179
CCCCCCCCCCCCCCOC(=O)C(C*)* | [6 empty] | 0.9487179
CCCCCCCCCCCCCCOC(=O)c1cc(C(=O)Oc2ccc(cc2)c2ccc(cc2)O*)c(cc1C(=O)*)C(=O)OCCCCCCCCCCCCCC | [6 empty] | 0.9487179
CCCCCCCCCCCCCCOC(=O)c1cc(ccc1N*)NC(=O)c1ccc(cc1)NC(=O)CCCCCCCCC(=O)Nc1ccc(cc1)C(=O)* | [6 empty] | 0.9487179
CCCCCCCCCCCCCCOC(=O)c1cc(ccc1N*)NC(=O)c1ccc(cc1)NC(=O)CCCCCCCCCCC(=O)Nc1ccc(cc1)C(=O)* | [6 empty] | 0.9487179
CCCCCCCCCCCCCCOC(=O)c1cc(ccc1N*)NC(=O)c1ccc(cc1)NC(=O)CCCCCCCCCCCCC(=O)Nc1ccc(cc1)C(=O)* | [6 empty] | 0.9487179
CCCCCCCCCCCCCCOCCOCCOCCOCCOCC(CCCCCCCCCC=C*)CCCCCCCCC* | [6 empty] | 0.9487179
CCCCCCCCCCCCCCOc1cc(C(=O)*)c(cc1C(=O)Oc1cc(O*)cc(c1)C(=O)OCCN(c1ccc(cc1)N=Nc1ccc(cc1)[N+](=O)[O-])CC)OCCCCCCCCCCCCCC | [6 empty] | 0.9487179
CCCCCCCCCCCCOC(=O)c1cc(ccc1N*)NC(=O)c1ccc(cc1)NC(=O)CCCCCCCCC(=O)Nc1ccc(cc1)C(=O)* | [6 empty] | 0.9487179
CCCCCCCCCCCCOC(=O)c1cc(ccc1N*)NC(=O)c1ccc(cc1)NC(=O)CCCCCCCCCCC(=O)Nc1ccc(cc1)C(=O)* | [6 empty] | 0.9487179
CCCCCCCCCCCCOC(=O)c1cc(ccc1N*)NC(=O)c1ccc(cc1)NC(=O)CCCCCCCCCCCCC(=O)Nc1ccc(cc1)C(=O)* | [6 empty] | 0.9487179
CCCCCCCCCCCCOC(=O)c1ccc(c(c1)C(C*)*)c1ccc(cc1)OCCCCCCCC | [6 empty] | 0.9487179
CCCCCCCCCCCCOc1c2c(=O)n(c(=O)c2c(c2c1c(=O)n(c2=O)c1ccc(cc1)Cc1ccc(cc1)*)OCCCCCCCCCCCC)* | [6 empty] | 0.9487179
CCCCCCCCCCCCOc1ccc(cc1)C(=O)Oc1ccc(cc1)C(=O)Oc1cccc(c1)c1ccc(cc1)OC(=O)c1ccc(cc1)OCCCCCCCCCCCCOC(=O)C(C*)(C)* | [6 empty] | 0.9487179
CCCCCCCCCCCCOc1ccc(cc1)C(=O)Oc1ccc(cc1)C(=O)Oc1cccc(c1)c1ccc(cc1)OC(=O)c1ccc(cc1)OCCCCCCCCCCCCOC(=O)C(C*)* | [6 empty] | 0.9487179
CCCCCCCCCCCCOc1ccc(cc1)C(=O)Oc1ccc(cc1)C(=O)Oc1cccc(c1)c1ccc(cc1)OC(=O)c1ccc(cc1)OCCCCCCOC(=O)C(C*)(C)* | [6 empty] | 0.9487179
CCCCCCCCCCCCOc1ccc(cc1)Oc1c2c(=O)n(c(=O)c2c(c2c1c(=O)n(c2=O)c1ccc(cc1)Oc1ccc(cc1)*)Oc1ccc(cc1)OCCCCCCCCCCCC)* | [6 empty] | 0.9487179
CCCCCCCCCCCCc1c(*)sc(c1CCCCCCCCCCCC)c1ccc(s1)c1sc(c(c1CCCCCCCCCCCC)CCCCCCCCCCCC)c1nnc(s1)* | [6 empty] | 0.9487179
CCCCCCCCCCCCc1cc(sc1*)c1sc(c(c1)CCCCCCCCCCCC)c1cc2c(s1)cc(s2)* | [6 empty] | 0.9487179
CCCCCCCCCCCCc1cc(sc1*)c1sc(c(c1)CCCCCCCCCCCC)c1ccc(s1)c1ccc(s1)* | [6 empty] | 0.9487179
CCCCCCCCCCCCc1cc(sc1C=Cc1sc(cc1CCCCCCCCCCCC)c1sc(c(c1CCCCCCCCCCCC)CCCCCCCCCCCC)c1nnc(s1)*)c1sc(c(c1CCCCCCCCCCCC)CCCCCCCCCCCC)* | [6 empty] | 0.9487179
CCCCCCCCCCCCc1cc(sc1c1sc(cc1CCCCCCCCCCCC)c1sc(c(c1CCCCCCCCCCCC)CCCCCCCCCCCC)c1nnc(s1)*)c1sc(c(c1CCCCCCCCCCCC)CCCCCCCCCCCC)* | [6 empty] | 0.9487179
CCCCCCCCCCOC(=O)CC(C(=O)OCCCCCCCCCC)(C*)* | [6 empty] | 0.9487179
CCCCCCCCCCOc1cc(*)ccc1c1nnc(o1)* | [6 empty] | 0.9487179
CCCCCCCCCCOc1cc(ccc1C(=O)NN*)C(=O)* | [6 empty] | 0.9487179
CCCCCCCCCOc1ccc(cc1)N=Nc1ccc(cc1)C(=O)Oc1cc(cc(c1)C(=O)OCCCCCCCCCCOC(=O)C(C*)(C)*)OC(=O)c1ccc(cc1)N=Nc1ccc(cc1)OCCCCCCCCC | [6 empty] | 0.9487179
CCCCCCCCCc1cc(/C=C/c2ccc(cc2)*)c(cc1/C=C/*)CCCCCCCCC | [6 empty] | 0.9487179
CCCCCCCCOc1cc(C=C*)c(cc1*)OCCCCCCCC | [6 empty] | 0.9487179
CCCCCCCCOc1cc(C=Nc2ccc(cc2)N=*)c(cc1C=*)OCCCCCCCC | [6 empty] | 0.9487179
CCCCCCCCOc1cc(c(cc1*)OCCCCCCCC)c1ccc(s1)* | [6 empty] | 0.9487179
CCCCCCCCOc1cc(c(cc1*)OCCCCCCCC)c1ccc2-c3c(C(c2c1)(CCCCCC)CCCCCC)cc(cc3)* | [6 empty] | 0.9487179
CCCCCCCCOc1ccc(cc1)N=Nc1ccc(cc1)C(=O)Oc1cc(cc(c1)C(=O)OCCCCCCCCCCOC(=O)C(C*)(C)*)OC(=O)c1ccc(cc1)N=Nc1ccc(cc1)OCCCCCCCC | [6 empty] | 0.9487179
CCCCCCCCOc1ccc(cc1)OC(=O)c1ccc(c(c1)C(C*)*)C(=O)Oc1ccc(cc1)OCCCCCCCC | [6 empty] | 0.9487179
CCCCCCCCOc1ccc(cc1)Oc1c2c(=O)n(c(=O)c2c(c2c1c(=O)n(c2=O)c1ccc(cc1)Oc1ccc(cc1)*)Oc1ccc(cc1)OCCCCCCCC)* | [6 empty] | 0.9487179
CCCCCCCCOc1ccc(cc1)c1ccc(cc1C(C*)*)C(=O)OCCCCCC | [6 empty] | 0.9487179
CCCCCCCCOc1ccc(cc1)c1ccc(cc1C(C*)*)C(=O)OCCCCCCCC | [6 empty] | 0.9487179
CCCCCCCCn1c2ccc(cc2c2c1ccc(c2)*)c1[nH]c(nc1c1ccccc1)c1ccc(cc1)N1C(=O)c2c(C1=O)cc(cc2)C(=O)c1ccc2c(c1)C(=O)N(C2=O)c1ccc(cc1)c1[nH]c(c(n1)c1ccccc1)* | [6 empty] | 0.9487179
CCCCCCCCn1c2ccc(cc2c2c1ccc(c2)*)c1[nH]c(nc1c1ccccc1)c1ccc(cc1)N1C(=O)c2c(C1=O)cc(cc2)C(C(F)(F)F)(C(F)(F)F)c1ccc2c(c1)C(=O)N(C2=O)c1ccc(cc1)c1[nH]c(c(n1)c1ccccc1)* | [6 empty] | 0.9487179
CCCCCCCCn1c2ccc(cc2c2c1ccc(c2)*)c1[nH]c(nc1c1ccccc1)c1ccc(cc1)N1C(=O)c2c(C1=O)cc(cc2)Oc1ccc2c(c1)C(=O)N(C2=O)c1ccc(cc1)c1[nH]c(c(n1)c1ccccc1)* | [6 empty] | 0.9487179
CCCCCCCCn1c2ccc(cc2c2c1ccc(c2)*)c1[nH]c(nc1c1ccccc1)c1ccc(cc1)n1c(=O)c2c(c1=O)cc1c(c2)c(=O)n(c1=O)c1ccc(cc1)c1[nH]c(c(n1)c1ccccc1)* | [6 empty] | 0.9487179
CCCCCCCOc1ccc(cc1)C(=O)Oc1ccc(cc1)c1ccc(cc1)OCCC[Si](O*)(C)* | [6 empty] | 0.9487179
CCCCCCCOc1ccc(cc1)N=Nc1ccc(cc1)C(=O)Oc1cc(cc(c1)C(=O)OCCCCCCCCCCOC(=O)C(C*)(C)*)OC(=O)c1ccc(cc1)N=Nc1ccc(cc1)OCCCCCCC | [6 empty] | 0.9487179
CCCCCCOC(=O)CC(C(=O)OCCCCCC)(C*)* | [6 empty] | 0.9487179
CCCCCCOc1cc(/C=C/*)c(cc1*)OC | 2.27e-09 | 441000000 |  |  |  |  | 0.9487179
CCCCCCOc1cc(C(=O)*)c(cc1C(=O)Oc1ccc(cc1)c1ccc(cc1)O*)OCCCCCC | [6 empty] | 0.9487179
CCCCCCOc1cc(c(cc1*)OCCCCCC)c1ccc(s1)* | [6 empty] | 0.9487179
CCCCCCOc1ccc(cc1)OC(=O)c1ccc(c(c1)C(C*)*)C(=O)Oc1ccc(cc1)OCCCCCC | [6 empty] | 0.9487179
CCCCCCc1cc([se]c1*)* | [6 empty] | 0.9487179
CCCCCCc1cc(c(cc1c1ccc(cc1)c1ccc2c(n1)c1nc(*)ccc1cc2)CCCCCC)c1ccc(cc1)* | [6 empty] | 0.9487179
CCCCCCc1cc(c(cc1c1ccc(s1)C(=O)c1ccc(cc1)C(=O)*)CCCCCC)c1ccc(s1)* | 0.063 | [5 empty] | 0.9615385
CCCCCCc1cc(sc1*)C#CC#C* | 1.2e-12 | 830000000000 |  |  |  |  | 0.9487179
CCCCCCc1cc(sc1*)c1[se]c(cc1CCCCCC)* | [6 empty] | 0.9487179
CCCCCCc1cc(sc1*)c1ccc(cc1)N(c1ccc(cc1)*)c1ccc(cc1)* | [6 empty] | 0.9487179
CCCCCCc1ccc(cc1)C#Cn1c(*)ccc1c1ccc(s1)* | [6 empty] | 0.9487179
CCCCCOC(=O)CC(C(=O)OCCCCC)(C*)* | [6 empty] | 0.9487179
CCCCCOC(=O)CCC(C(=O)*)N* | [6 empty] | 0.9487179
CCCCCOCCCCCCOc1cc(C(=O)Oc2ccc(cc2)O*)c(cc1C(=O)*)OCCCCCCOCCCCC |  |  | 3.46 | 0.007 |  |  | 0.9487179
CCCCCOc1ccc(cc1)C(=O)Oc1ccc(cc1)OC(=O)c1ccc(cc1)OCCOC(=O)C(C*)* | [6 empty] | 0.9487179
CCCCN(c1ccc(cc1)N=Nc1ccc(cc1)S(=O)(=O)CCC*)CC(=O)O* | [6 empty] | 0.9487179
CCCCOC(=O)C(C*)(Cl)* | [6 empty] | 0.9487179
CCCCOC(=O)CCC(C(=O)*)N* |  |  |  |  | 0.0501 |  | 0.9487179
CCCCOC(=O)CNC(=O)OCCCCC(=C=C=*)C(=*)CCCCOC(=O)NCC(=O)OCCCC | 1.69e-13 | 19600000000000 |  |  |  |  | 0.9487179
CCCCOCCOc1c(*)sc(c1C)* | 1e-07 | 10000000 |  |  |  |  | 0.9487179
CCCCOc1cc(C=C*)c(cc1*)OC | 1e-07 | 10000000 |  |  |  |  | 0.9487179
CCCCOc1ccc(cc1)C(=O)Oc1cc(O*)c(cc1OC(=O)CCCCCCCC(=O)*)OC(=O)c1ccc(cc1)OCCCC | [6 empty] | 0.9487179
CCCCOc1ccc(cc1)C(=O)Oc1cc(OC(=O)CCCC(=O)*)c(cc1O*)OC(=O)c1ccc(cc1)OCCCC | [6 empty] | 0.9487179
CCCCOc1ccc(cc1)C(=O)Oc1ccc(cc1)OC(=O)c1ccc(cc1)OCCOC(=O)C(C*)* | [6 empty] | 0.9487179
CCCCOc1ccc(cc1)OC(=O)c1ccc(cc1)OCCCCCCOC(=O)C(C*)(Cl)* |  |  | 3.35 |  | 0.056 |  | 0.9487179
CCCCOc1ccc(cc1)c1cc(sc1*)* | 1.3e-09 | 769000000 |  |  |  |  | 0.9487179
CCCC[N+]1(CCCC1)CCOC(=O)C(C*)(C)* | 0.0105 | [5 empty] | 0.9615385
CCCC[N+]1(CCCCCCCCCCCOC(=O)C(C*)*)CCCC1 | 0.0079 | 130 |  |  |  |  | 0.9487179
CCCC[NH+]1C=CC=CC1C(C*)* | 0.000276425 | 73915 | 3.545 | 0.2145 |  |  | 0.9487179
CCCCc1cc(sc1*)C#CC#C* | 5e-07 | 13500500000 |  |  |  |  | 0.9487179
CCCNP(=N*)(NCCC)* | 1.2e-15 | 830000000000000 |  |  |  |  | 0.9487179
CCCNS(=NP(=NP(=N*)(NCCC)NCCC)(NCCC)NCCC)(=O)* | [6 empty] | 0.9487179
CCCOC(=O)C(*)* | [6 empty] | 0.9487179
CCCOC(=O)C(C*)(Cl)* | [6 empty] | 0.9487179
CCCOc1cc(ccc1C(=O)O*)C(=O)OCCN(c1ccc(cc1)N=Nc1ccc(cc1)c1nc2c(o1)cccc2)CC* | [6 empty] | 0.9487179
CCCOc1ccc(cc1)C(=O)Oc1cc(OC(=O)CCCC(=O)*)c(cc1O*)OC(=O)c1ccc(cc1)OCCC | [6 empty] | 0.9487179
CCN(c1ccc(cc1)*)* | 0.00041 | 6925 |  |  |  |  | 0.9487179
CCN(c1ccc(cc1)N=Nc1ccc(cc1)[N+](=O)[O-])CCOC(=O)C(C*)(C)* | [6 empty] | 0.9487179
CCN(c1ccc(cc1)O*)c1ccc(cc1)/C=C(/C(=O)NC1CCCCC1NC(=O)/C(=C/c1ccc(cc1)N(c1ccc(cc1)*)CC)/C#N)\C#N | [6 empty] | 0.9487179
CCN(c1ccccc1)c1nc(*)nc(n1)Oc1ccccc1C(=O)OCCOC(=O)c1ccccc1O* | [6 empty] | 0.9487179
CCN(c1ccccc1)c1nc(*)nc(n1)Oc1ccccc1C(=O)OCCOCCOC(=O)c1ccccc1O* | [6 empty] | 0.9487179
CCN(c1ccccc1)c1nc(*)nc(n1)Oc1ccccc1C(=O)OCCOCCOCCOC(=O)c1ccccc1O* | [6 empty] | 0.9487179
CCN(c1ccccc1)c1nc(*)nc(n1)Oc1ccccc1C(=O)Oc1ccc(c2c1C(=O)c1ccccc1C2=O)OC(=O)c1ccccc1O* | [6 empty] | 0.9487179
CCN(c1ccccc1)c1nc(*)nc(n1)Oc1ccccc1C(=O)Oc1ccc(cc1)C(=C(Cl)Cl)c1ccc(cc1)OC(=O)c1ccccc1O* | [6 empty] | 0.9487179
CCN(c1ccccc1)c1nc(*)nc(n1)Oc1ccccc1C(=O)Oc1ccc(cc1)C(c1ccc(cc1)OC(=O)c1ccccc1O*)(C)C | [6 empty] | 0.9487179
CCN(c1ccccc1)c1nc(*)nc(n1)Oc1ccccc1C(=O)Oc1ccc(cc1)C1(OC(=O)c2c1cccc2)c1ccc(cc1)OC(=O)c1ccccc1O* | [6 empty] | 0.9487179
CCN(c1ccccc1)c1nc(*)nc(n1)Oc1ccccc1C(=O)Oc1ccc(cc1)OC(=O)c1ccccc1O* | [6 empty] | 0.9487179
CCN(c1ccccc1)c1nc(*)nc(n1)Oc1ccccc1C(=O)Oc1cccc(c1)OC(=O)c1ccccc1O* | [6 empty] | 0.9487179
CCN(c1ccccc1)c1nc(*)nc(n1)Oc1ccccc1C(=O)Oc1cccc2c1C(=O)c1c(C2=O)cccc1OC(=O)c1ccccc1O* | [6 empty] | 0.9487179
CCN(c1ccccc1)c1nc(*)nc(n1)Oc1ccccc1C(=O)Oc1ccccc1OC(=O)c1ccccc1O* | [6 empty] | 0.9487179
CCNS(=NP(=NP(=N*)(NCC)NCC)(NCC)NCC)(=O)* | [6 empty] | 0.9487179
CCOC(=O)C(*)* | [6 empty] | 0.9487179
CCOC(=O)C(C#N)(C*)* |  |  | 4.04 |  |  |  | 0.9487179
CCOC(=O)C(C*)(F)* |  |  |  | 0.15 |  |  | 0.9487179
CCOC(=O)CCC(C(=O)*)N* |  |  |  |  | 0.0251 |  | 0.9487179
CCOCCOC(=O)C(C*)(C)* | [6 empty] | 0.9487179
CCOc1ccc(cc1)C(=O)Oc1cc(OC(=O)CCCC(=O)*)c(cc1O*)OC(=O)c1ccc(cc1)OCC | [6 empty] | 0.9487179
CCOc1ccc(cc1)C(=O)Oc1ccc(cc1)c1ccc(cc1)OC(=O)CCCCCCCCCC[Si](O*)(C)* | [6 empty] | 0.9487179
CCOc1ccc(cc1)N=Nc1ccc(cc1)OCCCCCCOc1ccc(cc1N1C(=O)c2c(C1=O)cc(cc2)*)N1C(=O)c2c(C1=O)cc(cc2)C(C(F)(F)F)(C(F)(F)F)* | [6 empty] | 0.9487179
CCOc1ccc(cc1)OC(=O)c1ccc(cc1)OCCCCCCCCCCCOC(C*)* |  |  | 4.745 | 0.017 |  |  | 0.9487179
CCc1cc(ccc1OC(=O)*)C(c1ccc(c(c1)CC)O*)(C)C | [6 empty] | 0.9487179
COC(=O)C(*)* | [6 empty] | 0.9487179
COC(=O)C(C(C(=O)OC(C)(C)C)*)* | [6 empty] | 0.9487179
COc1cc(*)cc(c1*)C=Nc1ccc(cc1)C | 1.2e-08 | 83000000 |  |  |  |  | 0.9487179
COc1cc(C=Nc2scc(n2)c2ccc(cc2)Oc2ccc(cc2)*)ccc1OCCCCCCCCCCOc1ccc(cc1OC)C=Nc1scc(n1)* | [6 empty] | 0.9487179
COc1cc(C=Nc2scc(n2)c2ccc(cc2)Oc2ccc(cc2)*)ccc1OCCCCCCCCOc1ccc(cc1OC)C=Nc1scc(n1)* | [6 empty] | 0.9487179
COc1cc(C=Nc2scc(n2)c2ccc(cc2)Oc2ccc(cc2)*)ccc1OCCCCCCOc1ccc(cc1OC)C=Nc1scc(n1)* | [6 empty] | 0.9487179
COc1cc(ccc1N1C(=O)c2c(C1=O)cc(cc2)C(C(F)(F)F)(C(F)(F)F)*)c1ccc(c(c1)OC)N1C(=O)c2c(C1=O)cc(cc2)* | [6 empty] | 0.9487179
COc1cc(ccc1N1C(=O)c2c(C1=O)cc(cc2)Oc1ccc(cc1)Oc1ccc2c(c1)C(=O)N(C2=O)*)Cc1ccc(c(c1)OC)* | [6 empty] | 0.9487179
COc1cc(ccc1N1C(=O)c2c(C1=O)cc(cc2)Oc1ccc(cc1)Oc1ccc2c(c1)C(=O)N(C2=O)*)c1ccc(c(c1)OC)* | [6 empty] | 0.9487179
COc1cc(ccc1NC(=O)CCCCCCCCC(=O)*)Cc1ccc(c(c1)OC)N* | [6 empty] | 0.9487179
COc1cc(ccc1OC(=O)C(=O)*)C=C1CCC(=Cc2ccc(c(c2)OC)O*)C1=O | 3.9e-12 | 260000000000 |  |  |  |  | 0.9487179
COc1cc(ccc1OC(=O)C(=O)*)C=C1CCCC(=Cc2ccc(c(c2)OC)O*)C1=O | 2.7e-11 | 37000000000 |  |  |  |  | 0.9487179
COc1cc(ccc1OC(=O)CCCCC(=O)*)C=C1CCCC(=Cc2ccc(c(c2)OC)O*)C1=O | 3.6e-13 | 2800000000000 |  |  |  |  | 0.9487179
COc1cc(ccc1OC(=O)c1ccc(cc1)C(=O)*)C=C1CCCC(=Cc2ccc(c(c2)OC)O*)C1=O | 1.5e-12 | 670000000000 |  |  |  |  | 0.9487179
COc1cc(ccc1OC(=O)c1ccc(cc1)N=Cc1ccc(cc1)C=Nc1ccc(cc1)C(=O)*)C=C1CCCC(=Cc2ccc(c(c2)OC)O*)C1=O | 4.99e-12 | 805000000000 |  |  |  |  | 0.9487179
COc1cc(ccc1OC(=O)c1ccc(cc1)N=Nc1ccc(cc1)C(=O)*)C=C1CCC(=Cc2ccc(c(c2)OC)O*)C1=O | 6.7e-10 | 1500000000 |  |  |  |  | 0.9487179
COc1cc(ccc1OC(=O)c1ccc(cc1)N=Nc1ccc(cc1)C(=O)*)C=C1CCCC(=Cc2ccc(c(c2)OC)O*)C1=O | 3.5e-10 | 2900000000 |  |  |  |  | 0.9487179
COc1cc(ccc1OC(=O)c1ccc(cc1)c1ccc(cc1)C(=O)*)C=C1CCCC(=Cc2ccc(c(c2)OC)O*)C1=O | 9.1e-12 | 110000000000 |  |  |  |  | 0.9487179
COc1cc(ccc1OC(=O)c1cccc(c1)N=Nc1cccc(c1)C(=O)*)C=C1CCC(=Cc2ccc(c(c2)OC)O*)C1=O | 6.3e-10 | 1600000000 |  |  |  |  | 0.9487179
COc1cc(ccc1OC(=O)c1cccc(c1)N=Nc1cccc(c1)C(=O)*)C=C1CCCC(=Cc2ccc(c(c2)OC)O*)C1=O | 4.5e-10 | 2200000000 |  |  |  |  | 0.9487179
COc1ccc(cc1)/C=C/c1ccc(cc1)OCCCCC[Si](O*)(C)* | 1e-11 | [5 empty] | 0.9487179
COc1ccc(cc1)OC(=O)c1ccc(cc1)OCCC[Si](O*)(C)* | [6 empty] | 0.9487179
CSCCCCC(C(=O)*)N* | [6 empty] | 0.9487179
Cc1c(C(C)C)cc(C(c2cc(C(C)C)c(N3C(=O)c4ccc(C(c5ccc6c(c5)C(=O)N(C)C6=O)(C(F)(F)F)C(F)(F)F)cc4C3=O)c(C(C)C)c2)c2cccc3ccccc23)cc1C(C)C | [6 empty] | 0.9487179
Cc1cc(-c2ccc(N3C(=O)c4ccc(C(c5ccc6c(c5)C(=O)N(C)C6=O)(C(F)(F)F)C(F)(F)F)cc4C3=O)c(C)c2C)c(C)cc1-c1ccc(C)c(C)c1C | [6 empty] | 0.9487179
Cc1cc(C(c2cc(C)c(N3C(=O)C4C5C=CC(C6C(=O)N(C)C(=O)C56)C4C3=O)c(C)c2)c2cc(F)c(F)c(F)c2)cc(C)c1C | [6 empty] | 0.9487179
Cc1cc(C(c2cc(C)c(N3C(=O)C4CC5C(=O)N(C)C(=O)C5CC4C3=O)c(C)c2)c2cc(F)c(F)c(F)c2)cc(C)c1C | [6 empty] | 0.9487179
Cc1cc(C(c2cc(C)c(N3C(=O)c4ccc(-c5ccc6c(c5)C(=O)N(C)C6=O)cc4C3=O)c(C)c2)c2cccc3ccccc23)cc(C)c1C | [6 empty] | 0.9487179
Cc1cc(C(c2ccc(F)cc2)c2cc(C)c(N3C(=O)C4C5C=CC(C6C(=O)N(C)C(=O)C56)C4C3=O)c(C)c2)cc(C)c1C | [6 empty] | 0.9487179
Cc1cc(C(c2ccc(F)cc2)c2cc(C)c(N3C(=O)C4CC5C(=O)N(C)C(=O)C5CC4C3=O)c(C)c2)cc(C)c1C | [6 empty] | 0.9487179
Cc1cc(C(c2ccccc2)c2cc(C)c(N3C(=O)C4C5C=CC(C6C(=O)N(C)C(=O)C56)C4C3=O)c(C)c2)cc(C)c1C | [6 empty] | 0.9487179
Cc1cc(C(c2ccccc2)c2cc(C)c(N3C(=O)C4CC5C(=O)N(C)C(=O)C5CC4C3=O)c(C)c2)cc(C)c1C | [6 empty] | 0.9487179
Cc1cc(C(c2ccncc2)c2cc(C)c(-n3c(=O)c4cc5c(=O)n(C)c(=O)c5cc4c3=O)c(C)c2)cc(C)c1C | [6 empty] | 0.9487179
Cc1cc(C(c2ccncc2)c2cc(C)c(N3C(=O)c4ccc(-c5ccc6c(c5)C(=O)N(C)C6=O)cc4C3=O)c(C)c2)cc(C)c1C | [6 empty] | 0.9487179
Cc1cc(C(c2ccncc2)c2cc(C)c(N3C(=O)c4ccc(C(c5ccc6c(c5)C(=O)N(C)C6=O)(C(F)(F)F)C(F)(F)F)cc4C3=O)c(C)c2)cc(C)c1C | [6 empty] | 0.9487179
Cc1cc(C(c2ccncc2)c2cc(C)c(N3C(=O)c4ccc(Oc5ccc6c(c5)C(=O)N(C)C6=O)cc4C3=O)c(C)c2)cc(C)c1C | [6 empty] | 0.9487179
Cc1cc(C)c(-c2cc(C)c(-c3cc(C)c(N4C(=O)c5ccc(C(c6ccc7c(c6)C(=O)N(C)C7=O)(C(F)(F)F)C(F)(F)F)cc5C4=O)cc3C)cc2C)cc1C | [6 empty] | 0.9487179
Cc1cc(C)c(-c2cc(C)c(N3C(=O)c4ccc(C(c5ccc6c(c5)C(=O)N(C)C6=O)(C(F)(F)F)C(F)(F)F)cc4C3=O)cc2C)cc1C | [6 empty] | 0.9487179
Cc1cc(C)c(-c2ccc(-c3cc(C)c(N4C(=O)c5ccc(C(c6ccc7c(c6)C(=O)N(C)C7=O)(C(F)(F)F)C(F)(F)F)cc5C4=O)cc3C)cc2)cc1C | [6 empty] | 0.9487179
Cc1cc(C2(c3cc(C)c(N4C(=O)c5ccc(Oc6ccc(C(C)(C)c7ccc(Oc8ccc9c(c8)C(=O)N(C)C9=O)cc7)cc6)cc5C4=O)c(C)c3)c3cc(O)ccc3-c3ccc(O)cc32)cc(C)c1C | [6 empty] | 0.9487179
Cc1cc(C23CC4CC(C2)CC(c2cc(C)c(N5C(=O)C6C7C=CC(C8C(=O)N(C)C(=O)C78)C6C5=O)c(C)c2)(C4)C3)cc(C)c1C | [6 empty] | 0.9487179
Cc1cc(C23CC4CC(C2)CC(c2cc(C)c(N5C(=O)C6CC7C(=O)N(C)C(=O)C7CC6C5=O)c(C)c2)(C4)C3)cc(C)c1C | [6 empty] | 0.9487179
Cc1cc(C23CC4CC(C2)CC(c2cc(C)c(N5C(=O)C6CCC(C7CCC8C(=O)N(C)C(=O)C8C7)CC6C5=O)c(C)c2)(C4)C3)cc(C)c1C | [6 empty] | 0.9487179
Cc1cc(C23CC4CC(C2)CC(c2cc(C)c(N5C(=O)c6ccc(C(c7ccc8c(c7)C(=O)N(C)C8=O)(C(F)(F)F)C(F)(F)F)cc6C5=O)c(C)c2)(C4)C3)cc(C)c1C | [6 empty] | 0.9487179
Cc1cc(Cc2cc(C)c(c(c2)C)*)cc(c1N1C(=O)c2c(C1=O)cc(cc2)Oc1ccc(cc1)C(c1ccc(cc1)Oc1ccc2c(c1)C(=O)N(C2=O)*)(c1ccccc1)C)C | [6 empty] | 0.9487179
Cc1cc(Cc2cc(C)c(c(c2)C)Oc2ccc3c(c2)C(=O)N(C3=O)*)cc(c1Oc1ccc2c(c1)C(=O)N(C2=O)c1c(C)cc(cc1C)Cc1cc(C)c(c(c1)C)*)C | [6 empty] | 0.9487179
Cc1cc(F)c(-c2c(F)cc(N3C(=O)c4ccc(C(c5ccc6c(c5)C(=O)N(C)C6=O)(C(F)(F)F)C(F)(F)F)cc4C3=O)cc2F)c(F)c1 | [6 empty] | 0.9487179
Cc1cc(F)cc(C23CC4CC(C2)CC(c2cc(F)cc(N5C(=O)C6C7C=CC(C8C(=O)N(C)C(=O)C78)C6C5=O)c2)(C4)C3)c1 | [6 empty] | 0.9487179
Cc1cc(F)cc(C23CC4CC(C2)CC(c2cc(F)cc(N5C(=O)C6CC7C(=O)N(C)C(=O)C7CC6C5=O)c2)(C4)C3)c1 | [6 empty] | 0.9487179
Cc1cc(F)cc(C23CC4CC(C2)CC(c2cc(F)cc(N5C(=O)C6CCC(C7CCC8C(=O)N(C)C(=O)C8C7)CC6C5=O)c2)(C4)C3)c1 | [6 empty] | 0.9487179
Cc1cc(F)cc(C23CC4CC(C2)CC(c2cc(F)cc(N5C(=O)c6ccc(C(c7ccc8c(c7)C(=O)N(C)C8=O)(C(F)(F)F)C(F)(F)F)cc6C5=O)c2)(C4)C3)c1 | [6 empty] | 0.9487179
Cc1cc(Oc2ccc(S(=O)(=O)c3ccc(Oc4cc(N5C(=O)C6CC7C(=O)N(C)C(=O)C7CC6C5=O)cc(C(F)(F)F)c4)cc3)cc2)cc(C(F)(F)F)c1 | [6 empty] | 0.9487179
Cc1cc(cc(c1Oc1ccc2c(c1)C(=O)N(C2=O)c1c(C)cc(cc1C)Cc1cc(C)c(c(c1)C)*)C)C(c1cc(C)c(c(c1)C)Oc1ccc2c(c1)C(=O)N(C2=O)*)(C)C | [6 empty] | 0.9487179
Cc1cc(cc(c1Oc1ccc2c(c1)C(=O)N(C2=O)c1c(C)cc(cc1C)Cc1cc(C)c(c(c1)C)*)C)c1cc(C)c(c(c1)C)Oc1ccc2c(c1)C(=O)N(C2=O)* | [6 empty] | 0.9487179
Cc1cc(cc(c1S(=O)(=O)*)C)C(c1cc(C)c(c(c1)C)*)(C)C | [6 empty] | 0.9487179
Cc1cc(cc(c1n1c(=O)c2c(c1=O)cc1c(c2)c(=O)n(c1=O)*)C)C(c1cccc2c1cccc2)c1cc(C)c(c(c1)C)* | [6 empty] | 0.9487179
Cc1cc(cc(c1n1c(=O)c2c(c1=O)cc1c(c2)c(=O)n(c1=O)*)C)c1cc(C)c(c(c1)C)* | [6 empty] | 0.9487179
Cc1cc(ccc1n1c(=O)c2c(c1=O)cc1c(c2)c(=O)n(c1=O)*)c1ccc(c(c1)C)* | [6 empty] | 0.9487179
Cc1cc2c(c(C(F)(F)F)c1)C1C3CC(C21)C1c2cc(N4C(=O)C5C6CC(C5C4=O)C4(CCC5(CC7CC5C5C(=O)N(C)C(=O)C75)C4=O)C6)cc(C(F)(F)F)c2C31 | [6 empty] | 0.9487179
Cc1cc2c(c(C(F)(F)F)c1)C1C3CC(C21)C1c2cc(N4C(=O)C5CC6C(=O)N(C)C(=O)C6CC5C4=O)cc(C(F)(F)F)c2C31 | [6 empty] | 0.9487179
Cc1cc2c(c(C(F)(F)F)c1)C1C3CC(C21)C1c2cc(N4C(=O)c5ccc(C(c6ccc7c(c6)C(=O)N(C)C7=O)(C(F)(F)F)C(F)(F)F)cc5C4=O)cc(C(F)(F)F)c2C31 | [6 empty] | 0.9487179
Cc1ccc(-c2cc(-c3ccc(N4C(=O)c5ccc(C(c6ccc7c(c6)C(=O)N(C)C7=O)(C(F)(F)F)C(F)(F)F)cc5C4=O)cc3)cc(C(c3ccccc3)(c3ccccc3)c3ccccc3)c2)cc1 | [6 empty] | 0.9487179
Cc1ccc(-c2cc(C(F)(F)F)c(-c3ccc(N4C(=O)C5CC6C(=O)N(C)C(=O)C6CC5C4=O)cc3)cc2C(F)(F)F)cc1 | [6 empty] | 0.9487179
Cc1ccc(-c2cc(C(F)(F)F)c(-c3ccc(N4C(=O)c5ccc(C(c6ccc7c(c6)C(=O)N(C)C7=O)(C(F)(F)F)C(F)(F)F)cc5C4=O)cc3)cc2C(F)(F)F)cc1 | [6 empty] | 0.9487179
Cc1ccc(-c2ccc(-c3ccc(N4C(=O)C5CC6C(=O)N(C)C(=O)C6CC5C4=O)cc3)c(C(F)(F)F)c2)cc1 | [6 empty] | 0.9487179
Cc1ccc(-c2ccc(-c3ccc(N4C(=O)C5CC6C(=O)N(C)C(=O)C6CC5C4=O)cc3)cc2C(F)(F)F)cc1 | [6 empty] | 0.9487179
Cc1ccc(-c2ccc(-c3ccc(N4C(=O)C5CC6C(=O)N(C)C(=O)C6CC5C4=O)cc3C(F)(F)F)cc2)c(C(F)(F)F)c1 | [6 empty] | 0.9487179
Cc1ccc(-c2ccc(-c3ccc(N4C(=O)c5ccc(C(c6ccc7c(c6)C(=O)N(C)C7=O)(C(F)(F)F)C(F)(F)F)cc5C4=O)c(C)c3C)cc2)c(C)c1C | [6 empty] | 0.9487179
Cc1ccc(-c2ccc(-c3ccc(N4C(=O)c5ccc(C(c6ccc7c(c6)C(=O)N(C)C7=O)(C(F)(F)F)C(F)(F)F)cc5C4=O)cc3)c(C(F)(F)F)c2)cc1 | [6 empty] | 0.9487179
Cc1ccc(-c2ccc(-c3ccc(N4C(=O)c5ccc(C(c6ccc7c(c6)C(=O)N(C)C7=O)(C(F)(F)F)C(F)(F)F)cc5C4=O)cc3)cc2C(F)(F)F)cc1 | [6 empty] | 0.9487179
Cc1ccc(-c2ccc(-c3ccc(N4C(=O)c5ccc(C(c6ccc7c(c6)C(=O)N(C)C7=O)(C(F)(F)F)C(F)(F)F)cc5C4=O)cc3C(F)(F)F)cc2)c(C(F)(F)F)c1 | [6 empty] | 0.9487179
Cc1ccc(-c2ccc(-c3ccc(N4C(=O)c5ccc(C(c6ccc7c(c6)C(=O)N(C)C7=O)(C(F)(F)F)C(F)(F)F)cc5C4=O)cc3C)cc2)c(C)c1 | [6 empty] | 0.9487179
Cc1ccc(-c2ccc(N3C(=O)C4C5C(=O)N(C)C(=O)C5C4C3=O)cc2C(F)(F)F)c(C(F)(F)F)c1 | [6 empty] | 0.9487179
Cc1ccc(-c2ccc(N3C(=O)C4CC5C(=O)N(C)C(=O)C5CC4C3=O)cc2C(F)(F)F)c(C(F)(F)F)c1 | [6 empty] | 0.9487179
Cc1ccc(-c2ccc(N3C(=O)[C@H]4C[C@@H]5C(=O)N(C)C(=O)[C@@H]5C[C@H]4C3=O)c(C)c2)cc1C | [6 empty] | 0.9487179
Cc1ccc(-c2ccc(N3C(=O)[C@H]4C[C@@H]5C(=O)N(C)C(=O)[C@@H]5C[C@H]4C3=O)cc2C(F)(F)F)c(C(F)(F)F)c1 | [6 empty] | 0.9487179
Cc1ccc(-c2ccc(N3C(=O)[C@H]4C[C@@H]5C(=O)N(C)C(=O)[C@@H]5C[C@H]4C3=O)cc2C)c(C)c1 | [6 empty] | 0.9487179
Cc1ccc(-c2ccc(N3C(=O)[C@H]4[C@H]5C=C[C@H]([C@@H]6C(=O)N(C)C(=O)[C@H]56)[C@H]4C3=O)cc2C(F)(F)F)c(C(F)(F)F)c1 | [6 empty] | 0.9487179
Cc1ccc(-c2ccc(N3C(=O)c4cc(Cl)c(-c5cc6c(cc5Cl)C(=O)N(C)C6=O)cc4C3=O)cc2C(F)(F)F)c(C(F)(F)F)c1 | [6 empty] | 0.9487179
Cc1ccc(-c2ccc(N3C(=O)c4ccc(C(=O)Nc5cc(Cl)c(-c6cc(Cl)c(NC(=O)c7ccc8c(c7)C(=O)N(C)C8=O)cc6Cl)cc5Cl)cc4C3=O)cc2C(F)(F)F)c(C(F)(F)F)c1 | [6 empty] | 0.9487179
Cc1ccc(-c2ccc(N3C(=O)c4ccc(C(=O)Nc5ccc(-c6ccc(NC(=O)c7ccc8c(c7)C(=O)N(C)C8=O)cc6C(F)(F)F)c(C(F)(F)F)c5)cc4C3=O)cc2C(F)(F)F)c(C(F)(F)F)c1 | [6 empty] | 0.9487179
Cc1ccc(-c2ccc(N3C(=O)c4ccc(C(=O)Oc5c(C)cc(-c6cc(C)c(OC(=O)c7ccc8c(c7)C(=O)N(C)C8=O)c(C)c6C)c(C)c5C)cc4C3=O)cc2C(F)(F)F)c(C(F)(F)F)c1 | [6 empty] | 0.9487179
Cc1ccc(-c2ccc(N3C(=O)c4ccc(C(c5ccc6c(c5)C(=O)N(C)C6=O)(C(F)(F)F)C(F)(F)F)cc4C3=O)c(C)c2)cc1C | [6 empty] | 0.9487179
Cc1ccc(-c2ccc(N3C(=O)c4ccc(C(c5ccc6c(c5)C(=O)N(C)C6=O)(C(F)(F)F)C(F)(F)F)cc4C3=O)cc2)cc1 | [6 empty] | 0.9487179
Cc1ccc(-c2ccc(N3C(=O)c4ccc(C(c5ccc6c(c5)C(=O)N(C)C6=O)(C(F)(F)F)C(F)(F)F)cc4C3=O)cc2C(F)(F)F)c(C(F)(F)F)c1 | [6 empty] | 0.9487179
Cc1ccc(-c2ccc(N3C(=O)c4ccc(C(c5ccc6c(c5)C(=O)N(C)C6=O)(C(F)(F)F)C(F)(F)F)cc4C3=O)cc2C)c(C)c1 | [6 empty] | 0.9487179
Cc1ccc(-c2ccc(N3C(=O)c4ccc(C(c5ccc6c(c5)C(=O)N(C)C6=O)(C(F)(F)F)C(F)(F)F)cc4C3=O)cc2F)c(F)c1 | [6 empty] | 0.9487179
Cc1ccc(-c2ccc(N3C(=O)c4cccc(-c5cccc6c5C(=O)N(C)C6=O)c4C3=O)cc2C(F)(F)F)c(C(F)(F)F)c1 | [6 empty] | 0.9487179
Cc1ccc(-c2nc3cc(N4C(=O)C5CC6C(=O)N(C)C(=O)C6CC5C4=O)ccc3n2-c2ccccc2)c(C(F)(F)F)c1 | [6 empty] | 0.9487179
Cc1ccc(-c2nc3cc(N4C(=O)C5CC6C(=O)N(C)C(=O)C6CC5C4=O)ccc3n2-c2ccccc2)c(C)c1 | [6 empty] | 0.9487179
Cc1ccc(-c2nc3cc(N4C(=O)C5CC6C(=O)N(C)C(=O)C6CC5C4=O)ccc3n2C)c(C(F)(F)F)c1 | [6 empty] | 0.9487179
Cc1ccc(-c2nc3cc(N4C(=O)C5CC6C(=O)N(C)C(=O)C6CC5C4=O)ccc3n2C)c(C)c1 | [6 empty] | 0.9487179
Cc1ccc(-c2nc3cc(N4C(=O)c5ccc(C(c6ccc7c(c6)C(=O)N(C)C7=O)(C(F)(F)F)C(F)(F)F)cc5C4=O)ccc3n2-c2ccccc2)c(C(F)(F)F)c1 | [6 empty] | 0.9487179
Cc1ccc(-c2nc3cc(N4C(=O)c5ccc(C(c6ccc7c(c6)C(=O)N(C)C7=O)(C(F)(F)F)C(F)(F)F)cc5C4=O)ccc3n2-c2ccccc2)c(C)c1 | [6 empty] | 0.9487179
Cc1ccc(-c2nc3cc(N4C(=O)c5ccc(C(c6ccc7c(c6)C(=O)N(C)C7=O)(C(F)(F)F)C(F)(F)F)cc5C4=O)ccc3n2C)c(C(F)(F)F)c1 | [6 empty] | 0.9487179
Cc1ccc(-c2nc3cc(N4C(=O)c5ccc(C(c6ccc7c(c6)C(=O)N(C)C7=O)(C(F)(F)F)C(F)(F)F)cc5C4=O)ccc3n2C)c(C)c1 | [6 empty] | 0.9487179
Cc1ccc(-c2nc3cc(N4C(=O)c5ccc(Oc6ccc(C(C)(C)c7ccc(Oc8ccc9c(c8)C(=O)N(C)C9=O)cc7)cc6)cc5C4=O)ccc3o2)cc1 | [6 empty] | 0.9487179
Cc1ccc(C(=O)Nc2ccc(-c3ccc(NC(=O)c4ccc(N5C(=O)C6C7C(=O)N(C)C(=O)C7C6C5=O)cc4)cc3C(F)(F)F)c(C(F)(F)F)c2)cc1 | [6 empty] | 0.9487179
Cc1ccc(C(=O)Nc2ccc(-c3ccc(NC(=O)c4ccc(N5C(=O)[C@@H]6C[C@@H]7C(=O)N(C)C(=O)[C@H]7C[C@H]6C5=O)cc4)cc3C(F)(F)F)c(C(F)(F)F)c2)cc1 | [6 empty] | 0.9487179
Cc1ccc(C(=O)Nc2ccc(-c3ccc(NC(=O)c4ccc(N5C(=O)[C@H]6C[C@H]7C(=O)N(C)C(=O)[C@@H]7C[C@@H]6C5=O)cc4)cc3C(F)(F)F)c(C(F)(F)F)c2)cc1 | [6 empty] | 0.9487179
Cc1ccc(C(=O)Nc2ccc(N3C(=O)C4C5C(=O)N(C)C(=O)C5C4C3=O)cc2)cc1 | [6 empty] | 0.9487179
Cc1ccc(C(=O)Nc2ccc(N3C(=O)[C@H]4C[C@@H]5C(=O)N(C)C(=O)[C@@H]5C[C@H]4C3=O)cc2)cc1 | [6 empty] | 0.9487179
Cc1ccc(C(=O)Oc2ccc(C3(c4ccc(OC(=O)c5ccc(N6C(=O)C7C8C(=O)N(C)C(=O)C8C7C6=O)cc5)cc4)c4ccccc4-c4ccccc43)cc2)cc1 | [6 empty] | 0.9487179
Cc1ccc(C(=O)Oc2ccc(N3C(=O)[C@H]4C[C@@H]5C(=O)N(C)C(=O)[C@@H]5C[C@H]4C3=O)cc2)cc1 | [6 empty] | 0.9487179
Cc1ccc(C(=O)Oc2ccc3c(c2)Oc2cc(OC(=O)c4ccc(N5C(=O)C6C7C(=O)N(C)C(=O)C7C6C5=O)cc4)ccc2C32c3ccccc3-c3ccccc32)cc1 | [6 empty] | 0.9487179
Cc1ccc(C(c2ccc(-n3c(=O)c4cc5c(=O)n(C)c(=O)c5cc4c3=O)c(C(C)(C)C)c2)C2CCCCC2)cc1C(C)(C)C | [6 empty] | 0.9487179
Cc1ccc(C(c2ccc(-n3c(=O)c4cc5c(=O)n(C)c(=O)c5cc4c3=O)c(C)c2)C2CCCCC2)cc1C | [6 empty] | 0.9487179
Cc1ccc(C(c2ccc(N3C(=O)[C@H]4C[C@@H]5C(=O)N(C)C(=O)[C@@H]5C[C@H]4C3=O)cc2)(C(F)(F)F)C(F)(F)F)cc1 | [6 empty] | 0.9487179
Cc1ccc(C(c2ccc(N3C(=O)c4ccc(-c5ccc6c(c5)C(=O)N(C)C6=O)cc4C3=O)c(C(C)(C)C)c2)C2CCCCC2)cc1C(C)(C)C | [6 empty] | 0.9487179
Cc1ccc(C(c2ccc(N3C(=O)c4ccc(-c5ccc6c(c5)C(=O)N(C)C6=O)cc4C3=O)c(C)c2)C2CCCCC2)cc1C | [6 empty] | 0.9487179
Cc1ccc(C(c2ccc(N3C(=O)c4ccc(C(=O)c5ccc6c(c5)C(=O)N(C)C6=O)cc4C3=O)c(C(C)(C)C)c2)C2CCCCC2)cc1C(C)(C)C | [6 empty] | 0.9487179
Cc1ccc(C(c2ccc(N3C(=O)c4ccc(C(=O)c5ccc6c(c5)C(=O)N(C)C6=O)cc4C3=O)c(C)c2)C2CCCCC2)cc1C | [6 empty] | 0.9487179
Cc1ccc(C(c2ccc(N3C(=O)c4ccc(C(c5ccc6c(c5)C(=O)N(C)C6=O)(C(F)(F)F)C(F)(F)F)cc4C3=O)c(C(C)(C)C)c2)C2CCCCC2)cc1C(C)(C)C | [6 empty] | 0.9487179
Cc1ccc(C(c2ccc(N3C(=O)c4ccc(C(c5ccc6c(c5)C(=O)N(C)C6=O)(C(F)(F)F)C(F)(F)F)cc4C3=O)c(C)c2)C2CCCCC2)cc1C | [6 empty] | 0.9487179
Cc1ccc(C(c2ccc(N3C(=O)c4ccc(Oc5ccc6c(c5)C(=O)N(C)C6=O)cc4C3=O)c(C(C)(C)C)c2)C2CCCCC2)cc1C(C)(C)C | [6 empty] | 0.9487179
Cc1ccc(C(c2ccc(N3C(=O)c4ccc(Oc5ccc6c(c5)C(=O)N(C)C6=O)cc4C3=O)c(C)c2)C2CCCCC2)cc1C | [6 empty] | 0.9487179
Cc1ccc(C(c2ccc(N3C(=O)c4ccc(Oc5ccc6c(c5)C(=O)N(C)C6=O)cc4C3=O)cc2)c2cccc3ccccc23)cc1 | [6 empty] | 0.9487179
Cc1ccc(C23CC4CC(C2)CC(c2ccc(N5C(=O)C6C7C=CC(C8C(=O)N(C)C(=O)C78)C6C5=O)cc2)(C4)C3)cc1 | [6 empty] | 0.9487179
Cc1ccc(C23CC4CC(C2)CC(c2ccc(N5C(=O)C6CC7C(=O)N(C)C(=O)C7CC6C5=O)cc2)(C4)C3)cc1 | [6 empty] | 0.9487179
Cc1ccc(C23CC4CC(C2)CC(c2ccc(N5C(=O)C6CCC(C7CCC8C(=O)N(C)C(=O)C8C7)CC6C5=O)cc2)(C4)C3)cc1 | [6 empty] | 0.9487179
Cc1ccc(C23CC4CC(C2)CC(c2ccc(N5C(=O)c6ccc(C(c7ccc8c(c7)C(=O)N(C)C8=O)(C(F)(F)F)C(F)(F)F)cc6C5=O)cc2)(C4)C3)cc1 | [6 empty] | 0.9487179
Cc1ccc(N2C(=O)C3CCC(C4CCCC5C(=O)N(C)C(=O)C54)CC3C2=O)cc1 | [6 empty] | 0.9487179
Cc1ccc(N2C(=O)C3CCCC(C4CCC5C(=O)N(C)C(=O)C5C4)C3C2=O)cc1 | [6 empty] | 0.9487179
Cc1ccc(N2C(=O)[C@@H]3C[C@@H]4C(=O)N(C)C(=O)[C@H]4C[C@H]3C2=O)cc1 | [6 empty] | 0.9487179
Cc1ccc(N2C(=O)[C@H]3C[C@@H]4C(=O)N(C)C(=O)[C@@H]4C[C@H]3C2=O)cc1 | [6 empty] | 0.9487179
Cc1ccc(N2C(=O)[C@H]3C[C@H]4C(=O)N(C)C(=O)[C@@H]4C[C@@H]3C2=O)cc1 | [6 empty] | 0.9487179
Cc1ccc(N2C(=O)c3ccc(C(c4ccc5c(c4)C(=O)N(C)C5=O)(C(F)(F)F)C(F)(F)F)cc3C2=O)cc1 | [6 empty] | 0.9487179
Cc1ccc(NC(=O)c2ccc(N3C(=O)C4C5C(=O)N(C)C(=O)C5C4C3=O)cc2)cc1 | [6 empty] | 0.9487179
Cc1ccc(NC(=O)c2ccc(N3C(=O)[C@H]4C[C@@H]5C(=O)N(C)C(=O)[C@@H]5C[C@H]4C3=O)cc2)cc1 | [6 empty] | 0.9487179
Cc1ccc(OC(=O)c2ccc(N3C(=O)[C@H]4C[C@@H]5C(=O)N(C)C(=O)[C@@H]5C[C@H]4C3=O)cc2)cc1 | [6 empty] | 0.9487179
Cc1ccc(Oc2ccc(-c3ccc(Oc4ccc(N5C(=O)C6CC7C(=O)N(C)C(=O)C7CC6C5=O)cc4C(F)(F)F)cc3)cc2)c(C(F)(F)F)c1 | [6 empty] | 0.9487179
Cc1ccc(Oc2ccc(-c3ccc(Oc4ccc(N5C(=O)C6CCC(C7CCC8C(=O)N(C)C(=O)C8C7)CC6C5=O)cc4)cc3)cc2)cc1 | [6 empty] | 0.9487179
Cc1ccc(Oc2ccc(-c3ccc(Oc4ccc(N5C(=O)C6CCC(C7CCCC8C(=O)N(C)C(=O)C87)CC6C5=O)cc4)cc3)cc2)cc1 | [6 empty] | 0.9487179
Cc1ccc(Oc2ccc(-c3ccc(Oc4ccc(N5C(=O)C6CCC7C(=O)N(C)C(=O)C8CCC(C5=O)C6C78)cc4)cc3)cc2)cc1 | [6 empty] | 0.9487179
Cc1ccc(Oc2ccc(-c3ccc(Oc4ccc(N5C(=O)C6CCCC(C7CCC8C(=O)N(C)C(=O)C8C7)C6C5=O)cc4)cc3)cc2)cc1 | [6 empty] | 0.9487179
Cc1ccc(Oc2ccc(-c3ccc(Oc4ccc(N5C(=O)C6CCCC(C7CCCC8C(=O)N(C)C(=O)C87)C6C5=O)cc4)cc3)cc2)cc1 | [6 empty] | 0.9487179
Cc1ccc(Oc2ccc(-c3ccc(Oc4ccc(N5C(=O)[C@H]6C[C@@H]7C(=O)N(C)C(=O)[C@@H]7C[C@H]6C5=O)cc4)cc3)cc2)cc1 | [6 empty] | 0.9487179
Cc1ccc(Oc2ccc(-c3ccc(Oc4ccc(N5C(=O)c6ccc(C(c7ccc8c(c7)C(=O)N(C)C8=O)(C(F)(F)F)C(F)(F)F)cc6C5=O)c(C)n4)cc3)cc2)nc1C | [6 empty] | 0.9487179
Cc1ccc(Oc2ccc(-c3ccc(Oc4ccc(N5C(=O)c6cccc(-c7cccc8c7C(=O)N(C)C8=O)c6C5=O)cc4C(F)(F)F)cc3)cc2)c(C(F)(F)F)c1 | [6 empty] | 0.9487179
Cc1ccc(Oc2ccc(C(C)(C)c3ccc(Oc4ccc(N5C(=O)[C@@H]6C[C@@H]7C(=O)N(C)C(=O)[C@H]7C[C@H]6C5=O)cc4)cc3)cc2)cc1 | [6 empty] | 0.9487179
Cc1ccc(Oc2ccc(C(C)(C)c3ccc(Oc4ccc(N5C(=O)[C@H]6C7CCC([C@@H]8C(=O)N(C)C(=O)[C@H]78)[C@H]6C5=O)cc4)cc3)cc2)cc1 | [6 empty] | 0.9487179
Cc1ccc(Oc2ccc(C(C)(C)c3ccc(Oc4ccc(N5C(=O)[C@H]6C[C@@H]7C(=O)N(C)C(=O)[C@@H]7C[C@H]6C5=O)cc4)cc3)cc2)cc1 | [6 empty] | 0.9487179
Cc1ccc(Oc2ccc(C(C)(C)c3ccc(Oc4ccc(N5C(=O)[C@H]6C[C@H]7C(=O)N(C)C(=O)[C@@H]7C[C@@H]6C5=O)cc4)cc3)cc2)cc1 | [6 empty] | 0.9487179
Cc1ccc(Oc2ccc(C(C)(C)c3ccc(Oc4ccc(N5C(=O)c6ccc(C(=O)OC7CCC(OC(=O)c8ccc9c(c8)C(=O)N(C)C9=O)CC7)cc6C5=O)cc4)cc3)cc2)cc1 | [6 empty] | 0.9487179
Cc1ccc(Oc2ccc(C(c3ccc(Oc4ccc(N5C(=O)[C@H]6C[C@@H]7C(=O)N(C)C(=O)[C@@H]7C[C@H]6C5=O)cc4)cc3)(C(F)(F)F)C(F)(F)F)cc2)cc1 | [6 empty] | 0.9487179
Cc1ccc(Oc2ccc(C(c3ccc(Oc4ccc(N5C(=O)c6cccc(-c7cccc8c7C(=O)N(C)C8=O)c6C5=O)cc4)cc3)(C(F)(F)F)C(F)(F)F)cc2)cc1 | [6 empty] | 0.9487179
Cc1ccc(Oc2ccc(N3C(=O)C4C5C(=O)N(C)C(=O)C5C4C3=O)cc2)cc1 | [6 empty] | 0.9487179
Cc1ccc(Oc2ccc(N3C(=O)C4CC5C(=O)N(C)C(=O)C5CC4C3=O)cc2)cc1 | [6 empty] | 0.9487179
Cc1ccc(Oc2ccc(N3C(=O)C4CCC(C5CCC6C(=O)N(C)C(=O)C6C5)CC4C3=O)cc2)cc1 | [6 empty] | 0.9487179
Cc1ccc(Oc2ccc(N3C(=O)C4CCC(C5CCCC6C(=O)N(C)C(=O)C65)CC4C3=O)cc2)cc1 | [6 empty] | 0.9487179
Cc1ccc(Oc2ccc(N3C(=O)C4CCC5C(=O)N(C)C(=O)C6CCC(C3=O)C4C56)cc2)cc1 | [6 empty] | 0.9487179
Cc1ccc(Oc2ccc(N3C(=O)C4CCCC(C5CCC6C(=O)N(C)C(=O)C6C5)C4C3=O)cc2)cc1 | [6 empty] | 0.9487179
Cc1ccc(Oc2ccc(N3C(=O)C4CCCC(C5CCCC6C(=O)N(C)C(=O)C65)C4C3=O)cc2)cc1 | [6 empty] | 0.9487179
Cc1ccc(Oc2ccc(N3C(=O)[C@@H]4C[C@@H]5C(=O)N(C)C(=O)[C@H]5C[C@H]4C3=O)cc2)cc1 | [6 empty] | 0.9487179
Cc1ccc(Oc2ccc(N3C(=O)[C@H]4C5CCC([C@@H]6C(=O)N(C)C(=O)[C@H]56)[C@H]4C3=O)cc2)cc1 | [6 empty] | 0.9487179
Cc1ccc(Oc2ccc(N3C(=O)[C@H]4C5CCC([C@@H]6C(=O)N(C)C(=O)[C@H]56)[C@H]4C3=O)cc2C(F)(F)F)c(C(F)(F)F)c1 | [6 empty] | 0.9487179
Cc1ccc(Oc2ccc(N3C(=O)[C@H]4C[C@@H]5C(=O)N(C)C(=O)[C@@H]5C[C@H]4C3=O)cc2)cc1 | [6 empty] | 0.9487179
Cc1ccc(Oc2ccc(N3C(=O)[C@H]4C[C@@H]5C(=O)N(C)C(=O)[C@@H]5C[C@H]4C3=O)cc2C(F)(F)F)c(C(F)(F)F)c1 | [6 empty] | 0.9487179
Cc1ccc(Oc2ccc(N3C(=O)[C@H]4C[C@H]5C(=O)N(C)C(=O)[C@@H]5C[C@@H]4C3=O)cc2)cc1 | [6 empty] | 0.9487179
Cc1ccc(Oc2ccc(N3C(=O)[C@H]4[C@H]5C=C[C@H]([C@@H]6C(=O)N(C)C(=O)[C@H]56)[C@H]4C3=O)cc2)cc1 | [6 empty] | 0.9487179
Cc1ccc(Oc2ccc(N3C(=O)c4ccc(C(=O)OC5CCC(OC(=O)c6ccc7c(c6)C(=O)N(C)C7=O)CC5)cc4C3=O)cc2C(F)(F)F)c(C(F)(F)F)c1 | [6 empty] | 0.9487179
Cc1ccc(Oc2ccc(N3C(=O)c4ccc(C(c5ccc6c(c5)C(=O)N(C)C6=O)(C(F)(F)F)C(F)(F)F)cc4C3=O)cc2)c(C(F)(F)F)c1 | [6 empty] | 0.9487179
Cc1ccc(Oc2ccc(N3C(=O)c4ccc(C(c5ccc6c(c5)C(=O)N(C)C6=O)(C(F)(F)F)C(F)(F)F)cc4C3=O)cc2C(F)(F)F)cc1 | [6 empty] | 0.9487179
Cc1ccc(Oc2ccc(N3C(=O)c4cccc(-c5cccc6c5C(=O)N(C)C6=O)c4C3=O)cc2C(F)(F)F)c(C(F)(F)F)c1 | [6 empty] | 0.9487179
Cc1ccc(Oc2ccc(Oc3ccc(-n4c(=O)c5cc6c(=O)n(C)c(=O)c6cc5c4=O)c(C(F)(F)F)c3)c(P(=O)(c3ccccc3)c3ccccc3)c2)cc1C(F)(F)F | [6 empty] | 0.9487179
Cc1ccc(Oc2ccc(Oc3ccc(-n4c(=O)c5cc6c(=O)n(C)c(=O)c6cc5c4=O)c(C(F)(F)F)c3)cc2P(=O)(c2ccccc2)c2ccccc2)cc1C(F)(F)F | [6 empty] | 0.9487179
Cc1ccc(Oc2ccc(Oc3ccc(N4C(=O)C5CC6C(=O)N(C)C(=O)C6CC5C4=O)cc3)cc2)cc1 | [6 empty] | 0.9487179
Cc1ccc(Oc2ccc(Oc3ccc(N4C(=O)C5CC6C(=O)N(C)C(=O)C6CC5C4=O)cc3C(F)(F)F)cc2)c(C(F)(F)F)c1 | [6 empty] | 0.9487179
Cc1ccc(Oc2ccc(Oc3ccc(N4C(=O)C5CCC(C6CCC7C(=O)N(C)C(=O)C7C6)CC5C4=O)cc3)cc2)cc1 | [6 empty] | 0.9487179
Cc1ccc(Oc2ccc(Oc3ccc(N4C(=O)C5CCC(C6CCCC7C(=O)N(C)C(=O)C76)CC5C4=O)cc3)cc2)cc1 | [6 empty] | 0.9487179
Cc1ccc(Oc2ccc(Oc3ccc(N4C(=O)C5CCC6C(=O)N(C)C(=O)C7CCC(C4=O)C5C67)cc3)cc2)cc1 | [6 empty] | 0.9487179
Cc1ccc(Oc2ccc(Oc3ccc(N4C(=O)C5CCCC(C6CCC7C(=O)N(C)C(=O)C7C6)C5C4=O)cc3)cc2)cc1 | [6 empty] | 0.9487179
Cc1ccc(Oc2ccc(Oc3ccc(N4C(=O)C5CCCC(C6CCCC7C(=O)N(C)C(=O)C76)C5C4=O)cc3)cc2)cc1 | [6 empty] | 0.9487179
Cc1ccc(Oc2ccc(Oc3ccc(N4C(=O)[C@@H]5C[C@@H]6C(=O)N(C)C(=O)[C@H]6C[C@H]5C4=O)cc3)cc2)cc1 | [6 empty] | 0.9487179
Cc1ccc(Oc2ccc(Oc3ccc(N4C(=O)[C@H]5C6CCC([C@@H]7C(=O)N(C)C(=O)[C@H]67)[C@H]5C4=O)cc3)cc2)cc1 | [6 empty] | 0.9487179
Cc1ccc(Oc2ccc(Oc3ccc(N4C(=O)[C@H]5C[C@@H]6C(=O)N(C)C(=O)[C@@H]6C[C@H]5C4=O)cc3)cc2)cc1 | [6 empty] | 0.9487179
Cc1ccc(Oc2ccc(Oc3ccc(N4C(=O)[C@H]5C[C@H]6C(=O)N(C)C(=O)[C@@H]6C[C@@H]5C4=O)cc3)cc2)cc1 | [6 empty] | 0.9487179
Cc1ccc(Oc2ccc(Oc3ccc(N4C(=O)c5ccc(-c6ccc7c(c6)C(=O)N(C)C7=O)cc5C4=O)c(C(F)(F)F)c3)c(P(=O)(c3ccccc3)c3ccccc3)c2)cc1C(F)(F)F | [6 empty] | 0.9487179
Cc1ccc(Oc2ccc(Oc3ccc(N4C(=O)c5ccc(-c6ccc7c(c6)C(=O)N(C)C7=O)cc5C4=O)c(C(F)(F)F)c3)cc2P(=O)(c2ccccc2)c2ccccc2)cc1C(F)(F)F | [6 empty] | 0.9487179
Cc1ccc(Oc2ccc(Oc3ccc(N4C(=O)c5ccc(C(=O)c6ccc7c(c6)C(=O)N(C)C7=O)cc5C4=O)c(C(F)(F)F)c3)c(P(=O)(c3ccccc3)c3ccccc3)c2)cc1C(F)(F)F | [6 empty] | 0.9487179
Cc1ccc(Oc2ccc(Oc3ccc(N4C(=O)c5ccc(C(=O)c6ccc7c(c6)C(=O)N(C)C7=O)cc5C4=O)c(C(F)(F)F)c3)cc2P(=O)(c2ccccc2)c2ccccc2)cc1C(F)(F)F | [6 empty] | 0.9487179
Cc1ccc(Oc2ccc(Oc3ccc(N4C(=O)c5ccc(C(c6ccc7c(c6)C(=O)N(C)C7=O)(C(F)(F)F)C(F)(F)F)cc5C4=O)c(C(F)(F)F)c3)c(P(=O)(c3ccccc3)c3ccccc3)c2)cc1C(F)(F)F | [6 empty] | 0.9487179
Cc1ccc(Oc2ccc(Oc3ccc(N4C(=O)c5ccc(C(c6ccc7c(c6)C(=O)N(C)C7=O)(C(F)(F)F)C(F)(F)F)cc5C4=O)c(C(F)(F)F)c3)cc2P(=O)(c2ccccc2)c2ccccc2)cc1C(F)(F)F | [6 empty] | 0.9487179
Cc1ccc(Oc2ccc(Oc3ccc(N4C(=O)c5ccc(Oc6ccc7c(c6)C(=O)N(C)C7=O)cc5C4=O)c(C(F)(F)F)c3)c(P(=O)(c3ccccc3)c3ccccc3)c2)cc1C(F)(F)F | [6 empty] | 0.9487179
Cc1ccc(Oc2ccc(Oc3ccc(N4C(=O)c5ccc(Oc6ccc7c(c6)C(=O)N(C)C7=O)cc5C4=O)c(C(F)(F)F)c3)cc2P(=O)(c2ccccc2)c2ccccc2)cc1C(F)(F)F | [6 empty] | 0.9487179
Cc1ccc(Oc2ccc(Oc3ccc(N4C(=O)c5cccc(-c6cccc7c6C(=O)N(C)C7=O)c5C4=O)cc3C(F)(F)F)cc2)c(C(F)(F)F)c1 | [6 empty] | 0.9487179
Cc1ccc(Oc2ccc(S(=O)(=O)c3ccc(Oc4ccc(N5C(=O)C6CC7C(=O)N(C)C(=O)C7CC6C5=O)cc4C(F)(F)F)cc3)cc2)c(C(F)(F)F)c1 | [6 empty] | 0.9487179
Cc1ccc(Oc2ccc(S(=O)(=O)c3ccc(Oc4ccc(N5C(=O)[C@@H]6C[C@@H]7C(=O)N(C)C(=O)[C@H]7C[C@H]6C5=O)cc4)cc3)cc2)cc1 | [6 empty] | 0.9487179
Cc1ccc(Oc2ccc(S(=O)(=O)c3ccc(Oc4ccc(N5C(=O)[C@H]6C7CCC([C@@H]8C(=O)N(C)C(=O)[C@H]78)[C@H]6C5=O)cc4)cc3)cc2)cc1 | [6 empty] | 0.9487179
Cc1ccc(Oc2ccc(S(=O)(=O)c3ccc(Oc4ccc(N5C(=O)[C@H]6C[C@H]7C(=O)N(C)C(=O)[C@@H]7C[C@@H]6C5=O)cc4)cc3)cc2)cc1 | [6 empty] | 0.9487179
Cc1ccc(Oc2ccc(S(=O)(=O)c3ccc(Oc4ccc(N5C(=O)c6ccc(C(=O)OC7CCC(OC(=O)c8ccc9c(c8)C(=O)N(C)C9=O)CC7)cc6C5=O)cc4C(F)(F)F)cc3)cc2)c(C(F)(F)F)c1 | [6 empty] | 0.9487179
Cc1ccc(Oc2ccc(S(=O)(=O)c3ccc(Oc4ccc(N5C(=O)c6ccc(C(=O)Oc7ccc(OC(=O)c8ccc9c(c8)C(=O)N(C)C9=O)cc7)cc6C5=O)cc4C(F)(F)F)cc3)cc2)c(C(F)(F)F)c1 | [6 empty] | 0.9487179
Cc1ccc(Oc2ccc(S(=O)(=O)c3ccc(Oc4ccc(N5C(=O)c6ccc(OC(=O)c7ccc(C(=O)Oc8ccc9c(c8)C(=O)N(C)C9=O)cc7)cc6C5=O)cc4C(F)(F)F)cc3)cc2)c(C(F)(F)F)c1 | [6 empty] | 0.9487179
Cc1ccc(Oc2ccc(S(=O)(=O)c3ccc(Oc4ccc(N5C(=O)c6ccc(Oc7ccc(Oc8ccc9c(c8)C(=O)N(C)C9=O)cc7)cc6C5=O)cc4C(F)(F)F)cc3)cc2)c(C(F)(F)F)c1 | [6 empty] | 0.9487179
Cc1ccc(Oc2cccc(N3C(=O)[C@H]4C5CCC([C@@H]6C(=O)N(C)C(=O)[C@H]56)[C@H]4C3=O)c2)cc1 | [6 empty] | 0.9487179
Cc1ccc(Oc2cccc(N3C(=O)[C@H]4C[C@@H]5C(=O)N(C)C(=O)[C@@H]5C[C@H]4C3=O)c2)cc1 | [6 empty] | 0.9487179
Cc1ccc(Oc2cccc(Oc3ccc(N4C(=O)[C@H]5C6CCC([C@@H]7C(=O)N(C)C(=O)[C@H]67)[C@H]5C4=O)cc3)c2)cc1 | [6 empty] | 0.9487179
Cc1ccc(Oc2cccc(Oc3ccc(N4C(=O)[C@H]5C[C@@H]6C(=O)N(C)C(=O)[C@@H]6C[C@H]5C4=O)cc3)c2)cc1 | [6 empty] | 0.9487179
Cc1ccc2c(c1)nc(-c1ccc(N3C(=O)C4CC5C(=O)N(C)C(=O)C5CC4C3=O)cc1C(F)(F)F)n2-c1ccccc1 | [6 empty] | 0.9487179
Cc1ccc2c(c1)nc(-c1ccc(N3C(=O)C4CC5C(=O)N(C)C(=O)C5CC4C3=O)cc1C(F)(F)F)n2C | [6 empty] | 0.9487179
Cc1ccc2c(c1)nc(-c1ccc(N3C(=O)C4CC5C(=O)N(C)C(=O)C5CC4C3=O)cc1C)n2-c1ccccc1 | [6 empty] | 0.9487179
Cc1ccc2c(c1)nc(-c1ccc(N3C(=O)C4CC5C(=O)N(C)C(=O)C5CC4C3=O)cc1C)n2C | [6 empty] | 0.9487179
Cc1ccc2c(c1)nc(-c1ccc(N3C(=O)c4ccc(C(c5ccc6c(c5)C(=O)N(C)C6=O)(C(F)(F)F)C(F)(F)F)cc4C3=O)cc1C(F)(F)F)n2-c1ccccc1 | [6 empty] | 0.9487179
Cc1ccc2c(c1)nc(-c1ccc(N3C(=O)c4ccc(C(c5ccc6c(c5)C(=O)N(C)C6=O)(C(F)(F)F)C(F)(F)F)cc4C3=O)cc1C(F)(F)F)n2C | [6 empty] | 0.9487179
Cc1ccc2c(c1)nc(-c1ccc(N3C(=O)c4ccc(C(c5ccc6c(c5)C(=O)N(C)C6=O)(C(F)(F)F)C(F)(F)F)cc4C3=O)cc1C)n2-c1ccccc1 | [6 empty] | 0.9487179
Cc1ccc2c(c1)nc(-c1ccc(N3C(=O)c4ccc(C(c5ccc6c(c5)C(=O)N(C)C6=O)(C(F)(F)F)C(F)(F)F)cc4C3=O)cc1C)n2C | [6 empty] | 0.9487179
Cc1ccc2oc(-c3ccc(N4C(=O)c5ccc(Oc6ccc(C(C)(C)c7ccc(Oc8ccc9c(c8)C(=O)N(C)C9=O)cc7)cc6)cc5C4=O)cc3)nc2c1 | [6 empty] | 0.9487179
Cc1cccc(-c2cc(-c3cccc(N4C(=O)c5ccc(C(c6ccc7c(c6)C(=O)N(C)C7=O)(C(F)(F)F)C(F)(F)F)cc5C4=O)c3)cc(C(c3ccccc3)(c3ccccc3)c3ccccc3)c2)c1 | [6 empty] | 0.9487179
Cc1cccc(Oc2ccc(N3C(=O)[C@H]4C5CCC([C@@H]6C(=O)N(C)C(=O)[C@H]56)[C@H]4C3=O)cc2)c1 | [6 empty] | 0.9487179
Cc1cccc(Oc2ccc(N3C(=O)[C@H]4C[C@@H]5C(=O)N(C)C(=O)[C@@H]5C[C@H]4C3=O)cc2)c1 | [6 empty] | 0.9487179
Cc1cccc(Oc2ccc(S(=O)(=O)c3ccc(Oc4cccc(N5C(=O)[C@H]6C[C@@H]7C(=O)N(C)C(=O)[C@@H]7C[C@H]6C5=O)c4)cc3)cc2)c1 | [6 empty] | 0.9487179
Cc1cccc(Oc2ccc(S(=O)(=O)c3ccc(Oc4cccc(N5C(=O)c6ccc(C(=O)OC7CCC(OC(=O)c8ccc9c(c8)C(=O)N(C)C9=O)CC7)cc6C5=O)c4)cc3)cc2)c1 | [6 empty] | 0.9487179
Cc1cccc(Oc2ccc(S(=O)(=O)c3ccc(Oc4cccc(N5C(=O)c6ccc(C(=O)Oc7ccc(OC(=O)c8ccc9c(c8)C(=O)N(C)C9=O)cc7)cc6C5=O)c4)cc3)cc2)c1 | [6 empty] | 0.9487179
Cc1cccc(Oc2ccc(S(=O)(=O)c3ccc(Oc4cccc(N5C(=O)c6ccc(OC(=O)c7ccc(C(=O)Oc8ccc9c(c8)C(=O)N(C)C9=O)cc7)cc6C5=O)c4)cc3)cc2)c1 | [6 empty] | 0.9487179
Cc1cccc(Oc2ccc(S(=O)(=O)c3ccc(Oc4cccc(N5C(=O)c6ccc(Oc7ccc(C(C)(C)c8ccc(Oc9ccc%10c(c9)C(=O)N(C)C%10=O)cc8)cc7)cc6C5=O)c4)cc3)cc2)c1 | [6 empty] | 0.9487179
Cc1cccc(Oc2ccc(S(=O)(=O)c3ccc(Oc4cccc(N5C(=O)c6ccc(Oc7ccc(Oc8ccc9c(c8)C(=O)N(C)C9=O)cc7)cc6C5=O)c4)cc3)cc2)c1 | [6 empty] | 0.9487179
Cc1cccc(Oc2cccc(Oc3cccc(N4C(=O)c5ccc(C(=O)OC6CCC(OC(=O)c7ccc8c(c7)C(=O)N(C)C8=O)CC6)cc5C4=O)c3)c2)c1 | [6 empty] | 0.9487179
Cc1cccc(S(=O)(=O)c2cccc(N3C(=O)c4ccc(Oc5ccc(C(C)(C)c6ccc(Oc7ccc8c(c7)C(=O)N(C)C8=O)cc6)cc5)cc4C3=O)c2)c1 | [6 empty] | 0.9487179
Cc1cnc(Oc2ccc(-c3ccc(Oc4cc(C)c(N5C(=O)c6ccc(C(c7ccc8c(c7)C(=O)N(C)C8=O)(C(F)(F)F)C(F)(F)F)cc6C5=O)cn4)cc3)cc2)cc1C | [6 empty] | 0.9487179
Cc1cnc(Oc2ccc(-c3ccc(Oc4ncc(N5C(=O)c6ccc(C(c7ccc8c(c7)C(=O)N(C)C8=O)(C(F)(F)F)C(F)(F)F)cc6C5=O)cc4C)cc3)cc2)c(C)c1 | [6 empty] | 0.9487179
Clc1cc(nc(n1)N1C(=O)c2c(C1=O)cc(cc2)*)N1C(=O)c2c(C1=O)cc(cc2)C(=O)* | [6 empty] | 0.9487179
FC(C(C(F)(F)F)(c1ccc(cc1)N1C(=O)c2c(C1=O)cc(cc2)C(=O)Nc1ccc(cc1)Oc1ccc2c(c1)nc(c(n2)c1ccccc1)*)c1ccc(cc1)N1C(=O)c2c(C1=O)cc(cc2)C(=O)Nc1ccc(cc1)Oc1ccc2c(c1)nc(c(n2)c1ccccc1)c1ccc(cc1)Oc1ccc(cc1)*)(F)F |  |  | 3.58 |  |  |  | 0.9487179
FC(C(C(F)(F)F)(c1ccc2c(c1)C(=O)N(C2=O)c1ccc(cc1)OCCOCCOCCOc1ccc(cc1)N1C(=O)c2c(C1=O)cc(cc2)*)*)(F)F | [6 empty] | 0.9487179
FC(C(c1cccc(c1)N1C(=O)c2c(C1=O)cc(cc2)*)(c1ccccc1)c1cccc(c1)N1C(=O)c2c(C1=O)cc(cc2)C(=O)*)(F)F | [6 empty] | 0.9487179
FC(C(c1cccc(c1)N1C(=O)c2c(C1=O)cc(cc2)*)(c1ccccc1)c1cccc(c1)N1C(=O)c2c(C1=O)cc(cc2)C(C(F)(F)F)(C(F)(F)F)*)(F)F | [6 empty] | 0.9487179
Fc1c(Oc2ccc(c(c2)F)c2nn(*)c(=O)c3c2cccc3)c(F)c(c(c1F)c1c(F)c(F)c(c(c1F)F)*)F | [6 empty] | 0.9487179
Fc1ccc(cc1)/C=C/c1ccc(cc1)OCCCCCCOc1cc(ccc1*)c1ccc(c(c1)OCCCCCCOc1ccc(cc1)/C=C/c1ccc(cc1)F)N1C(=O)c2c(C1=O)ccc(c2)Oc1ccc2c(c1)C(=O)N(C2=O)* | [6 empty] | 0.9487179
Fc1ccc(cc1)/C=C/c1ccc(cc1)OCCCCCCOc1cc(ccc1N1C(=O)c2c(C1=O)cc(cc2)*)c1ccc(c(c1)OCCCCCCOc1ccc(cc1)/C=C/c1ccc(cc1)F)N1C(=O)c2c(C1=O)cc(cc2)C(=O)* | [6 empty] | 0.9487179
N#C/C(=C\c1ccc(s1)/C=C/c1ccc(cc1)N(Cc1ccccc1CN(c1ccc(cc1)/C=C/c1ccc(s1)*)CC)CC)/C(=O)NC1CCCCC1NC(=O)/C(=C/*)/C#N | [6 empty] | 0.9487179
N#C/C(=C\c1ccc(s1)/C=C/c1ccc(cc1)N(c1ccc(cc1)N(c1ccc(cc1)/C=C/c1ccc(s1)*)c1ccccc1)c1ccccc1)/C(=O)Nc1cc(ccc1O)c1ccc(c(c1)NC(=O)/C(=C/*)/C#N)O | [6 empty] | 0.9487179
N#CC(=C(C#N)N*)NC(=O)c1ccc(cc1)C(=O)* | [6 empty] | 0.9487179
N#CC(=C(c1ccc(cc1)C(=C(C#N)C#N)*)Nc1ccc(cc1OC)c1ccc(c(c1)OC)N*)C#N |  |  | 4.04 |  |  |  | 0.9487179
N#CCCC(c1ccc(c(c1)C)O*)(c1ccc(c(c1)C)OC(=O)*)C | [6 empty] | 0.9487179
N#CCCC(c1ccc(cc1)O*)(c1ccc(cc1)OC(=O)*)C | [6 empty] | 0.9487179
N#CCCOCC(NC(=O)c1cc(cc(c1)N1C(=O)c2c(C1=O)cc(cc2)*)N1C(=O)c2c(C1=O)cc(cc2)C(C(F)(F)F)(C(F)(F)F)*)(COCCC#N)COCCC#N | [6 empty] | 0.9615385
N#Cc1c(cccc1Oc1cccc(c1)*)Oc1cccc(c1)N1C(=O)c2c(C1=O)cc(cc2)Oc1ccc(cc1)C(c1ccc(cc1)Oc1ccc2c(c1)C(=O)N(C2=O)*)(C)C | [6 empty] | 0.9487179
O=C(CP(=O)(O)O)NCCCn1cc(c(c1)*)* | 8.4e-12 | 120000000000 |  |  |  |  | 0.9487179
O=C(NC(C(=O)NCCOCCOCCOCCOCCOCCNC(=O)C(NC(=O)CNC(=O)C(NC(=O)CNC(=O)*)C)C)C)CNC(=O)C(NC(=O)CNC(=O)c1cc(C)cc2c1Oc1c(*)cc(cc1S2)C)C | [6 empty] | 0.9487179
O=C(Nc1ccc(c(c1)NC(=O)Nc1scc(n1)*)C)Nc1scc(n1)c1ccc(cc1)Oc1ccc(cc1)* | 7.46e-11 | 13400000000 |  |  |  |  | 0.9487179
O=C(Nc1ccc(cc1)N1C(=O)c2c(C1=O)cc(cc2)*)CCCCC(=O)Nc1ccc(cc1)NC(=S)NC(=O)* | [6 empty] | 0.9487179
O=C(Nc1ccc(cc1)N1C(=O)c2c(C1=O)cc(cc2)*)CCCCCCCCC(=O)Nc1ccc(cc1)NC(=S)NC(=O)* | [6 empty] | 0.9487179
O=C(Nc1ccc(cc1)S(=O)(=O)*)CCCCCCCC(=O)Nc1ccc(cc1)* | [6 empty] | 0.9487179
O=C(Nc1ccc(cc1)c1nc2ccccc2nc1*)CCCCC(=O)Nc1ccc(cc1)* | [6 empty] | 0.9487179
O=C(Nc1ccc2c(c1)C(=O)N(C2=O)c1cccc(c1)P(=O)(c1cccc(c1)*)C)OCCOc1c(Br)cc(cc1Br)C(c1cc(Br)c(c(c1)Br)OCCOC(=O)Nc1ccc2c(c1)C(=O)N(C2=O)*)(C)C | [6 empty] | 0.9487179
O=C(Nc1ccc2c(c1)C(=O)N(C2=O)c1cccc(c1)P(=O)(c1cccc(c1)*)C)OCCOc1ccc(cc1)C(C(F)(F)F)(C(F)(F)F)c1ccc(cc1)OCCOC(=O)Nc1ccc2c(c1)C(=O)N(C2=O)* | [6 empty] | 0.9487179
O=C(Nc1ccc2c(c1)C(=O)N(C2=O)c1cccc(c1)P(=O)(c1cccc(c1)*)C)OCCOc1ccc(cc1)C(c1ccc(cc1)OCCOC(=O)Nc1ccc2c(c1)C(=O)N(C2=O)*)(C)C | [6 empty] | 0.9487179
O=C(Nc1ccc2c(c1)C(=O)N(C2=O)c1cccc(c1)P(=O)(c1cccc(c1)*)C)OCCOc1ccc(cc1)P(=O)(c1ccc(cc1)OCCOC(=O)Nc1ccc2c(c1)C(=O)N(C2=O)*)c1ccccc1 | [6 empty] | 0.9487179
O=C(Nc1ccc2c(c1)C(=O)N(C2=O)c1cccc(c1)P(=O)(c1cccc(c1)*)c1ccccc1)OCCOc1c(Br)cc(cc1Br)C(c1cc(Br)c(c(c1)Br)OCCOC(=O)Nc1ccc2c(c1)C(=O)N(C2=O)*)(C)C | [6 empty] | 0.9487179
O=C(Nc1ccc2c(c1)C(=O)N(C2=O)c1cccc(c1)P(=O)(c1cccc(c1)*)c1ccccc1)OCCOc1ccc(cc1)C(C(F)(F)F)(C(F)(F)F)c1ccc(cc1)OCCOC(=O)Nc1ccc2c(c1)C(=O)N(C2=O)* | [6 empty] | 0.9487179
O=C(Nc1ccc2c(c1)C(=O)N(C2=O)c1cccc(c1)P(=O)(c1cccc(c1)*)c1ccccc1)OCCOc1ccc(cc1)C(c1ccc(cc1)OCCOC(=O)Nc1ccc2c(c1)C(=O)N(C2=O)*)(C)C | [6 empty] | 0.9487179
O=C(Nc1ccc2c(c1)C(=O)N(C2=O)c1cccc(c1)P(=O)(c1cccc(c1)*)c1ccccc1)OCCOc1ccc(cc1)P(=O)(c1ccc(cc1)OCCOC(=O)Nc1ccc2c(c1)C(=O)N(C2=O)*)c1ccccc1 | [6 empty] | 0.9487179
O=C(Nc1scc(n1)c1ccc(cc1)Oc1ccc(cc1)*)NCCCCCCNC(=O)Nc1scc(n1)* | 8.97e-13 | 1110000000000 |  |  |  |  | 0.9487179
O=C(OCCCCCCCCCCCOc1ccc2c(c1)sc(n2)*)CCCCC(=O)OCCCCCCCCCCCOc1ccc(cc1)* | [6 empty] | 0.9487179
O=C(OCCCCCCCCCCCOc1ccc2c(c1)sc(n2)*)CCCCCCCCC(=O)OCCCCCCCCCCCOc1ccc(cc1)* | [6 empty] | 0.9487179
O=C(OCCCCCN1C(=O)c2c(C1=O)cc(cc2)c1nnc(o1)*)CCCCC(=O)OCCCCCN1C(=O)c2c(C1=O)cc(cc2)* | [6 empty] | 0.9487179
O=C(Oc1ccc(cc1)*)Oc1ccc(cc1)C1(*)OC(=O)c2c1cccc2 | [6 empty] | 0.9487179
O=C(Oc1ccc(cc1)N1C(=O)c2c(C1=O)ccc(c2)c1ccc2c(c1)C(=O)N(C2=O)*)CCCCCCCCCCCCCCCCCCCCC(=O)Oc1ccc(cc1)* | [6 empty] | 0.9487179
O=C1C2C(C(=O)N1C13CC4CC(C1)CC(C3)(C4)*)C1C=CC2C2C1C(=O)N(C2=O)* |  |  | 2.52 |  |  |  | 0.9487179
O=C1N(C(=O)c2c1cc(cc2)Oc1ccc2c(c1)C(=O)N(C2=O)*)c1c(C)cc(cc1C)Cc1cc(C)c(c(c1)C)* | [6 empty] | 0.9487179
O=C1N(C(=O)c2c1cc(cc2)c1ccc2c(c1)C(=O)N(C2=O)*)c1c(C)cc(cc1C)c1cc(C)c(c(c1)C)* | [6 empty] | 0.9487179
O=C1c2cc(ccc2C(=O)N1c1cc(ccc1Oc1ccc2c(c1c1c(ccc3c1cccc3)Oc1ccc(cc1*)C(F)(F)F)cccc2)C(F)(F)F)Oc1ccc2c(c1)C(=O)N(C2=O)* | [6 empty] | 0.9487179
O=C1c2cc(ccc2C(=O)N1c1ccc(cc1C(C)(C)C)Cc1ccc(c(c1)C(C)(C)C)*)S(=O)(=O)c1ccc2c(c1)C(=O)N(C2=O)* | [6 empty] | 0.9487179
O=C1c2cc(ccc2C(=O)N1c1ccc(cc1C(C)(C)C)Cc1ccc(c(c1)C(C)(C)C)*)Sc1ccc2c(c1)C(=O)N(C2=O)* | [6 empty] | 0.9487179
O=C1c2ccc(cc2C(=O)N1c1c(C)cc(c(c1C)*)C)Oc1ccc(cc1)Oc1ccc2c(c1)C(=O)N(C2=O)* | [6 empty] | 0.9487179
O=C1c2ccc(cc2C(=O)N1c1c(C)cc(c(c1C)*)C)S(=O)(=O)c1ccc2c(c1)C(=O)N(C2=O)* | [6 empty] | 0.9487179
O=C1c2ccc(cc2C(=O)N1c1c(C)cc(c(c1C)*)C)Sc1ccc2c(c1)C(=O)N(C2=O)* | [6 empty] | 0.9487179
OCC1CCC(C(C1)*)O* | [6 empty] | 0.9487179
OCCOCCOCCOC(=O)C(C*)(C)* | [6 empty] | 0.9487179
OCCc1cc(*)ccc1N* | [6 empty] | 0.9487179
Oc1ccc(cc1)C(c1cc(*)c(c(c1)*)O)(C)C | [6 empty] | 0.9487179
Oc1ccccc1C=NCCCn1c(*)ccc1* | 0.0124675 | 3725.15 |  |  |  |  | 0.9487179
[O-][N+](=O)CCOC(=O)C(C*)(C)* |  |  | 4.8 |  |  |  | 0.9487179
c1(ccc2c(c1)C(=O)N(C2=O)c1cccc(Oc2ccc(N3C(=O)c4c(ccc(c4)C(=O)Nc4ccc(cc4)Oc4ccc(c5ccc(Oc6ccc(cc6)NC(=O)*)cc5)cc4)C3=O)cc2)c1)* | [6 empty] | 0.9487179
*CCN(CCOC(=O)Nc1c(C)ccc(c1C)NC(=O)O*)CCCCCCOc1ccc(cc1)N=Nc1ccc(cc1)c1ccccc1 | [6 empty] | 0.9615385
*CCOC(=O)C1CCC(CC1)C(=O)OCCOc1ccc(cc1)C1(c2ccc(cc2)O*)c2ccccc2-c2c1cccc2 | [6 empty] | 0.9615385
*Oc1ccc(cc1C=Cc1ccncc1)OC(=O)c1ccc(cc1)OCCCCCCCCCCCCOc1ccc(cc1)C(=O)* | [6 empty] | 0.9615385
*c1ccc2-c3c(Cc2c1)cc(cc3)n1c(=O)c2c(c1=O)cc1c(c2)c(=O)n(c1=O)* | [6 empty] | 0.9615385
*c1ccc2c(c1)C(=O)N(C2=O)c1ccc(cc1)Sc1ccc(cc1)N1C(=O)c2c(C1=O)cc(cc2)C(=O)* | [6 empty] | 0.9615385
*c1ccc2c(c1)C(=O)N(C2=O)c1ccc2-c3c(Cc2c1)cc(cc3)N1C(=O)c2c(C1=O)cc(cc2)C(=O)* | [6 empty] | 0.9615385
CCCCCCCCCCOc1ccc(cc1)N=Nc1ccc(cc1)OCCCCCCOC(=O)C(C*)(C)* | [6 empty] | 0.9615385
*N=Nc1ccc(cc1)C(=O)NNC(=O)c1ccc(cc1O)NC(=O)c1ccc(cc1)* | [6 empty] | 0.9615385
*=C=C=C(C(=*)CCCCOC(=O)NC(C)C)CCCCOC(=O)NC(C)C | [6 empty] | 0.9615385
*CC(CCC(C)C)* | [6 empty] | 0.9615385
*c1ccc(cc1)Oc1ccc(cc1)Oc1ccc(cc1)Oc1ccc(cc1)Oc1ccc(cc1)n1c(=O)c2c(c1=O)cc1c(c2)c(=O)n(c1=O)* | [6 empty] | 0.9615385
*c1ccc(n1C)* | 0.0015 | 750 |  |  |  |  | 0.9615385
*C(=C([Ge](C)(C)C)*)C | [6 empty] | 0.9615385
*C(=C(c1ccccc1)*)c1ccc(cc1)[Si](C(C)C)(C(C)C)C(C)C | [6 empty] | 0.9615385
*C(C(=O)C)(C*)F | [6 empty] | 0.9615385
*C(C(=O)OCC#N)(C*)C | [6 empty] | 0.9615385
*C(C([2H])([2H])*)(F)F |  |  |  | 0.2 |  |  | 0.9615385
*C(C)* | [6 empty] | 0.9615385
*C1C(=O)N(C(=O)C1*)Nc1ccccc1 | [6 empty] | 0.9615385
*CC(C(C)C)O* | [6 empty] | 0.9615385
*CC(C(CC)C)* | [6 empty] | 0.9615385
*CC(C1CCCCCC1)* | [6 empty] | 0.9615385
*CC(C=C(C)C)* | [6 empty] | 0.9615385
*CC(CC(CC)CC)* | [6 empty] | 0.9615385
*CC(CCCN(C(C)C)C(C)C)* | [6 empty] | 0.9615385
*CC(CCCN(CC(C)C)CC(C)C)* | [6 empty] | 0.9615385
*CC(CC[Si](C)(C)C)* | [6 empty] | 0.9615385
*CC(OC(=O)CCCC(=O)c1ccc(cc1)C)* | [6 empty] | 0.9615385
*CC(OC(=O)CCCC(=O)c1ccccc1)* | [6 empty] | 0.9615385
*CC(c1ccc(cc1)[Si](O[Si](C)(C)C)(C)C)* | [6 empty] | 0.9615385
*CCCCCCCCCCCCc1sc2c(n1)cc1c(c2)nc(s1)* | [6 empty] | 0.9615385
*CCCCCCCCCCc1sc2c(n1)cc1c(c2)nc(s1)* | [6 empty] | 0.9615385
*CCCCCCCCc1sc2c(n1)cc1c(c2)nc(s1)* | [6 empty] | 0.9615385
*CCCCCCc1sc2c(n1)cc1c(c2)nc(s1)* | [6 empty] | 0.9615385
*CCCCCc1sc2c(n1)cc1c(c2)nc(s1)* | [6 empty] | 0.9615385
*CCCc1sc2c(n1)cc1c(c2)nc(s1)* | [6 empty] | 0.9615385
*NC(C(=O)*)CCC(=O)OCc1ccccc1Cl |  |  |  | 1.23 |  |  | 0.9615385
*Nc1ccc(cc1S(=O)(=O)O)NC(=O)c1ccc(cc1)C(=O)* | [6 empty] | 0.9615385
*OS(=O)(=O)c1cccc(c1)S(=O)(=O)Oc1ccc(cc1)C1(CCCCC1)c1ccc(cc1)* | [6 empty] | 0.9615385
*Oc1c(Br)cc(cc1Br)* | [6 empty] | 0.9615385
*Oc1ccc(cc1Cl)OC(=O)c1ccc(cc1)OCCOc1ccc(cc1)C(=O)* | [6 empty] | 0.9615385
*Oc1ccccc1C(=O)OC(=O)c1ccccc1OC(=O)CCCCC(=O)* | [6 empty] | 0.9615385
*c1ccc(cc1)C1(OC(=O)c2c1cccc2)c1ccc(cc1)c1nnc(o1)* | [6 empty] | 0.9615385
*c1ccc(cc1)N1C(=O)c2c(C1=O)ccc(c2)c1ccc2c(c1)C(=O)N(C2=O)c1[nH]c2c(n1)cc(cc2)* | [6 empty] | 0.9615385
*c1ccc(cc1)N1C(=O)c2c(C1=O)ccc(c2)c1ccc2c(c1)C(=O)N(C2=O)c1oc2c(n1)ccc(c2)* | [6 empty] | 0.9615385
*c1ccc(cc1)Oc1ccc(cc1)c1nc2ccc(cc2c(c1c1ccccc1)c1ccccc1)c1ccc2c(c1)c(c1ccccc1)c(c(n2)*)c1ccccc1 | [6 empty] | 0.9615385
*c1ccc(cc1)c1ccc(cc1)c1nc2ccc(cc2c(c1)c1ccc(cc1)Oc1ccc(cc1)Oc1ccccc1)c1ccc2c(c1)c(cc(n2)*)c1ccc(cc1)Oc1ccc(cc1)Oc1ccccc1 | [6 empty] | 0.9615385
*c1ccc(cc1)c1ccc(cc1)c1nc2ccc(cc2c(c1)c1ccc(cc1)Oc1ccc(cc1)c1ccccc1)c1ccc2c(c1)c(cc(n2)*)c1ccc(cc1)Oc1ccc(cc1)c1ccccc1 | [6 empty] | 0.9615385
*c1ccc(cc1)c1ccc(cc1)c1nc2ccc(cc2c(c1)c1ccc(cc1)c1ccc(cc1)Oc1ccccc1)c1ccc2c(c1)c(cc(n2)*)c1ccc(cc1)c1ccc(cc1)Oc1ccccc1 | [6 empty] | 0.9615385
*c1ccc(cc1)c1ccc(cc1)c1sc2c(n1)cc1c(c2)nc(s1)* | [6 empty] | 0.9615385
*c1ccc2c(c1)C(=O)N(C2=O)c1c(C)cc(c2c1cccc2)c1cc(C)c(c2c1cccc2)N1C(=O)c2c(C1=O)cc(cc2)C(C(F)(F)F)(C(F)(F)F)* | [6 empty] | 0.9615385
*c1ccc2c(c1)C(=O)N(C2=O)c1cc(c(cc1C)C)N1C(=O)c2c(C1=O)cc(cc2)C(=O)* | [6 empty] | 0.9615385
*c1ccc2c(c1)ccc(c2)c1sc2c(n1)cc1c(c2)nc(s1)* | [6 empty] | 0.9615385
*c1ccc2c(c1)nc(o2)c1cc(O)c(cc1O)c1nc2c(o1)ccc(c2)C(C(F)(F)F)(C(F)(F)F)* |  |  | 2.88 |  |  |  | 0.9615385
CCCCC(COC(C*)*)CC | [6 empty] | 0.9615385
CCCCCC(C*)* | [6 empty] | 0.9615385
CCCCCCC(Oc1ccc(cc1)c1ccc(cc1)OC(=O)c1ccc(cc1)OCCCCCCCCCCCOC(=O)C(C*)*)C | [6 empty] | 0.974359
CCCCCCCC(C*)* | [6 empty] | 0.9615385
CCCCCCCCCCC(O*)C* | [6 empty] | 0.9615385
CCCCCCCCCCCCOC(C*)* | [6 empty] | 0.9615385
CCCCCCCCCCOc1cc(sc1c1sc(cc1OCCCCCCCCCC)c1sc(c(c1)C=Cc1ccccc1)*)* | 6e-05 | 20000 |  |  |  |  | 0.9615385
CCCCCCNS(=NP(=NP(=N*)(NCCCCCC)NCCCCCC)(NCCCCCC)NCCCCCC)(=O)* | [6 empty] | 0.9615385
CCCCCOC(C*)* | [6 empty] | 0.9615385
Cc1ccc(-c2ccc(N3C(=O)c4ccc(C(=O)Nc5ccc(-c6ccc(NC(=O)c7ccc8c(c7)C(=O)N(C)C8=O)c(C(F)(F)F)c6)cc5C(F)(F)F)cc4C3=O)cc2C(F)(F)F)c(C(F)(F)F)c1 | [6 empty] | 0.9615385
OCOCC1OC(*)C(C(C1O*)O)O | [6 empty] | 0.9615385
*/C(=C(/*)c1ccc([Si](C(C)C)(C(C)C)C(C)C)cc1)c1ccccc1 | [6 empty] | 0.9615385
*/C(=C(/*)c1ccc([Si](C)(C)C)cc1)c1ccc(-c2ccc(C(C)(C)C)cc2)cc1 | [6 empty] | 0.9615385
*/C(=C(/*)c1ccc([Si](C)(C)C)cc1)c1ccccc1 | [6 empty] | 0.9615385
*/C(=C(/*)c1ccc([Si](c2ccccc2)(c2ccccc2)c2ccccc2)cc1)c1ccccc1 | [6 empty] | 0.9615385
*/C(=C(/*)c1ccc2c(c1)-c1cc([Si](C)(C)C)ccc1C2(C)C)c1ccccc1 | [6 empty] | 0.9615385
*/C(=C(/*)c1ccc2c(c1)-c1ccccc1C2(C)C)c1ccccc1 | [6 empty] | 0.9615385
*/C(=C(/*)c1ccc2c(c1)-c1ccccc1C21CC1)c1ccc([Si](C)(C)C)cc1 | [6 empty] | 0.9615385
*/C(=C(/*)c1ccc2c(c1)-c1ccccc1C21CC1)c1ccccc1 | [6 empty] | 0.9615385
*/C(=C(/*)c1ccc2c(c1)C(C)(C)C(C)(C)C2(C)C)c1ccccc1 | [6 empty] | 0.9615385
*/C(=C(/*)c1ccc2c(c1)C(C)(C)CC2(C)C)c1cc(F)cc(F)c1 | [6 empty] | 0.9615385
*/C(=C(/*)c1ccc2c(c1)C(C)(C)CC2(C)C)c1ccc(Br)cc1 | [6 empty] | 0.9615385
*/C(=C(/*)c1ccc2c(c1)C(C)(C)CC2(C)C)c1ccc(C)cc1 | [6 empty] | 0.9615385
*/C(=C(/*)c1ccc2c(c1)C(C)(C)CC2(C)C)c1ccc(Cl)cc1 | [6 empty] | 0.9615385
*/C(=C(/*)c1ccc2c(c1)C(C)(C)CC2(C)C)c1ccc(F)c(F)c1 | [6 empty] | 0.9615385
*/C(=C(/*)c1ccc2c(c1)C(C)(C)CC2(C)C)c1ccc(F)cc1 | [6 empty] | 0.9615385
*/C(=C(/*)c1ccc2c(c1)C(C)(C)CC2(C)C)c1ccc([Si](C)(C)C)cc1 | [6 empty] | 0.9615385
*/C(=C(/*)c1ccc2c(c1)C(C)(C)CC2(C)C)c1ccccc1 | [6 empty] | 0.9615385
*/C(=C(/*)c1ccc2c(c1)C(C)(C)CCC2(C)C)c1ccccc1 | [6 empty] | 0.9615385
*/C(=C(/*)c1ccc2c(c1)CCC2)c1ccc([Si](C)(C)C)cc1 | [6 empty] | 0.9615385
*/C(=C(/*)c1ccc2c(c1)Cc1ccccc1-2)c1ccc([Si](C)(C)C)cc1 | [6 empty] | 0.9615385
*/C(=C(/*)c1ccc2c(c1)Cc1ccccc1-2)c1ccccc1 | [6 empty] | 0.9615385
*/C(=C(/*)c1ccc2c(ccc3ccccc32)c1)c1ccc([Si](C)(C)C)cc1 | [6 empty] | 0.9615385
*/C(=C(/*)c1ccc2c(ccc3ccccc32)c1)c1ccccc1 | [6 empty] | 0.9615385
*/C(=C(/*)c1cccc(-c2ccc(C(C)(C)C)cc2)c1)c1ccccc1 | [6 empty] | 0.9615385
*/C(=C(/*)c1cccc(-c2ccccc2)c1)c1ccccc1 | [6 empty] | 0.9615385
*/C(=C(/*)c1cccc([Si](C)(C)C)c1)c1ccccc1 | [6 empty] | 0.9615385
*/C(=C(/*)c1ccccc1F)c1ccc2c(c1)C(C)(C)CC2(C)C | [6 empty] | 0.9615385
*/C(=C(\I)/*)/I | 5.8e-08 | 17000000 |  |  |  |  | 0.9615385
*/C(C)=C(/*)CC(C)C | [6 empty] | 0.9615385
*/C(C)=C(/*)CCC(C)C | [6 empty] | 0.9615385
*/C(C)=C(/*)[Si](C)(C)C(C)C | [6 empty] | 0.9615385
*/C(C)=C(/*)[Si](C)(C)CC | [6 empty] | 0.9615385
*/C(C)=C(/*)[Si](C)(C)CCC | [6 empty] | 0.9615385
*/C(C)=C(/*)[Si](C)(C)CCCC | [6 empty] | 0.9615385
*/C(C)=C(/*)[Si](C)(C)CCCCC | [6 empty] | 0.9615385
*/C(C)=C(/*)[Si](C)(C)c1ccccc1 | [6 empty] | 0.9615385
*/C(C)=C(/*)c1ccccc1 | [6 empty] | 0.9615385
*/C(CC)=C(/*)c1ccccc1 | [6 empty] | 0.9615385
*/C(CCCCCC)=C(/*)c1ccccc1 | [6 empty] | 0.9615385
*/C(Cl)=C(/*)CCCC | [6 empty] | 0.9615385
*/C(Cl)=C(/*)CCCCCC | [6 empty] | 0.9615385
*/C(Cl)=C(/*)c1ccccc1 | [6 empty] | 0.9615385
*/C=C(/*)c1ccc(-c2ccc([Si](C)(C)C)cc2)cc1 | [6 empty] | 0.9615385
*/C=C(/*)c1ccc(C[Si](C)(C)C)cc1 | [6 empty] | 0.9615385
*/C=C(/*)c1ccc(O[Si](C)(C)C(C)(C)C)cc1 | [6 empty] | 0.9615385
*/C=C(/*)c1ccccc1 | [6 empty] | 0.9615385
*/C=C(/*)c1ccccc1C | [6 empty] | 0.9615385
*/C=C(/*)c1ccccc1C(F)(F)F | [6 empty] | 0.9615385
*/C=C/c1ccc(cc1)N(Cc1ccccc1CN(c1ccc(cc1)/C=C/c1ccc(s1)/C=C(/S(=O)(=O)/C(=C/c1ccc(s1)*)/C#N)\C#N)CC)CC | [6 empty] | 0.9615385
*/C=C\c1ccc(cc1)/C=C\[Si](c1ccc(cc1)[Si](C)(C)*)(C)C | [6 empty] | 0.9615385
*/C=C\c1ccc(cc1)/C=C\[Si](c1ccc(cc1)[Si](CCC(F)(F)F)(C)*)(CCC(F)(F)F)C | [6 empty] | 0.9615385
*/C=C\c1ccc(cc1)/C=C\[Si](c1cccc(c1)[Si](C)(C)*)(C)C | [6 empty] | 0.9615385
*/C=C\c1ccc(cc1)/C=C\[Si](c1cccc(c1)[Si](CCC(F)(F)F)(C)*)(CCC(F)(F)F)C | [6 empty] | 0.9615385
*/C=C\c1cccc(c1)/C=C\[Si](c1ccc(cc1)[Si](C)(C)*)(C)C | [6 empty] | 0.9615385
*/C=C\c1cccc(c1)/C=C\[Si](c1ccc(cc1)[Si](CCC(F)(F)F)(C)*)(CCC(F)(F)F)C | [6 empty] | 0.9615385
*/C=C\c1cccc(c1)/C=C\[Si](c1cccc(c1)[Si](C)(C)*)(C)C | [6 empty] | 0.9615385
*/C=C\c1cccc(c1)/C=C\[Si](c1cccc(c1)[Si](CCC(F)(F)F)(C)*)(CCC(F)(F)F)C | [6 empty] | 0.9615385
*=C1C=c2ccc3c4c2c(=C1)ccc4cc(=C1c2ccccc2C(=*)c2c1cccc2)c3 | 0.0605 | 129.275 |  |  |  |  | 0.974359
*=C=C=C(C(=*)COS(=O)(=O)c1ccc(cc1)F)COS(=O)(=O)c1ccc(cc1)F | [6 empty] | 0.974359
*=C=Nc1ccc(c(c1)N=*)C | [6 empty] | 0.9615385
*=C=Nc1ccc(cc1)Cc1ccc(cc1)N=* | [6 empty] | 0.9615385
*=CC#C[Ge](c1ccccc1)(c1ccccc1)C#CC=Nc1ccc(cc1)N=* | 1e-16 |  |  |  | 0.017 |  | 0.974359
*=CC1CCC(C=*)C1 | [6 empty] | 0.9615385
*=CNc1ccc(cc1)C(=O)c1ccc(cc1)N=* | [6 empty] | 0.9615385
*=CNc1ccc(cc1)N=* | [6 empty] | 0.9615385
*=CNc1ccc(cc1)c1ccc(cc1)N=* | [6 empty] | 0.9615385
*=CNc1cccc(c1)N=* | [6 empty] | 0.9615385
*=CNc1cccc2c1cccc2N=* | [6 empty] | 0.9615385
*=Cc1ccc(cc1)C=Nc1ccc(cc1OC)c1ccc(c(c1)OC)N=* | [6 empty] | 0.9615385
*=Cc1ccc(cc1)c1csc(=*)s1 | 3e-07 | 3000000 |  |  |  |  | 0.9615385
*=NN=CC#C[Si](c1ccccc1)(c1ccccc1)C#CC=* | 1.6e-16 |  |  |  | 0.025 |  | 0.974359
*=NP(=NP(=*)(Cl)Oc1cc(C(C)(C)C)cc(C(C)(C)C)c1)(Oc1cc(C(C)(C)C)cc(C(C)(C)C)c1)Oc1cc(C(C)(C)C)cc(C(C)(C)C)c1 | [6 empty] | 0.9615385
*=NP(=NP(=*)(Oc1ccc(OC)cc1)Oc1ccccc1CC=C)(OCCCOCCOC)Oc1ccc(OC)cc1 | [6 empty] | 0.9615385
*=Nc1c(cc(cc1c1ccccc1)c1ccc(cc1)c1cc(c2ccccc2)c(c(c1)c1ccccc1)N=Cc1ccc(cc1)C=*)c1ccccc1 | [6 empty] | 0.9615385
*=Nc1ccc(cc1)Cc1ccc(cc1)NC(=*)c1ccccc1 | [6 empty] | 0.9615385
*=Nc1ccc(cc1)N=C(C(=*)C)C | 2.9e-11 | 34500000000 |  |  |  |  | 0.9615385
*=Nc1cccc(c1)S(=O)(=O)c1cccc(c1)N=C1OC(=O)c2c1cc(cc2)Oc1ccc2c(c1)C(=O)OC2=* | [6 empty] | 0.9615385
*C#Cc1cccc(c1)C#C[SiH](C)* | [6 empty] | 0.9615385
*C#Cc1ccccc1C#C[SiH](c1ccccc1)* | [6 empty] | 0.9615385
*C(*)(F)F | [6 empty] | 0.9615385
*C(=C(*)c1ccc(C(C)(C)C)cc1)c1ccc(O)cc1 | [6 empty] | 0.9615385
*C(=C(*)c1ccc(C(C)(C)C)cc1)c1ccc(O[Si](C)(C)C(C)(C)C)cc1 | [6 empty] | 0.9615385
*C(=C(*)c1ccc([Si](C)(C)C)cc1)c1ccc(O[Si](C)(C)C(C)(C)C)cc1 | [6 empty] | 0.9615385
*C(=C(*)c1ccc2c(c1)C(C)(C)c1cc(Br)ccc1-2)c1ccccc1 | [6 empty] | 0.9615385
*C(=C(*)c1ccc2c(c1)C(C)(C)c1cc([Si](C)(C)C)ccc1-2)c1ccccc1 | [6 empty] | 0.9615385
*C(=C(*)c1ccc2c(c1)C(C)(C)c1ccccc1-2)c1cc(F)cc(F)c1 | [6 empty] | 0.9615385
*C(=C(*)c1ccc2c(c1)C(C)(C)c1ccccc1-2)c1ccc(Br)cc1 | [6 empty] | 0.9615385
*C(=C(*)c1ccc2c(c1)C(C)(C)c1ccccc1-2)c1ccc(C(C)(C)C)cc1 | [6 empty] | 0.9615385
*C(=C(*)c1ccc2c(c1)C(C)(C)c1ccccc1-2)c1ccc(F)c(F)c1 | [6 empty] | 0.9615385
*C(=C(*)c1ccc2c(c1)C(C)(C)c1ccccc1-2)c1ccc(F)cc1 | [6 empty] | 0.9615385
*C(=C(*)c1ccc2c(c1)C(C)(C)c1ccccc1-2)c1ccc([Si](C)(C)C)cc1 | [6 empty] | 0.9615385
*C(=C(*)c1ccc2c(c1)C(C)(C)c1ccccc1-2)c1cccc(F)c1 | [6 empty] | 0.9615385
*C(=C(*)c1ccc2c(c1)C(C)(C)c1ccccc1-2)c1ccccc1 | [6 empty] | 0.9615385
*C(=C(*)c1ccc2c(c1)C1(CC1)c1ccccc1-2)c1ccc([Si](C)(C)C)cc1 | [6 empty] | 0.9615385
*C(=C(*)c1ccc2c(c1)C1(CC1)c1ccccc1-2)c1ccccc1 | [6 empty] | 0.9615385
*C(=C(*)c1cccc(O)c1)c1ccc(C(C)(C)C)cc1 | [6 empty] | 0.9615385
*C(=C(*)c1cccc(O[Si](C)(C)C(C)(C)C)c1)c1ccc(C(C)(C)C)cc1 | [6 empty] | 0.9615385
*C(=C(*)c1cccc(O[Si](C)(C)C(C)(C)C)c1)c1ccc([Si](C)(C)C)cc1 | [6 empty] | 0.9615385
*C(=C*)CCC | 3e-10 | 3000000000 |  |  |  |  | 0.9615385
*C(=O)C=CC(=O)N1CC(C)N(CC1C)* | 3e-18 | [5 empty] | 0.974359
*C(=O)C=Cc1ccc(cc1)C=CC(=O)N1CC(=O)N(C1=O)* | [6 empty] | 0.9615385
*C(=O)COc1c(Br)cc(C(C)(C)c2cc(Br)c(OC(=O)c3cc(*)cc(C(C)(C)C)c3)c(Br)c2)cc1Br | [6 empty] | 0.9615385
*C(=O)COc1c(Br)cc(C(c2cc(Br)c(OC(=O)c3cc(*)cc(C(C)(C)C)c3)c(Br)c2)(C(F)(F)F)C(F)(F)F)cc1Br | [6 empty] | 0.9615385
*C(=O)COc1c(Br)cc2c(c1Br)C(C)(C)c1cc(Br)c(OC(=O)c3cc(*)cc(C(C)(C)C)c3)c(Br)c1-2 | [6 empty] | 0.9615385
*C(=O)NC(=S)Nc1cccnc1OC(=O)CCCCC(=O)Oc1ncccc1N1C(=O)c2c(C1=O)cc(cc2)* | [6 empty] | 0.9615385
*C(=O)NC(=S)Nc1cccnc1OC(=O)c1ccc(cc1)C(=O)Oc1ncccc1N1C(=O)c2c(C1=O)cc(cc2)* | [6 empty] | 0.9615385
*C(=O)NC(=S)Nc1cccnc1OC(=O)c1cccc(c1)C(=O)Oc1ncccc1N1C(=O)c2c(C1=O)cc(cc2)* | [6 empty] | 0.9615385
*C(=O)NC(=S)Nc1ncccc1C(=O)Nc1ccc(cc1)NC(=O)c1cccnc1N1C(=O)c2c(C1=O)cc(cc2)* | [6 empty] | 0.9615385
*C(=O)NC(=S)Nc1ncccc1C(=O)Nc1ccc(cc1)Oc1ccc(cc1)C(c1ccc(cc1)Oc1ccc(cc1)NC(=O)c1cccnc1N1C(=O)c2c(C1=O)cc(cc2)*)(C)C | [6 empty] | 0.9615385
*C(=O)NC(=S)Nc1ncccc1C(=O)Nc1ccc(cc1)Oc1ccc(cc1)NC(=O)c1cccnc1N1C(=O)c2c(C1=O)cc(cc2)* | [6 empty] | 0.9615385
*C(=O)NC(=S)Nc1ncccc1C(=O)Nc1cccc2c1cccc2NC(=O)c1cccnc1N1C(=O)c2c(C1=O)cc(cc2)* | [6 empty] | 0.9615385
*C(=O)NCCCCCCNC(=O)c1ncn(c1*)C | [6 empty] | 0.9615385
*C(=O)NCCN(c1ccc(cc1)C=Cc1ccc(cc1)[N+](=O)[O-])CCNC(=O)c1ccc(cc1)N1C(=O)c2c(C1=O)cc(cc2)* | [6 empty] | 0.9615385
*C(=O)NCCN(c1ccc(cc1)C=Cc1ccc(cc1)[N+](=O)[O-])CCNC(=O)c1ccc2c(c1)C(=O)N(C2=O)c1ccc(cc1)Oc1ccc(cc1)N1C(=O)c2c(C1=O)cc(cc2)* | [6 empty] | 0.9615385
*C(=O)NCCN(c1ccc(cc1)C=Cc1ccc(cc1)[N+](=O)[O-])CCNC(=O)c1cccc(c1)N1C(=O)c2c(C1=O)cc(cc2)* | [6 empty] | 0.9615385
*C(=O)NNC(=O)c1ccc(cc1)[Si](c1ccccc1)(c1ccccc1)c1ccc(cc1)C(=O)NNC(=O)c1cccc(n1)* | [6 empty] | 0.9615385
*C(=O)Nc1cc(NC(=O)c2ccc3c(c2)C(=O)N(C3=O)c2cc(cc(c2)N2C(=O)c3c(C2=O)cc(cc3)*)c2oc3c(n2)cccc3)cc(c1)c1[nH]c2c(n1)cccc2 | [6 empty] | 0.9615385
*C(=O)Nc1cc(NC(=O)c2ccc3c(c2)C(=O)N(C3=O)c2cc(cc(c2)N2C(=O)c3c(C2=O)cc(cc3)*)c2sc3c(n2)cccc3)cc(c1)c1[nH]c2c(n1)cccc2 | [6 empty] | 0.9615385
*C(=O)Nc1cc(NC(=O)c2ccc3c(c2)C(=O)N(C3=O)c2cccc(c2)N2C(=O)c3c(C2=O)cc(cc3)*)cc(c1)c1[nH]c2c(n1)cccc2 | [6 empty] | 0.9615385
*C(=O)Nc1cc(NC(=O)c2ccc3c(c2)nc([nH]3)c2cc(cc(c2)N2C(=O)c3c(C2=O)cccc3)c2nc3c([nH]2)ccc(c3)*)cc(c1)c1nc2c([nH]1)cccc2 | [6 empty] | 0.9615385
*C(=O)Nc1cc(NC(=O)c2ccc3c(c2)nc([nH]3)c2cccc(c2)c2nc3c([nH]2)ccc(c3)*)cc(c1)c1nc2c([nH]1)cccc2 | [6 empty] | 0.9615385
*C(=O)Nc1cc(cc(c1)C(=O)NCCc1ccc(c(c1)O)O)NC(=O)C(N1C(=O)c2c(C1=O)cc(cc2)*)C(C)C | [6 empty] | 0.9615385
*C(=O)Nc1cc(cc(c1)C(=O)Nc1cccnc1)NC(=O)C(N1C(=O)c2c(C1=O)cc(cc2)*)C(C)C | [6 empty] | 0.9615385
*C(=O)Nc1ccc(c(c1)NC(=O)c1ccc2c(c1)C(=O)N(C2=O)c1c(C)cc(cc1C)Cc1cc(C)c(c(c1)C)N1C(=O)c2c(C1=O)cc(cc2)*)N=Nc1ccc(cc1)[N+](=O)[O-] | [6 empty] | 0.9615385
*C(=O)Nc1ccc(c(c1)NC(=O)c1ccc2c(c1)C(=O)N(C2=O)c1c(C)cc(cc1C)c1cc(C)c(c(c1)C)N1C(=O)c2c(C1=O)cc(cc2)*)N=Nc1ccc(cc1)[N+](=O)[O-] | [6 empty] | 0.9615385
*C(=O)Nc1ccc(c(c1)NC(=O)c1cccc(n1)*)Oc1ccc(cc1)c1cc(nc(c1)c1ccccc1)c1ccccc1 | [6 empty] | 0.9615385
*C(=O)Nc1ccc(cc1)C1(c2ccc(cc2)NC(=O)c2ccc3c(c2)C(=O)N(C3=O)c2ccc(cc2)Oc2ccc(cc2)N2C(=O)c3c(C2=O)cc(cc3)*)c2ccccc2-c2c1cccc2 | [6 empty] | 0.9615385
*C(=O)Nc1ccc(cc1)C1(c2ccc(cc2)NC(=O)c2ccc3c(c2)C(=O)N(C3=O)c2ccc(cc2)Oc2cccc(c2)Oc2ccc(cc2)N2C(=O)c3c(C2=O)cc(cc3)*)c2ccccc2-c2c1cccc2 | [6 empty] | 0.9615385
*C(=O)Nc1ccc(cc1)Cc1ccc(cc1)N1C(=O)CC(C1=O)N1C(=O)c2c(C1=O)cc(cc2)* | [6 empty] | 0.9615385
*C(=O)Nc1ccc(cc1)Cc1ccc(cc1)NC(=O)c1ccc2c(c1)C(=O)N(C2=O)c1ccc(c(c1)N1C(=O)c2c(C1=O)cc(cc2)*)N=Nc1ccc(cc1)C | [6 empty] | 0.9615385
*C(=O)Nc1ccc(cc1)Cc1ccc(cc1)NC(=O)c1ccc2c(c1)C(=O)N(C2=O)c1ccc(cc1)Oc1ccc(cc1)N1C(=O)c2c(C1=O)cc(cc2)* | [6 empty] | 0.9615385
*C(=O)Nc1ccc(cc1)Cc1ccc(cc1)NC(=O)c1ccc2c(c1)C(=O)N(C2=O)c1ccc(cc1)Oc1ccc2c(c1)cc(cc2)Oc1ccc(cc1)N1C(=O)c2c(C1=O)cc(cc2)* | [6 empty] | 0.9615385
*C(=O)Nc1ccc(cc1)Cc1ccc(cc1)NC(=O)c1ccc2c(c1)C(=O)N(C2=O)c1ccc(cc1)Oc1cccc2c1cccc2Oc1ccc(cc1)N1C(=O)c2c(C1=O)cc(cc2)* | [6 empty] | 0.9615385
*C(=O)Nc1ccc(cc1)Cc1ccc(cc1)NC(=O)c1ccc2c(c1)C(=O)N(C2=O)c1ccc(cc1)S(=O)(=O)c1ccc(cc1)N1C(=O)c2c(C1=O)cc(cc2)* | [6 empty] | 0.9615385
*C(=O)Nc1ccc(cc1)N1C(=O)CC(C1=O)N1C(=O)c2c(C1=O)cc(cc2)* | [6 empty] | 0.9615385
*C(=O)Nc1ccc(cc1)NC(=O)c1ccc2c(c1)C(=O)N(C2=O)c1cc(cc(c1)N1C(=O)c2c(C1=O)cc(cc2)*)c1sc2c(n1)cccc2 | [6 empty] | 0.9615385
*C(=O)Nc1ccc(cc1)NC(=O)c1ccc2c(c1)C(=O)N(C2=O)c1ccc(cc1)Oc1ccc(cc1)N1C(=O)c2c(C1=O)cc(cc2)* | [6 empty] | 0.9615385
*C(=O)Nc1ccc(cc1)NC(=O)c1ccc2c(c1)C(=O)N(C2=O)c1ccc(cc1)Oc1ccc2c(c1)cc(cc2)Oc1ccc(cc1)N1C(=O)c2c(C1=O)cc(cc2)* | [6 empty] | 0.9615385
*C(=O)Nc1ccc(cc1)NC(=O)c1ccc2c(c1)C(=O)N(C2=O)c1ccc(cc1)Oc1cccc2c1cccc2N1C(=O)c2c(C1=O)cc(cc2)* | [6 empty] | 0.9615385
*C(=O)Nc1ccc(cc1)NC(=O)c1ccc2c(c1)C(=O)N(C2=O)c1ccc(cc1)Oc1cccc2c1cccc2Oc1ccc(cc1)N1C(=O)c2c(C1=O)cc(cc2)* | [6 empty] | 0.9615385
*C(=O)Nc1ccc(cc1)NC(=O)c1ccc2c(c1)C(=O)N(C2=O)c1ccc(cc1)S(=O)(=O)c1ccc(cc1)N1C(=O)c2c(C1=O)cc(cc2)* | [6 empty] | 0.9615385
*C(=O)Nc1ccc(cc1)NC(=O)c1ccc2c(c1)C(=O)N(C2=O)c1ccc(cc1)c1sc(c(c1c1ccccc1)c1ccccc1)c1ccc(cc1)N1C(=O)c2c(C1=O)cc(cc2)* | [6 empty] | 0.9615385
*C(=O)Nc1ccc(cc1)NC(=O)c1ccc2c(c1)C(=O)N(C2=O)c1cccc(c1)N1C(=O)c2c(C1=O)cc(cc2)* | [6 empty] | 0.9615385
*C(=O)Nc1ccc(cc1)NC(=O)c1ccc2c(c1)nc([nH]2)c1cc(cc(c1)c1[nH]c2c(n1)cc(cc2)*)N1C(=O)c2c(C1=O)cccc2 | [6 empty] | 0.9615385
*C(=O)Nc1ccc(cc1)Oc1ccc(cc1)C(=O)c1ccc(cc1)Oc1ccc(cc1)NC(=O)c1ccc(nc1)* | [6 empty] | 0.9615385
*C(=O)Nc1ccc(cc1)Oc1ccc(cc1)C(c1ccc(cc1)Oc1ccc(cc1)NC(=O)c1ccc(cc1)N1C(=O)c2c(C1=O)cc(cc2)*)(C)C | [6 empty] | 0.9615385
*C(=O)Nc1ccc(cc1)Oc1ccc(cc1)C(c1ccc(cc1)Oc1ccc(cc1)NC(=O)c1ccc2c(c1)C(=O)N(C2=O)c1ccc(cc1)Oc1cccc(c1)N1C(=O)c2c(C1=O)cc(cc2)*)(C)C | [6 empty] | 0.9615385
*C(=O)Nc1ccc(cc1)Oc1ccc(cc1)C(c1cccc(c1)C(c1ccc(cc1)Oc1ccc(cc1)N1C(=O)c2c(C1=O)cc(cc2)*)(C)C)(C)C | [6 empty] | 0.9615385
*C(=O)Nc1ccc(cc1)Oc1ccc(cc1)N1C(=O)CC(C1=O)N1C(=O)c2c(C1=O)cc(cc2)* | [6 empty] | 0.9615385
*C(=O)Nc1ccc(cc1)Oc1ccc(cc1)NC(=O)c1ccc2c(c1)C(=O)N(C2=O)c1ccc(cc1)Oc1ccc2c(c1)cc(cc2)Oc1ccc(cc1)N1C(=O)c2c(C1=O)cc(cc2)* | [6 empty] | 0.9615385
*C(=O)Nc1ccc(cc1)Oc1ccc(cc1)NC(=O)c1ccc2c(c1)C(=O)N(C2=O)c1ccc(cc1)Oc1cccc2c1cccc2N1C(=O)c2c(C1=O)cc(cc2)* | [6 empty] | 0.9615385
*C(=O)Nc1ccc(cc1)Oc1ccc(cc1)Oc1ccc(cc1)NC(=O)c1ccc2c(c1)C(=O)N(C2=O)c1ccc(cc1)Oc1ccc(cc1)N1C(=O)c2c(C1=O)cc(cc2)* | [6 empty] | 0.9615385
*C(=O)Nc1ccc(cc1)Oc1ccc(cc1)Oc1ccc(cc1)NC(=O)c1ccc2c(c1)C(=O)N(C2=O)c1ccc(cc1)Oc1ccc2c(c1)cc(cc2)Oc1ccc(cc1)N1C(=O)c2c(C1=O)cc(cc2)* | [6 empty] | 0.9615385
*C(=O)Nc1ccc(cc1)Oc1ccc(cc1)c1ccc(cc1)Oc1ccc(cc1)NC(=O)c1ccc2c(c1)C(=O)N(C2=O)c1ccc(cc1)Cc1ccc(cc1)N1C(=O)c2c(C1=O)cc(cc2)* | [6 empty] | 0.9615385
*C(=O)Nc1ccc(cc1)Oc1ccc(cc1)c1ccc(cc1)Oc1ccc(cc1)NC(=O)c1ccc2c(c1)C(=O)N(C2=O)c1ccc(cc1)N1C(=O)c2c(C1=O)cc(cc2)* | [6 empty] | 0.9615385
*C(=O)Nc1ccc(cc1)Oc1ccc(cc1)c1ccc(cc1)Oc1ccc(cc1)NC(=O)c1ccc2c(c1)C(=O)N(C2=O)c1ccc(cc1)Oc1ccc(cc1)Oc1ccc(cc1)N1C(=O)c2c(C1=O)cc(cc2)* | [6 empty] | 0.9615385
*C(=O)Nc1ccc(cc1)Oc1ccc(cc1)c1ccc(cc1)Oc1ccc(cc1)NC(=O)c1ccc2c(c1)C(=O)N(C2=O)c1ccc(cc1)Oc1cccc(c1)Oc1ccc(cc1)N1C(=O)c2c(C1=O)cc(cc2)* | [6 empty] | 0.9615385
*C(=O)Nc1ccc(cc1)Oc1cccc(c1)NC(=O)c1ccc2c(c1)C(=O)N(C2=O)c1ccc(cc1)Oc1cccc(c1)N1C(=O)c2c(C1=O)cc(cc2)* | [6 empty] | 0.9615385
*C(=O)Nc1ccc(cc1)Oc1cccc(c1)Oc1ccc(cc1)NC(=O)c1ccc2c(c1)C(=O)N(C2=O)c1ccc(cc1)Oc1ccc2c(c1)cc(cc2)Oc1ccc(cc1)N1C(=O)c2c(C1=O)cc(cc2)* | [6 empty] | 0.9615385
*C(=O)Nc1ccc(cc1)Oc1cccc2c1cccc2NC(=O)c1ccc2c(c1)C(=O)N(C2=O)c1ccc(cc1)Oc1cccc2c1cccc2N1C(=O)c2c(C1=O)cc(cc2)* | [6 empty] | 0.9615385
*C(=O)Nc1ccc(cc1)S(=O)(=O)c1ccc(cc1)N1C(=O)CC(C1=O)N1C(=O)c2c(C1=O)cc(cc2)* | [6 empty] | 0.9615385
*C(=O)Nc1ccc(cc1)S(=O)(=O)c1ccc(cc1)NC(=O)c1ccc2c(c1)C(=O)N(C2=O)c1cc(cc(c1)N1C(=O)c2c(C1=O)cc(cc2)*)c1oc2c(n1)cccc2 | [6 empty] | 0.9615385
*C(=O)Nc1ccc(cc1)S(=O)(=O)c1ccc(cc1)NC(=O)c1ccc2c(c1)C(=O)N(C2=O)c1cc(cc(c1)N1C(=O)c2c(C1=O)cc(cc2)*)c1sc2c(n1)cccc2 | [6 empty] | 0.9615385
*C(=O)Nc1ccc(cc1)S(=O)(=O)c1ccc(cc1)NC(=O)c1ccc2c(c1)C(=O)N(C2=O)c1ccc(cc1)S(=O)(=O)c1ccc(cc1)N1C(=O)c2c(C1=O)cc(cc2)* | [6 empty] | 0.9615385
*C(=O)Nc1ccc(cc1)S(=O)(=O)c1ccc(cc1)NC(=O)c1ccc2c(c1)C(=O)N(C2=O)c1cccc(c1)N1C(=O)c2c(C1=O)cc(cc2)* | [6 empty] | 0.9615385
*C(=O)Nc1ccc(cc1)S(=O)(=O)c1ccc(cc1)NC(=O)c1ccc2c(c1)nc([nH]2)c1cc(cc(c1)c1[nH]c2c(n1)cc(cc2)*)N1C(=O)c2c(C1=O)cccc2 | [6 empty] | 0.9615385
*C(=O)Nc1ccc(cc1)S(=O)(=O)c1ccc(cc1)NC(=O)c1ccc2c(c1)nc([nH]2)c1cccc(c1)c1nc2c([nH]1)ccc(c2)* | [6 empty] | 0.9615385
*C(=O)Nc1ccc(cc1)Sc1ccc(cc1)NC(=O)c1ccc2c(c1)C(=O)N(C2=O)c1ccc(cc1)Oc1ccc(cc1)N1C(=O)c2c(C1=O)cc(cc2)* | [6 empty] | 0.9615385
*C(=O)Nc1ccc(cc1)c1ccc(cc1)N1C(=O)CC(C1=O)N1C(=O)c2c(C1=O)cc(cc2)* | [6 empty] | 0.9615385
*C(=O)Nc1ccc(cc1)c1ccc(cc1)NC(=O)c1ccc2c(c1)C(=O)N(C2=O)c1ccc(cc1)Oc1ccc(cc1)N1C(=O)c2c(C1=O)cc(cc2)* | [6 empty] | 0.9615385
*C(=O)Nc1ccc(cc1)c1ccc(cc1)NC(=O)c1ccc2c(c1)C(=O)N(C2=O)c1ccc(cc1)Oc1cccc2c1cccc2N1C(=O)c2c(C1=O)cc(cc2)* | [6 empty] | 0.9615385
*C(=O)Nc1ccc(cc1)c1ccc(cc1)NC(=O)c1ccc2c(c1)C(=O)N(C2=O)c1ccc(cc1)S(=O)(=O)c1ccc(cc1)N1C(=O)c2c(C1=O)cc(cc2)* | [6 empty] | 0.9615385
*C(=O)Nc1ccc(cc1)c1nc(cc(c1)c1ccccc1)c1ccc(cc1)NC(=O)c1ccc2c(c1)C(=O)N(C2=O)c1ccc(cc1)Oc1cccc2c1cccc2N1C(=O)c2c(C1=O)cc(cc2)* | [6 empty] | 0.9615385
*C(=O)Nc1ccc(cc1)c1sc(c(c1c1ccccc1)c1ccccc1)c1ccc(cc1)NC(=O)c1ccc2c(c1)C(=O)N(C2=O)c1ccc(cc1)c1sc(c(c1c1ccccc1)c1ccccc1)c1ccc(cc1)N1C(=O)c2c(C1=O)cc(cc2)* | [6 empty] | 0.9615385
*C(=O)Nc1cccc(c1)N1C(=O)CC(C1=O)N1C(=O)c2c(C1=O)cc(cc2)* | [6 empty] | 0.9615385
*C(=O)Nc1cccc(c1)NC(=O)c1ccc2c(c1)C(=O)N(C2=O)c1ccc(cc1)S(=O)(=O)c1ccc(cc1)N1C(=O)c2c(C1=O)cc(cc2)* | [6 empty] | 0.9615385
*C(=O)Nc1cccc(c1)NC(=O)c1ccc2c(c1)nc([nH]2)c1cc(cc(c1)c1[nH]c2c(n1)cc(cc2)*)N1C(=O)c2c(C1=O)cccc2 | [6 empty] | 0.9615385
*C(=O)Nc1cccc(c1)Oc1ccc(cc1)C(=O)c1ccc(cc1)Oc1cccc(c1)NC(=O)c1ccc(nc1)* | [6 empty] | 0.9615385
*C(=O)Nc1cccc(c1)Oc1ccc(cc1)S(=O)(=O)c1ccc(cc1)Oc1cccc(c1)NC(=O)c1ccc(cc1)N1C(=O)c2c(C1=O)cc(cc2)* | [6 empty] | 0.9615385
*C(=O)Nc1cccc(n1)NC(=O)c1ccc2c(c1)C(=O)N(C2=O)c1cc(cc(c1)N1C(=O)c2c(C1=O)cc(cc2)*)c1oc2c(n1)cccc2 | [6 empty] | 0.9615385
*C(=O)Nc1cccc(n1)NC(=O)c1ccc2c(c1)C(=O)N(C2=O)c1cc(cc(c1)N1C(=O)c2c(C1=O)cc(cc2)*)c1sc2c(n1)cccc2 | [6 empty] | 0.9615385
*C(=O)Nc1cccc(n1)NC(=O)c1ccc2c(c1)C(=O)N(C2=O)c1ccc(cc1)Oc1cccc2c1cccc2N1C(=O)c2c(C1=O)cc(cc2)* | [6 empty] | 0.9615385
*C(=O)Nc1cccc(n1)NC(=O)c1ccc2c(c1)C(=O)N(C2=O)c1cccc(c1)N1C(=O)c2c(C1=O)cc(cc2)* | [6 empty] | 0.9615385
*C(=O)Nc1cccc(n1)NC(=O)c1ccc2c(c1)C(=O)N(C2=O)c1cccc(c1)P(=O)(c1cccc(c1)N1C(=O)c2c(C1=O)cc(cc2)*)c1ccccc1 | [6 empty] | 0.9615385
*C(=O)Nc1cccc(n1)NC(=O)c1ccc2c(c1)nc([nH]2)c1cc(cc(c1)c1[nH]c2c(n1)cc(cc2)*)N1C(=O)c2c(C1=O)cccc2 | [6 empty] | 0.9615385
*C(=O)Nc1cccc(n1)NC(=O)c1ccc2c(c1)nc([nH]2)c1cccc(c1)c1nc2c([nH]1)ccc(c2)* | [6 empty] | 0.9615385
*C(=O)Nc1nc(NC(=O)c2ccc3c(c2)C(=O)N(C3=O)c2ccc(cc2)Oc2cccc3c2cccc3N2C(=O)c3c(C2=O)cc(cc3)*)nc(n1)c1ccccc1 | [6 empty] | 0.9615385
*C(=O)OCCCCCCCCCCCOC(=O)c1ccc(cc1)N1C(=O)c2c(C1=O)cc(cc2)* | [6 empty] | 0.9615385
*C(=O)OCCCCCCCCCCOC(=O)c1ccc(cc1)N1C(=O)c2c(C1=O)cc(cc2)* | [6 empty] | 0.9615385
*C(=O)OCCCCCCCCCOC(=O)c1ccc(cc1)N1C(=O)c2c(C1=O)cc(cc2)* | [6 empty] | 0.9615385
*C(=O)OCCCCCCCCOC(=O)c1ccc(cc1)N1C(=O)c2c(C1=O)cc(cc2)* | [6 empty] | 0.9615385
*C(=O)OCCCCCCCOC(=O)c1ccc(cc1)N1C(=O)c2c(C1=O)cc(cc2)* | [6 empty] | 0.9615385
*C(=O)OCCCCCCOC(=O)c1ccc(cc1)N1C(=O)c2c(C1=O)cc(cc2)* | [6 empty] | 0.9615385
*C(=O)OCCN(c1ccc(cc1)N=Nc1ccc(cc1)[N+](=O)[O-])CCOC(=O)c1ccc2c(c1)C(=O)N(C2=O)c1c(C)cc(cc1C)Cc1cc(C)c(c(c1)C)N1C(=O)c2c(C1=O)cc(cc2)* | [6 empty] | 0.9615385
*C(=O)OCCN(c1ccc(cc1)N=Nc1ccc(cc1)[N+](=O)[O-])CCOC(=O)c1ccc2c(c1)C(=O)N(C2=O)c1ccc(cc1)N1C(=O)c2c(C1=O)cc(cc2)* | [6 empty] | 0.9615385
*C(=O)OCCN(c1ccc(cc1)N=Nc1ccc(cc1[N+](=O)[O-])[N+](=O)[O-])CCOC(=O)c1ccc2c(c1)C(=O)N(C2=O)c1c(C)cc(cc1C)Cc1cc(C)c(c(c1)C)N1C(=O)c2c(C1=O)cc(cc2)* | [6 empty] | 0.9615385
*C(=O)OCCN(c1ccccc1)CCOC(=O)c1ccc2c(c1)C(=O)N(C2=O)c1c(C)cc(cc1C)Cc1cc(C)c(c(c1)C)N1C(=O)c2c(C1=O)cc(cc2)* | [6 empty] | 0.9615385
*C(=O)Oc1c(Br)cc(C(C)(C)c2cc(Br)c(OC(=O)c3cc(*)cc(C(C)(C)C)c3)c(Br)c2)cc1Br | [6 empty] | 0.9615385
*C(=O)Oc1c(Br)cc(C2(c3cc(Br)c(OC(=O)c4cc(*)cc(C(C)(C)C)c4)c(Br)c3)OC(=O)c3ccccc32)cc1Br | [6 empty] | 0.9615385
*C(=O)Oc1c(Br)cc(C2(c3cc(Br)c(OC(=O)c4cc(*)cc(C(C)(C)C)c4)c(Br)c3)c3ccccc3-c3ccccc32)cc1Br | [6 empty] | 0.9615385
*C(=O)Oc1c(C)cc(cc1C)C(c1cc(C)c(c(c1)C)OC(=O)c1ccc2c(c1)C(=O)N(C2=O)c1ccc(c(c1)C)c1ccc(cc1C)N1C(=O)c2c(C1=O)cc(cc2)*)(C)C | [6 empty] | 0.9615385
*C(=O)Oc1ccc(C(C)(C)c2ccc(OC(=O)c3cc(*)cc(C(C)(C)C)c3)cc2)cc1 | [6 empty] | 0.9615385
*C(=O)Oc1ccc(C(c2ccc(OC(=O)c3cc(*)cc(C(C)(C)C)c3)cc2)(C(F)(F)F)C(F)(F)F)cc1 | [6 empty] | 0.9615385
*C(=O)Oc1ccc(C2(c3ccc(OC(=O)c4cc(*)cc(C(C)(C)C)c4)cc3)OC(=O)c3ccccc32)cc1 | [6 empty] | 0.9615385
*C(=O)Oc1ccc(C2(c3ccc(OC(=O)c4cc(*)cc(C(C)(C)C)c4)cc3)c3ccccc3-c3ccccc32)cc1 | [6 empty] | 0.9615385
*C(=O)Oc1ccc(c(c1)C)c1ccc(cc1C)OC(=O)c1ccc2c(c1)C(=O)N(C2=O)c1ccc(c(c1)C)c1ccc(cc1C)N1C(=O)c2c(C1=O)cc(cc2)* | [6 empty] | 0.9615385
*C(=O)Oc1ccc(c(c1)OC(=O)c1ccc2c(c1)C(=O)N(C2=O)c1ccc(c(c1)C)c1ccc(cc1C)N1C(=O)c2c(C1=O)cc(cc2)*)C12CC3CC(C2)CC(C1)C3 | [6 empty] | 0.9615385
*C(=O)Oc1ccc(cc1)C(=O)Oc1cccc(c1)OC(=O)c1ccc(cc1)OC(=O)c1cccc(n1)* | [6 empty] | 0.9615385
*C(=O)Oc1ccc(cc1)C(c1ccc(cc1)OC(=O)c1ccc2c(c1)C(=O)N(C2=O)c1ccc(c(c1)C)c1ccc(cc1C)N1C(=O)c2c(C1=O)cc(cc2)*)(C)C | [6 empty] | 0.9615385
*C(=O)Oc1ccc(cc1)C(c1ccc(cc1)OC(=O)c1ccc2c(c1)C(=O)N(C2=O)c1ccc(c(c1)N1C(=O)c2c(C1=O)cc(cc2)*)O)(C)C | [6 empty] | 0.9615385
*C(=O)Oc1ccc(cc1)C(c1ccc(cc1)OC(=O)c1ccc2c(c1)C(=O)N(C2=O)c1ccc(cc1)Oc1cccc2c1cccc2N1C(=O)c2c(C1=O)cc(cc2)*)(C)C | [6 empty] | 0.9615385
*C(=O)Oc1ccc(cc1)C1(C2CC3CC1CC(C2)C3)c1ccc(cc1)OC(=O)c1ccc2c(c1)C(=O)N(C2=O)c1ccc(c(c1)C)c1ccc(cc1C)N1C(=O)c2c(C1=O)cc(cc2)* | [6 empty] | 0.9615385
*C(=O)Oc1ccc(cc1)C1(CC2CC1C1C2CCC1)c1ccc(cc1)OC(=O)c1ccc2c(c1)C(=O)N(C2=O)c1ccc(c(c1)C)c1ccc(cc1C)N1C(=O)c2c(C1=O)cc(cc2)* | [6 empty] | 0.9615385
*C(=O)Oc1ccc(cc1)C1(CCC(CC1)C(C)(C)C)c1ccc(cc1)OC(=O)c1ccc2c(c1)C(=O)N(C2=O)c1ccc(c(c1)C)c1ccc(cc1C)N1C(=O)c2c(C1=O)cc(cc2)* | [6 empty] | 0.9615385
*C(=O)Oc1ccc(cc1)C1(CCCCCCCCCCC1)c1ccc(cc1)OC(=O)c1ccc2c(c1)C(=O)N(C2=O)c1ccc(c(c1)C)c1ccc(cc1C)N1C(=O)c2c(C1=O)cc(cc2)* | [6 empty] | 0.9615385
*C(=O)Oc1ccc(cc1)OC(=O)c1ccc2c(c1)C(=O)N(C2=O)c1ccc(cc1)Oc1cccc2c1cccc2N1C(=O)c2c(C1=O)cc(cc2)* | [6 empty] | 0.9615385
*C(=O)Oc1cccc(c1)OC(=O)c1ccc2c(c1)C(=O)N(C2=O)c1ccc(cc1)Oc1cccc2c1cccc2N1C(=O)c2c(C1=O)cc(cc2)* | [6 empty] | 0.9615385
*C(=O)Oc1ccccc1OC(=O)c1ccc2c(c1)C(=O)N(C2=O)c1ccc(cc1)Oc1cccc2c1cccc2N1C(=O)c2c(C1=O)cc(cc2)* | [6 empty] | 0.9615385
*C(=O)c1ccc(-c2ccc(C(=O)c3ccc(Oc4ccc(S(=O)(=O)c5ccc(Oc6ccc(*)cc6)cc5)cc4)cc3)cc2)cc1 | [6 empty] | 0.9615385
*C(=O)c1ccc(-c2nc3cc(C(c4ccc5oc(-c6ccc(*)cc6)nc5c4)(C(F)(F)F)C(F)(F)F)ccc3o2)cc1 | [6 empty] | 0.9615385
*C(=O)c1ccc(C(c2ccc(C(=O)c3ccc(Oc4ccc(C(c5ccc(Oc6ccc(*)cc6)cc5)(C(F)(F)F)C(F)(F)F)cc4)cc3)cc2)(C(F)(F)F)C(F)(F)F)cc1 | [6 empty] | 0.9615385
*C(=O)c1ccc(Oc2ccc(C(c3ccccc3)(c3ccc(Oc4ccc(*)cc4)cc3)C(F)(F)F)cc2)cc1 | [6 empty] | 0.9615385
*C(=O)c1ccc(Oc2ccc(Oc3ccc(*)cc3)cc2-c2cc(C(F)(F)F)cc(C(F)(F)F)c2)cc1 | [6 empty] | 0.9615385
*C(=O)c1ccc(Oc2ccc(Oc3ccc(*)cc3)cc2-c2cccc(C(F)(F)F)c2)cc1 | [6 empty] | 0.9615385
*C(=O)c1ccc2c(c1)C(=O)N(c1ccc(C(c3ccc(N4C(=O)c5ccc(*)cc5C4=O)cc3)(C(F)(F)F)C(F)(F)F)cc1)C2=O | [6 empty] | 0.9615385
*C(=O)c1ccc2c(c1)C(=O)N(c1ccc(C(c3ccc(N4Cc5ccc(*)cc5C4=O)cc3)(C(F)(F)F)C(F)(F)F)cc1)C2=O | [6 empty] | 0.9615385
*C(=O)c1ccc2c(c1)C(=O)N(c1ccc(N(c3ccccc3)c3ccc(N4C(=O)c5ccc(*)cc5C4=O)cc3)cc1)C2=O | [6 empty] | 0.9615385
*C(=O)c1ccc2c(c1)C(=O)N(c1ccc(Oc3ccc(C(c4ccc(Oc5ccc(N6C(=O)c7ccc(*)cc7C6=O)cc5)cc4)(C(F)(F)F)C(F)(F)F)cc3)cc1)C2=O | [6 empty] | 0.9615385
*C(=O)c1ccc2c(c1)C(=O)N(c1ccc(Oc3ccc(C(c4ccc(Oc5ccc(N6C(=O)c7ccc(*)cc7C6=O)cc5C(F)(F)F)cc4)(C(F)(F)F)C(F)(F)F)cc3)c(C(F)(F)F)c1)C2=O | [6 empty] | 0.9615385
*C(=O)c1ccc2c(c1)C(=O)N(c1ccc(Oc3ccc(C(c4ccc(Oc5ccc(N6Cc7ccc(*)cc7C6=O)cc5)cc4)(C(F)(F)F)C(F)(F)F)cc3)cc1)C2=O | [6 empty] | 0.9615385
*C(=O)c1ccc2c(c1)C(=O)N(c1ccc(Oc3ccc(C(c4ccc(Oc5ccc(N6Cc7ccc(*)cc7C6=O)cc5C(F)(F)F)cc4)(C(F)(F)F)C(F)(F)F)cc3)c(C(F)(F)F)c1)C2=O | [6 empty] | 0.9615385
*C(=O)c1ccc2c(c1)C(=O)N(c1ccc(Oc3ccc(N4C(=O)c5ccc(*)cc5C4=O)cc3)cc1)C2=O | [6 empty] | 0.9615385
*C(=O)c1ccc2c(c1)C(=O)N(c1ccc(Oc3ccc(N4Cc5ccc(*)cc5C4=O)cc3)cc1)C2=O | [6 empty] | 0.9615385
*C(=O)c1ccc2c3c1cccc3C(=O)N(C2=O)c1ccc(c(c1)OCCCS(=O)(=O)O)c1ccc(cc1OCCCS(=O)(=O)O)N1C(=O)c2cccc3c2c(C1=O)ccc3* | 0.12 | [5 empty] | 0.974359
*C(=O)c1ccc2c3c1cccc3C(=O)N(C2=O)c1ccc(cc1OCCCS(=O)(=O)O)c1ccc(c(c1)OCCCS(=O)(=O)O)N1C(=O)c2cccc3c2c(C1=O)ccc3* | 0.085 | [5 empty] | 0.974359
*C(C(=O)N)(C*)C | [6 empty] | 0.9615385
*C(C(=O)Nc1cc(cc(c1)C(=O)Nc1nccs1)NC(=O)C(n1c(=O)c2c(c1=O)cc1c(c2)c(=O)n(c1=O)*)C(C)C)C(C)C | [6 empty] | 0.9615385
*C(C(=O)Nc1ccc(cc1)Oc1ccc(cc1)[Si](c1ccccc1)(c1ccccc1)c1ccc(cc1)Oc1ccc(cc1)NC(=O)C(N1C(=O)c2c(C1=O)cc(cc2)[Si](c1ccc2c(c1)C(=O)N(C2=O)*)(C)C)C)C | [6 empty] | 0.9615385
*C(C(=O)Nc1ccc(cc1)Oc1ccc(cc1)[Si](c1ccccc1)(c1ccccc1)c1ccc(cc1)Oc1ccc(cc1)NC(=O)C(N1C(=O)c2c(C1=O)cc(cc2)[Si](c1ccc2c(c1)C(=O)N(C2=O)*)(C)C)Cc1ccccc1)Cc1ccccc1 | [6 empty] | 0.9615385
*C(C(=O)Nc1ccc(cc1)[Si](c1ccccc1)(c1ccccc1)c1ccc(cc1)NC(=O)C(N1C(=O)c2c(C1=O)cc(cc2)[Si](c1ccc2c(c1)C(=O)N(C2=O)*)(C)C)C)C | [6 empty] | 0.9615385
*C(C(=O)Nc1ccc(cc1)[Si](c1ccccc1)(c1ccccc1)c1ccc(cc1)NC(=O)C(N1C(=O)c2c(C1=O)cc(cc2)[Si](c1ccc2c(c1)C(=O)N(C2=O)*)(C)C)Cc1ccccc1)Cc1ccccc1 | [6 empty] | 0.9615385
*C(C(=O)OC)(C*)F | [6 empty] | 0.9615385
*C(C(=O)OC12CC3CC(C2)CC(C1)C3)C(C)* | [6 empty] | 0.9615385
*C(C(=O)OCC(=O)Nc1cc(on1)C)(C*)C | [6 empty] | 0.9615385
*C(C(=O)OCC(O)C)C* | [6 empty] | 0.9615385
*C(C(=O)OCCN=C=S)(C*)C | [6 empty] | 0.9615385
*C(C(=O)OCCOC)(C*)C | [6 empty] | 0.9615385
*C(C(=O)OCc1cc(F)ccc1F)(C*)C |  |  |  | 0.0075 |  |  | 0.9615385
*C(C(C(=O)OC12CC3CC(C2)(CC(C1)(C3)C)C)*)C | [6 empty] | 0.9615385
*C(C(C(C(C(C(C(F)(F)F)(F)F)(F)F)(F)F)(F)F)(F)*)(F)F | [6 empty] | 0.9615385
*C(C(C(F)(F)F)*)F | [6 empty] | 0.9615385
*C(C([2H])([2H])*)(C([2H])([2H])[2H])[2H] | [6 empty] | 0.9615385
*C(C)=C(*)C(C)C | [6 empty] | 0.9615385
*C(C)=C(*)CCC | [6 empty] | 0.9615385
*C(C)=C(*)CCCCC | [6 empty] | 0.9615385
*C(C)=C(*)CCCCCC | [6 empty] | 0.9615385
*C(C)=C(*)CCCCCCC | [6 empty] | 0.9615385
*C(C)=C(*)CCCCCCCC | [6 empty] | 0.9615385
*C(C)=C(*)SCC | [6 empty] | 0.9615385
*C(C)=C(*)SCCCC | [6 empty] | 0.9615385
*C(C)=C(*)SCCCCCC | [6 empty] | 0.9615385
*C(C)=C(*)SCCCCCCCC | [6 empty] | 0.9615385
*C(C)=C(*)SCCCCCCCCCC | [6 empty] | 0.9615385
*C(C)=C(*)[Si](C)(C)C | [6 empty] | 0.9615385
*C(C)=C(*)c1ccc([Si](C)(C)C)cc1 | [6 empty] | 0.9615385
*C(C*)(C(=O)OC(C)(C)C)C | [6 empty] | 0.9615385
*C(C*)(C(=O)OC)C | [6 empty] | 0.9615385
*C(C*)(C(=O)OCCC(C(C(C(C(C(C(C(F)(F)F)(F)F)(F)F)(F)F)(F)F)(F)F)(F)F)(F)F)C | [6 empty] | 0.9615385
*C(C*)(C(=O)OCCCCCCCCCCOc1ccc(cc1)N=Nc1ccc(cc1)C#N)C | [6 empty] | 0.9615385
*C(C*)(C(=O)OCCCCCCCCCCOc1ccc(cc1)N=Nc1ccc(cc1)Cl)C | [6 empty] | 0.9615385
*C(C*)(C(=O)OCCCCCCCCCCOc1ccc(cc1)N=Nc1ccc(cc1)F)C | [6 empty] | 0.9615385
*C(C*)(C(=O)OCCCCCCCCCCOc1ccc(cc1)N=Nc1ccc(cc1)OC)C | [6 empty] | 0.9615385
*C(C*)(C(=O)OCCCCCCCCCCOc1ccc(cc1)N=Nc1ccc(cc1)[N+](=O)[O-])C | [6 empty] | 0.9615385
*C(C*)(C(=O)OCCCCCCCCCCOc1ccc(cc1)N=Nc1ccccc1)C | [6 empty] | 0.9615385
*C(C*)(C(=O)OCCO)C | [6 empty] | 0.9615385
*C(C*)(C(=O)OCCn1c2ccccc2c2ccccc12)C | [6 empty] | 0.9615385
*C(C*)C | [6 empty] | 0.9615385
*C(C*)C#N | [6 empty] | 0.9615385
*C(C*)C(=O)O | [6 empty] | 0.9615385
*C(C*)C(=O)OC(C)(C)C | [6 empty] | 0.9615385
*C(C*)C(=O)OCCCC | [6 empty] | 0.9615385
*C(C*)Cl | [6 empty] | 0.9615385
*C(C*)c1c(ccc(c1)C(=O)Oc1ccc(cc1)OCCCCCCCCCC)C(=O)Oc1ccc(cc1)OCCCCCCCCCC | [6 empty] | 0.9615385
*C(C*)c1c(ccc(c1)C(=O)Oc1ccc(cc1)OCCCCCCCCCCCC)C(=O)Oc1ccc(cc1)OCCCCCCCCCCCC | [6 empty] | 0.9615385
*C(C*)c1c(ccc(c1)C(=O)Oc1ccc(cc1)OCCCCCCCCCCCCCC)C(=O)Oc1ccc(cc1)OCCCCCCCCCCCCCC | [6 empty] | 0.9615385
*C(C*)c1c(ccc(c1)C(=O)Oc1ccc(cc1)OCCCCCCCCCCCCCCCC)C(=O)Oc1ccc(cc1)OCCCCCCCCCCCCCCCC | [6 empty] | 0.9615385
*C(C*)c1c(ccc(c1)C(=O)Oc1ccc(cc1)OCCCCCCCCCCCCCCCCCC)C(=O)Oc1ccc(cc1)OCCCCCCCCCCCCCCCCCC | [6 empty] | 0.9615385
*C(C*)c1ccc(cc1)C | [6 empty] | 0.9615385
*C(C*)c1ccc(cc1)F | [6 empty] | 0.9615385
*C(C*)c1ccccc1 | [6 empty] | 0.9615385
*C(C=O)C* |  |  |  |  | 0.167 |  | 0.9615385
*C(Cl)=C(*)c1ccccc1 | [6 empty] | 0.9615385
*C(F)(F)C(*)(F)F | [6 empty] | 0.9615385
*C(F)(F)C(F)(F)C1(F)C(F)(F)C(*)(F)OC(F)(F)C1(F)F | [6 empty] | 0.9615385
*C(F)(F)C(F)(F)CC1(F)OC(F)(F)OC1(*)OC(F)(F)F | [6 empty] | 0.9615385
*C(F)* | [6 empty] | 0.9615385
*C(O*)CC | [6 empty] | 0.9615385
*C(O*)CCC#N | [6 empty] | 0.9615385
*C(O*)CCl | [6 empty] | 0.9615385
*C(SC)C* | [6 empty] | 0.9615385
*C([2H])([2H])* | [6 empty] | 0.9615385
*C/C=C\COc1ccc(cc1)Oc1ccc(cc1)S(=O)(=O)c1ccc(cc1)Oc1ccc(cc1)O* | [6 empty] | 0.9615385
*C/C=C\C[Si](CCCOc1ccc2c(c1)cccc2)(C)* | [6 empty] | 0.9615385
*C/C=C\C[Si](CCCOc1ccccc1)(C)* | [6 empty] | 0.9615385
*C12CC3CC(C1)CC(C2)(C3)* | [6 empty] | 0.9615385
*C1=Nc2ccc(-n3c(=O)c4cc5c(=O)n(-c6ccc(*)cc6)c(=O)c5cc4c3=O)cc2C(=O)OC1 | [6 empty] | 0.9615385
*C1C(*)C2CC1C1C2C([Si](C)(C)C)C1[Si](C)(C)C | [6 empty] | 0.9615385
*C1C(*)C2CC1C1CC([Si](C)(C)C)C21 | [6 empty] | 0.9615385
*C1C(=O)N(C(=O)C1*)CCOc1ccc(cc1)c1ccc(cc1)C#N | [6 empty] | 0.9615385
*C1C(=O)N(C(=O)C1*)c1c(C)cccc1C | [6 empty] | 0.9615385
*C1C(=O)N(C(=O)C1*)c1ccc(cc1)C | [6 empty] | 0.9615385
*C1C(=O)N(C(=O)C1*)c1ccc(cc1)C(=O)Nc1ccccc1 | [6 empty] | 0.9615385
*C1C(=O)N(C(=O)C1*)c1ccc(cc1)N=Nc1ccccc1 | [6 empty] | 0.9615385
*C1C(=O)N(C(=O)C1*)c1ccc(cc1)O[Si](C(C)(C)C)(C)C | [6 empty] | 0.9615385
*C1C(=O)N(C(=O)C1*)c1ccc(cc1)O[Si](C)(C)C | [6 empty] | 0.9615385
*C1C(=O)N(C(=O)C1*)c1ccc(cc1)O[Si](c1ccccc1)(c1ccccc1)c1ccccc1 | [6 empty] | 0.9615385
*C1C(=O)OC(=O)C1C(C*)c1ccccc1 | [6 empty] | 0.9615385
*C1C(c2ccccn2)C(C1c1ccccn1)c1ccc(cc1)* | [6 empty] | 0.9615385
*C1C2C(C=CC2)C(C1)C=C* | [6 empty] | 0.9615385
*C1C2CC(C1*)CC2C(=O)OCCc1ccc(cc1)N(c1cccc2c1cccc2)c1ccccc1 | [6 empty] | 0.9615385
*C1C2CCC(C1S(=O)(=O)*)C2 | [6 empty] | 0.9615385
*C1CCC(C1)* | [6 empty] | 0.9615385
*C1CCC(CC1)N1C(=O)C2C(C1=O)C1C=CC2C2C1C(=O)N(C2=O)* |  |  | 2.64 |  |  |  | 0.9615385
*C1CCC(CC1)c1nnc(o1)* | [6 empty] | 0.9615385
*C1CCC1* | [6 empty] | 0.9615385
*C1CCCCC1N1C(=O)C2C(C1=O)C1C=CC2C2C1C(=O)N(C2=O)* |  |  | 2.62 |  |  |  | 0.9615385
*C1COC2C1OCC2OC(=O)CCCCCCCCC(=O)O* | [6 empty] | 0.9615385
*C1OC(C(C(C1N)O)O*)CO | [6 empty] | 0.9615385
*C1OCOC(C1(F)F)C(F)(F)* | [6 empty] | 0.9615385
*C1SC(C=C1CCCCCC)* | [6 empty] | 0.9615385
*C=C(*)C(C)(C)C | [6 empty] | 0.9615385
*C=C(C(=O)CC)* | 0.011015 | 30022.5 |  |  |  |  | 0.9615385
*C=C(C)* | 6.7e-12 | 150000000000 |  |  |  |  | 0.9615385
*C=C(C12CC3CC(C2)CC(C1)C3)* | [6 empty] | 0.9615385
*C=C(C1C=CC=C[NH+]1CC1OC1)* | 2e-09 | 500000000 |  |  |  |  | 0.974359
*C=C(CCCOC(=O)c1cc(ccc1c1ccc(cc1)OC)c1ccc(cc1)OC)* | [6 empty] | 0.9615385
*C=C(c1cc(oc1C(F)(F)F)C(F)(F)F)* | [6 empty] | 0.9615385
*C=C(c1cc(sc1C(F)(F)F)C(F)(F)F)* | [6 empty] | 0.9615385
*C=C(c1ccc(cc1)C(=O)c1ccc(cc1)[N+](=O)[O-])* | 5e-07 | 2000000 |  |  |  |  | 0.9615385
*C=C(c1ccc(cc1)S(=O)(=O)c1ccccc1)* | 2.1e-09 | 480000000 |  |  |  |  | 0.9615385
*C=C(c1ccc2c(c1)cccc2)* | 4.4e-15 | 230000000000000 |  |  |  |  | 0.9615385
*C=C(c1cccc2c1cccc2)* | 1.13e-17 | [5 empty] | 0.974359
*C=C(c1ccccc1C)* | [6 empty] | 0.9615385
*C=C(c1nc2c([nH]1)cccc2)* | 5.15e-16 | [5 empty] | 0.974359
*C=C1C=C(*)C[N+](C1)(CC)CCCCS(=O)(=O)O | 1e-10 | [5 empty] | 0.9615385
*C=C1CC(C)CC(=Cc2ccc(o2)[Si](CC[Si](c2ccc(o2)*)(C)C)(C)C)C1=O | [6 empty] | 0.9615385
*C=C1CC(C)CC(=Cc2ccc(s2)[Si](CC[Si](c2ccc(s2)*)(C)C)(C)C)C1=O | [6 empty] | 0.9615385
*C=C1CC(CC(=Cc2ccc(o2)[Si](CC[Si](c2ccc(o2)*)(C)C)(C)C)C1=O)C(C)(C)C | [6 empty] | 0.9615385
*C=C1CC(CC(=Cc2ccc(s2)[Si](CC[Si](c2ccc(s2)*)(C)C)(C)C)C1=O)C(C)(C)C | [6 empty] | 0.9615385
*C=C1CCCC(=Cc2ccc(o2)[Si](CC[Si](c2ccc(o2)*)(C)C)(C)C)C1=O | [6 empty] | 0.9615385
*C=C1CCCC(=Cc2ccc(s2)[Si](CC[Si](c2ccc(s2)*)(C)C)(C)C)C1=O | [6 empty] | 0.9615385
*C=CC(C(C(=O)OC12CC3CC(C2)CC(C1)C3)*)C | [6 empty] | 0.9615385
*C=CC(C(C(=O)OCCCCCCN(c1ccc(cc1)N(C)C)C)*)C | 1e-12 | [5 empty] | 0.9615385
*C=CC(C(C(=O)OCCCN(c1ccc(cc1)N(C)C)C)*)C | 1e-12 | [5 empty] | 0.9615385
*C=CC(C(C(=O)OCc1ccccc1)*)C(=O)OCc1ccccc1 | [6 empty] | 0.9615385
*C=CC1CC(*)C2C1C([Si](O[Si](C)(C)C)(O[Si](C)(C)C)O[Si](C)(C)C)C2[Si](O[Si](C)(C)C)(O[Si](C)(C)C)O[Si](C)(C)C | [6 empty] | 0.9615385
*C=CC1CC(*)CC1[Si](C)(C)C | [6 empty] | 0.9615385
*C=CC1CC(*)CC1[Si](C)(C)C[Si](C)(C)C | [6 empty] | 0.9615385
*C=CC1CC(*)c2c1c(O)n(-c1c(F)c(F)c(F)c(F)c1F)c2O | [6 empty] | 0.9615385
*C=CC1CC(*)c2c1c(O)n(-c1cc(C(F)(F)F)cc(C(F)(F)F)c1)c2O | [6 empty] | 0.9615385
*C=CC1CC(*)c2c1c(O)n(-c1ccccc1)c2O | [6 empty] | 0.9615385
*C=CC1CC(*)c2c1c(O)n(C13CC4CC(CC(C4)C1)C3)c2O | [6 empty] | 0.9615385
*C=CC1CC(*)c2c1c(O)n(C1CCCCC1)c2O | [6 empty] | 0.9615385
*C=CC1CC(C(C1)*)C(=O)OCCN(C)C | [6 empty] | 0.9615385
*C=CC1CC(C(C1)*)CCCCC[Si]1(c2ccccc2)C(=C(C(=C1c1ccccc1)c1ccccc1)c1ccccc1)c1ccccc1 | [6 empty] | 0.9615385
*C=CC1CC(C(C1)C1CCC=CC1)* | [6 empty] | 0.9615385
*C=CC1CC(C(C1C(=O)OC)C(=O)OC)* | [6 empty] | 0.9615385
*C=CC1CC(C2C1C(=O)N(C2=O)c1ccc(cc1)c1cc(cc(c1)C(F)(F)F)C(F)(F)F)* |  |  |  | 0.0335 |  |  | 0.974359
*C=CC1CC(C2C1C(=O)N(C2=O)c1ccc2c(c1)c1ccccc1n2CC)* | [6 empty] | 0.9615385
*C=CC1CC(C2C1C(=O)N(C2=O)c1cccc(c1)Br)* | [6 empty] | 0.9615385
*C=CC1CC(C2C1C(=O)N(C2=O)c1cccc(c1)C)* | [6 empty] | 0.9615385
*C=CC1CC(C2C1C(=O)N(C2=O)c1cccc(c1)Cl)* | [6 empty] | 0.9615385
*C=CC1CC(C2C1C(=O)N(C2=O)c1cccc(c1)F)* | [6 empty] | 0.9615385
*C=CC1CC(C2C1C(=O)N(C2=O)c1ccccc1Br)* | [6 empty] | 0.9615385
*C=CC1CC(C2C1C(=O)N(C2=O)c1ccccc1C)* | [6 empty] | 0.9615385
*C=CC1CC(C2C1C(=O)N(C2=O)c1ccccc1Cl)* | [6 empty] | 0.9615385
*C=CC1CC(C2C1C(=O)N(C2=O)c1ccccc1F)* | [6 empty] | 0.9615385
*C=CC1CC(C2C1CN(C2)c1ccc(cc1)c1cc(cc(c1)C(F)(F)F)C(F)(F)F)* |  |  |  | 0.015 |  |  | 0.974359
*C=CC1OC(*)c2c1c(O)n(-c1c(F)c(F)c(F)c(F)c1F)c2O | [6 empty] | 0.9615385
*C=CC1OC(C=CC2CC(*)c3c2c(O)n(-c2ccccc2)c3O)c2c1c(O)n(-c1c(F)c(F)c(F)c(F)c1F)c2O | [6 empty] | 0.9615385
*C=CC=CC=CC=C(CCS(=O)(=O)O)* | 1.3e-12 | 770000000000 | 4.2 |  |  |  | 0.9615385
*C=CC=CC=CC=C(CC[N+](C)(C)C)* | 1.05e-11 | 95500000000 | 4.5 |  |  |  | 0.9615385
*C=CCC(c1ccccc1)C* | [6 empty] | 0.9615385
*C=Cc1cc(OCC2CC3CC2C2C3CCC2)c(cc1OC)* | [6 empty] | 0.9615385
*C=Cc1ccc(c(c1)[Si](C(C)(C)C)(C)C)* | [6 empty] | 0.9615385
*C=Cc1ccc(c(c1)[Si](CC)(CC)CC)* | [6 empty] | 0.9615385
*C=Cc1ccc(c(c1)c1cc(OCCC(C)C)c(cc1c1ccccc1)OCCC(C)C)* | [6 empty] | 0.9615385
*C=Cc1ccc(cc1)C=Cc1ccc2-c3c(C(c2c1)(CCCCCCOc1ccc2c(c1)oc(=O)cc2)CCCCCCOc1ccc2c(c1)oc(=O)cc2)cc(cc3)* | [6 empty] | 0.9615385
*C=Cc1ccc(cc1)OC(=O)CCCCCCCCC(=O)Oc1ccc(cc1)c1nnc(s1)* | [6 empty] | 0.9615385
*C=Cc1ccc(cc1)Oc1ccc(cc1)C=Cc1ncnc(c1)* | 1.5e-15 | 670000000000000 |  |  |  |  | 0.9615385
*C=Cc1ccc(s1)* | 1e-10 | [5 empty] | 0.9615385
*C=Cc1ccc(s1)c1ccc(cc1)C(=Cc1ccc2-c3c(C(c2c1)(CC)CC)cc(cc3)C=C(c1ccc(cc1)c1ccc(s1)C=CC1=CC(=C(C#N)C#N)C=C(O1)*)C#N)C#N | [6 empty] | 0.9615385
*CC#CC#CCOC(=O)c1cccc(c1)C(=O)O* | [6 empty] | 0.9615385
*CC#CC(=Cc1ccc(cc1)C#Cc1ccc(cc1)C=C(C#Cc1ccccc1)C#Cc1ccccc1)C#CCOC(=O)CCCCCCCCC(=O)O* | [6 empty] | 0.9615385
*CC#CC(=Cc1ccc(cc1)C#Cc1ccc(cc1)[N+](=O)[O-])C#CCOC(=O)CCCCCCCCC(=O)O* | [6 empty] | 0.9615385
*CC#CC(=Cc1ccc(cc1)C#Cc1ccccc1)C#CCOC(=O)CCCCCCCCC(=O)O* | [6 empty] | 0.9615385
*CC#CCOC(=O)CCCCCCCCC(=O)O* | [6 empty] | 0.9615385
*CC#CCOC(=O)NCCCCCCNC(=O)O* | [6 empty] | 0.9615385
*CC(*)(C)C#N | [6 empty] | 0.9615385
*CC(*)(C)C(=O)CC(F)(F)C(F)(F)C(F)(F)C(F)(F)C(F)(F)C(F)(F)C(F)(F)F | [6 empty] | 0.9615385
*CC(*)(C)c1ccccc1 | [6 empty] | 0.9615385
*CC(*)(Cl)Cl | [6 empty] | 0.9615385
*CC(*)C#N | [6 empty] | 0.9615385
*CC(*)C(=O)CC(F)(F)C(F)(F)C(F)(F)C(F)(F)C(F)(F)C(F)(F)C(F)(F)F | [6 empty] | 0.9615385
*CC(*)C(=O)OCCCCCCCCCC | [6 empty] | 0.9615385
*CC(*)C(=O)OCCCCCCCCCCCCCC | [6 empty] | 0.9615385
*CC(*)OC(=O)C1CCCCC1 | [6 empty] | 0.9615385
*CC(*)OC(C)=O | [6 empty] | 0.9615385
*CC(*)OC1CCCCC1 | [6 empty] | 0.9615385
*CC(*)[Si](C)(C)C | [6 empty] | 0.9615385
*CC(*)c1ccc(Br)cc1 | [6 empty] | 0.9615385
*CC(*)c1ccc(C(C)(C)C)cc1 | [6 empty] | 0.9615385
*CC(*)c1ccc(C)cc1 | [6 empty] | 0.9615385
*CC(*)c1ccc(C[Si](C)(C)C)cc1 | [6 empty] | 0.9615385
*CC(*)c1ccc(Cl)cc1 | [6 empty] | 0.9615385
*CC(*)c1ccc(F)cc1 | [6 empty] | 0.9615385
*CC(*)c1ccc(OC(C)=O)cc1 | [6 empty] | 0.9615385
*CC(*)c1ccc(OC)cc1 | [6 empty] | 0.9615385
*CC(*)c1ccc([Si](C)(C)C)cc1 | [6 empty] | 0.9615385
*CC(*)c1ccc([Si](C)(C)CCC(F)(F)F)cc1 | [6 empty] | 0.9615385
*CC(=CC(S(=O)(=O)*)C)C | [6 empty] | 0.9615385
*CC(=O)NC(C(=O)O*)C | [6 empty] | 0.9615385
*CC(=O)NCCCCCCNC(=O)CCc1ccc(cc1)O* | [6 empty] | 0.9615385
*CC(=O)NCCCCCCNC(=O)COc1ccc(cc1)O* | [6 empty] | 0.9615385
*CC(=O)NCCCCCCNC(=O)Cc1ccc(cc1)O* | [6 empty] | 0.9615385
*CC(=O)Nc1ccc(cc1)Cc1ccc(cc1)NC(=O)CN1C(=O)c2c(C1=O)cc(cc2)C(=O)c1ccc2c(c1)C(=O)N(C2=O)* | [6 empty] | 0.9615385
*CC(=O)Nc1ccc(cc1)Cc1ccc(cc1)NC(=O)COc1ccc2c(c1Sc1c(O*)ccc3c1cccc3)cccc2 | [6 empty] | 0.9615385
*CC(=O)Nc1ccc(cc1)NC(=O)CN1C(=O)c2c(C1=O)cc(cc2)C(=O)c1ccc2c(c1)C(=O)N(C2=O)* | [6 empty] | 0.9615385
*CC(=O)Nc1ccc(cc1)NC(=O)COc1ccc2c(c1Sc1c(O*)ccc3c1cccc3)cccc2 | [6 empty] | 0.9615385
*CC(=O)Nc1ccc(cc1)Oc1ccc(cc1)NC(=O)CN1C(=O)c2c(C1=O)cc(cc2)C(=O)c1ccc2c(c1)C(=O)N(C2=O)* | [6 empty] | 0.9615385
*CC(=O)Nc1ccc(cc1)Oc1ccc(cc1)NC(=O)COc1ccc2c(c1Sc1c(O*)ccc3c1cccc3)cccc2 | [6 empty] | 0.9615385
*CC(=O)Nc1ccc(cc1)Oc1ccc(cc1)Oc1ccc(cc1)NC(=O)CN1C(=O)c2c(C1=O)cc(cc2)C(=O)c1ccc2c(c1)C(=O)N(C2=O)* | [6 empty] | 0.9615385
*CC(=O)Nc1ccc(cc1)Oc1cccc(c1)NC(=O)CN1C(=O)c2c(C1=O)cc(cc2)C(=O)c1ccc2c(c1)C(=O)N(C2=O)* | [6 empty] | 0.9615385
*CC(=O)Nc1ccc(cc1)[Si](c1ccccc1)(c1ccccc1)c1ccc(cc1)NC(=O)CN1C(=O)c2c(C1=O)cc(cc2)[Si](c1ccc2c(c1)C(=O)N(C2=O)*)(C)C | [6 empty] | 0.9615385
*CC(=O)Nc1ccc(cc1)[Si](c1ccccc1)(c1ccccc1)c1ccc(cc1)NC(=O)CN1C(=O)c2c(C1=O)cc(cc2)[Si](c1ccc2c(c1)C(=O)N(C2=O)*)(CC)C | [6 empty] | 0.9615385
*CC(=O)Nc1cccc(c1)NC(=O)COc1ccc2c(c1Sc1c(O*)ccc3c1cccc3)cccc2 | [6 empty] | 0.9615385
*CC(=O)Nc1cccc2c1cccc2NC(=O)COc1ccc2c(c1Sc1c(O*)ccc3c1cccc3)cccc2 | [6 empty] | 0.9615385
*CC(=O)OC(=O)COc1ccc(cc1)C(c1ccc(cc1)O*)(C)C | [6 empty] | 0.9615385
*CC(=O)OC(=O)COc1ccc(cc1)O* | [6 empty] | 0.9615385
*CC(=O)Oc1ccc(cc1)[Si](c1ccc(cc1)OC(=O)CN1C(=O)c2c(C1=O)cc(cc2)[Si](c1ccc2c(c1)C(=O)N(C2=O)*)(C)C)(C)C | [6 empty] | 0.9615385
*CC(=O)Oc1ccc(cc1)[Si](c1ccc(cc1)OC(=O)CN1C(=O)c2c(C1=O)cc(cc2)[Si](c1ccc2c(c1)C(=O)N(C2=O)*)(CC)C)(CC)C | [6 empty] | 0.9615385
*CC(C(=O)N1CCOCC1)* | [6 empty] | 0.9615385
*CC(C(=O)NC(CO)(CO)CO)* | [6 empty] | 0.9615385
*CC(C(=O)NCCC[N+](C)(C)C)(C)* | [6 empty] | 0.9615385
*CC(C(=O)Nc1ccc(cc1)C(=O)C=Cc1ccc(cc1)Br)* | [6 empty] | 0.9615385
*CC(C(=O)Nc1ccc(cc1)C(=O)C=Cc1ccc(cc1)OC)(C)* | [6 empty] | 0.9615385
*CC(C(=O)Nc1ccc(cc1)C(=O)C=Cc1cccc(c1)Br)* | [6 empty] | 0.9615385
*CC(C(=O)Nc1ccc(cc1)c1cc(cc(c1)C(F)(F)F)C(F)(F)F)* |  |  |  | 0.017 |  |  | 0.974359
*CC(C(=O)Nc1cccc(c1)c1nnc(o1)c1ccccc1)(C)* | [6 empty] | 0.9615385
*CC(C(=O)Nc1nnn[nH]1)(C)* | [6 empty] | 0.9615385
*CC(C(=O)O)(CC(=O)O)* | [6 empty] | 0.9615385
*CC(C(=O)OC(C(Cl)(Cl)Cl)Cl)* | [6 empty] | 0.9615385
*CC(C(=O)OC(C(F)(F)F)C)(C)* | [6 empty] | 0.9615385
*CC(C(=O)OC(C)C)(Cl)* | [6 empty] | 0.9615385
*CC(C(=O)OC(COc1cc2ccccc2c2c1cccc2)COc1cc2ccccc2c2c1cccc2)(C)* | [6 empty] | 0.9615385
*CC(C(=O)OC(COc1ccc(cc1)c1ccccc1)COc1ccc(cc1)c1ccccc1)(C)* | [6 empty] | 0.9615385
*CC(C(=O)OC(COc1cccc2c1cccc2)COc1cccc2c1cccc2)(C)* | [6 empty] | 0.9615385
*CC(C(=O)OC12CC3CC(C2)(CC(C1)(C3)C)C)(CC(=O)OC(C)C)* | [6 empty] | 0.9615385
*CC(C(=O)OC12CC3CC(C2)CC(C1)C3)(C)* | [6 empty] | 0.9615385
*CC(C(=O)OC12CC3CC(C2)CC(C1)C3)(CC(=O)OC(C)C)* | [6 empty] | 0.9615385
*CC(C(=O)OC1CC2CC1C1C2C2CC1CC2)(C)* | [6 empty] | 0.9615385
*CC(C(=O)OC1CCC1)(CC(=O)OC1CCC1)* |  |  | 2.6 | 0.016 |  |  | 0.9615385
*CC(C(=O)OC1CCC2C(C1)CCCC2)(C)* | [6 empty] | 0.9615385
*CC(C(=O)OC1CCCC1)(C)* | [6 empty] | 0.9615385
*CC(C(=O)OC1CCCCC1)(Cl)* | [6 empty] | 0.9615385
*CC(C(=O)OC1CCCCC1Cl)(C)* |  |  |  | 0.05 | 0.034 |  | 0.9615385
*CC(C(=O)OC1CCCCCC1)(CC(=O)OC1CCCCCC1)* |  |  | 2.7 | 0.014 |  |  | 0.9615385
*CC(C(=O)OC1CCCCCCCCCCC1)* | [6 empty] | 0.9615385
*CC(C(=O)OCC#CO[Si](C)(C)C)(C)* | [6 empty] | 0.9615385
*CC(C(=O)OCC(=O)c1cc2c(o1)c(OC)ccc2)(C)* | [6 empty] | 0.9615385
*CC(C(=O)OCC(=O)c1cc2c(o1)ccc(c2)Br)(C)* | [6 empty] | 0.9615385
*CC(C(=O)OCC(C(C(C(C(C(C(C(F)F)(F)F)(F)F)(F)F)(F)F)(F)F)(F)F)(F)F)(F)* |  |  |  | 0.17 |  |  | 0.9615385
*CC(C(=O)OCC(C(C(C(C(C(F)F)(F)F)(F)F)(F)F)(F)F)(F)F)(F)* |  |  |  | 0.19 |  |  | 0.9615385
*CC(C(=O)OCC(C(C(C(F)(F)F)(F)F)(F)F)(F)F)(F)* |  |  |  | 0.022 |  |  | 0.9615385
*CC(C(=O)OCC(C(F)(F)F)(F)F)* | [6 empty] | 0.9615385
*CC(C(=O)OCC(COC(=O)c1ccccc1)(COC(=O)c1ccccc1)COC(=O)c1ccccc1)* | [6 empty] | 0.9615385
*CC(C(=O)OCC(COc1ccc(cc1)[N+](=O)[O-])O)(C)* | [6 empty] | 0.974359
*CC(C(=O)OCC1(CC)COC(OC1)c1ccccc1)* | [6 empty] | 0.9615385
*CC(C(=O)OCC1COC(O1)(C)C)(C)* | [6 empty] | 0.9615385
*CC(C(=O)OCC1COC2(O1)CCCO2)* | [6 empty] | 0.9615385
*CC(C(=O)OCC1OC(OC(=O)C)C(C(C1OC(=O)C)OC(=O)C)OC(=O)C)* | [6 empty] | 0.9615385
*CC(C(=O)OCCC(C(C(C(C(C(C(C(C(C(F)(F)F)(F)F)(F)F)(F)F)(F)F)(F)F)(F)F)(F)F)(F)F)(F)F)(F)* |  |  |  | 0.03 |  |  | 0.9615385
*CC(C(=O)OCCC(C(C(C(C(C(C(C(C(C(F)(F)F)(F)F)(F)F)(F)F)(F)F)(F)F)(F)F)(F)F)(F)F)(F)F)* | [6 empty] | 0.9615385
*CC(C(=O)OCCC(C(C(C(C(C(F)(F)F)(F)F)(F)F)(F)F)(F)F)(F)F)* | [6 empty] | 0.9615385
*CC(C(=O)OCCC(OC)C)* | [6 empty] | 0.9615385
*CC(C(=O)OCCC1CC[N+](CC1)(C)CCCCCCOc1ccc(cc1)N=Nc1ccc(cc1)[N+](=O)[O-])(C)* | [6 empty] | 0.9615385
*CC(C(=O)OCCCCCC(=O)Oc1ccc(cc1)OC(=O)c1ccc(cc1)OC)(C)* |  |  |  |  | 0.015 |  | 0.9615385
*CC(C(=O)OCCCCCCCCCCCCCCCC[NH+]1CC=C(C=C1)N(C)C)(C)* | [6 empty] | 0.9615385
*CC(C(=O)OCCCCCCCCCCCC[NH+]1CC=C(C=C1)N(C)C)(C)* | [6 empty] | 0.9615385
*CC(C(=O)OCCCCCCCCCCOc1ccc(cc1)N1C(=O)C(=Cc2c(C)c3c(n2C)cccc3)C(=C(C)C)C1=O)(C)* | [6 empty] | 0.9615385
*CC(C(=O)OCCCCCCCCCCOc1ccc(cc1)N=Nc1ccc(cc1)C1OCC2(CO1)CC1CC2C=C1)(C)* | [6 empty] | 0.9615385
*CC(C(=O)OCCCCCCCCOc1ccc(cc1)C=Cc1ccccc1)(C)* | [6 empty] | 0.9615385
*CC(C(=O)OCCCCCCCCOc1ccc(cc1)N=Nc1ccc(cc1)C1OCC2(CO1)CC1CC2C=C1)(C)* | [6 empty] | 0.9615385
*CC(C(=O)OCCCCCCN1CCN(CC1)c1ccc(cc1)N=Nc1ccc(cc1)C=C(C#N)C#N)(C)* | [6 empty] | 0.9615385
*CC(C(=O)OCCCCCCOc1ccc(cc1)C(=O)Oc1ccc(cc1)C#N)(C)* |  |  |  | 0.107 |  |  | 0.9615385
*CC(C(=O)OCCCCCCOc1ccc(cc1)C(=O)Oc1ccc(cc1)C)(C)* | [6 empty] | 0.9615385
*CC(C(=O)OCCCCCCOc1ccc(cc1)C=CC(=O)c1ccc(cc1)Br)(C)* | [6 empty] | 0.9615385
*CC(C(=O)OCCCCCCOc1ccc(cc1)N=Nc1ccc(cc1)C1OCC2(CO1)CC1CC2C=C1)(C)* | [6 empty] | 0.9615385
*CC(C(=O)OCCCCCCOc1ccc(cc1)N=Nc1ccc(cc1)OC)(C)* | [6 empty] | 0.9615385
*CC(C(=O)OCCCCCCOc1ccc(cc1)N=Nc1nc2c(s1)cc(cc2)Cl)(C)* | [6 empty] | 0.9615385
*CC(C(=O)OCCCCCCOc1ccc(cc1)N=Nc1nc2c(s1)cc(cc2)F)(C)* | [6 empty] | 0.9615385
*CC(C(=O)OCCCCCCOc1ccc(cc1)c1ccc(cc1)C#N)* |  |  |  | 1.938 |  |  | 0.9615385
*CC(C(=O)OCCCCCCOc1ccc(cc1)c1ccc(cc1)OC)(C)* | [6 empty] | 0.9615385
*CC(C(=O)OCCCCCCc1ccc(cc1)C(=Cc1ccc(cc1)OC)C)(C)* | [6 empty] | 0.9615385
*CC(C(=O)OCCCCCCc1ccc(cc1)N=Nc1ccc(cc1)OC(F)(F)F)(C)* |  |  |  | 0.01 |  |  | 0.9615385
*CC(C(=O)OCCCCCCn1c2ccccc2c2c1cccc2)(C)* | [6 empty] | 0.9615385
*CC(C(=O)OCCCCc1ccc(cc1)N=Nc1ccc(cc1)OC(F)(F)F)(C)* |  |  |  | 0.01 |  |  | 0.9615385
*CC(C(=O)OCCCN(c1ccc(cc1)N(C)C)C)(C)* | 1e-12 | [5 empty] | 0.9615385
*CC(C(=O)OCCCOc1ccc(cc1)C(=O)OCCCC(C(C(C(C(C(C(C(F)(F)F)(F)F)(F)F)(F)F)(F)F)(F)F)(F)F)(F)F)* | [6 empty] | 0.9615385
*CC(C(=O)OCCCOc1ccc(cc1)C(=O)OCCCC(C(C(C(C(C(F)(F)F)(F)F)(F)F)(F)F)(F)F)(F)F)* | [6 empty] | 0.9615385
*CC(C(=O)OCCC[Si]12O[Si]3(CC(C)C)O[Si]4(O[Si](O2)(CC(C)C)O[Si]2(O[Si](O1)(CC(C)C)O[Si](O3)(CC(C)C)O[Si](O4)(O2)CC(C)C)CC(C)C)CC(C)C)(C)* | [6 empty] | 0.9615385
*CC(C(=O)OCCCc1ccc(cc1)N=Nc1ccc(cc1)OC(F)(F)F)(C)* |  |  |  | 0.02 |  |  | 0.9615385
*CC(C(=O)OCCN(C(C)C)C(C)C)(C)* | [6 empty] | 0.9615385
*CC(C(=O)OCCN(S(=O)(=O)CCC(C(C(C(C(C(C(C(F)(F)F)(F)F)(F)F)(F)F)(F)F)(F)F)(F)F)(F)F)C)* | [6 empty] | 0.9615385
*CC(C(=O)OCCN(S(=O)(=O)CCC(C(C(C(C(C(F)(F)F)(F)F)(F)F)(F)F)(F)F)(F)F)C)* | [6 empty] | 0.9615385
*CC(C(=O)OCCNC(=S)NCc1ccccc1)(C)* | [6 empty] | 0.9615385
*CC(C(=O)OCCNC(=S)OCc1ccccc1)(C)* | [6 empty] | 0.9615385
*CC(C(=O)OCCNC(=S)SCc1ccccc1)(C)* | [6 empty] | 0.9615385
*CC(C(=O)OCCOCCOc1ccc(cc1)N=Nc1ccc(cc1)C#N)(C)* |  |  |  | 2.65 |  |  | 0.9615385
*CC(C(=O)OCCOP(=O)(O)O)(C)* | 6.3e-06 | 160000 |  |  |  |  | 0.9615385
*CC(C(=O)OCCO[Si](C)(C)C)(C)* |  |  | 3.7 |  | 0.023 |  | 0.9615385
*CC(C(=O)OCCOc1ccc(cc1)c1ccc(cc1)c1ccc(cc1)C#N)(C)* | [6 empty] | 0.9615385
*CC(C(=O)OCC[N+](COC)(C)C)* | 4.2e-10 | 2400000000 |  |  |  |  | 0.9615385
*CC(C(=O)OCCc1ccc(cc1)N=Nc1ccc(cc1)OC(F)(F)F)(C)* |  |  |  | 0.02 |  |  | 0.9615385
*CC(C(=O)OCc1c(F)cccc1F)(C)* |  |  |  | 0.005 |  |  | 0.9615385
*CC(C(=O)OCc1ccc(cc1F)F)(C)* |  |  |  | 0.045 |  |  | 0.9615385
*CC(C(=O)OCc1cscc1)(C)* | [6 empty] | 0.9615385
*CC(C(=O)Oc1c(Br)cc(cc1Br)Br)* | [6 empty] | 0.9615385
*CC(C(=O)Oc1c(F)c(F)c(c(c1F)F)F)* | [6 empty] | 0.9615385
*CC(C(=O)Oc1cc(C)cc(c1)C)* | [6 empty] | 0.9615385
*CC(C(=O)Oc1cc(C)ccc1C)(C)* |  |  |  | 0.22 |  |  | 0.974359
*CC(C(=O)Oc1cc(OC)cc(c1)OC)(C)* | [6 empty] | 0.9615385
*CC(C(=O)Oc1ccc(c(c1)C)[N+](=O)[O-])(C)* | [6 empty] | 0.9615385
*CC(C(=O)Oc1ccc(cc1)C#N)(C)* | [6 empty] | 0.9615385
*CC(C(=O)Oc1ccc(cc1)C#N)* | [6 empty] | 0.9615385
*CC(C(=O)Oc1ccc(cc1)C(=O)C=Cc1ccc(c(c1)OC)OC)(C)* | [6 empty] | 0.9615385
*CC(C(=O)Oc1ccc(cc1)C(=O)C=Cc1ccc(cc1)Cl)(C)* | [6 empty] | 0.9615385
*CC(C(=O)Oc1ccc(cc1)C(=O)C=Cc1ccc(cc1)OCc1ccccc1)(C)* | [6 empty] | 0.9615385
*CC(C(=O)Oc1ccc(cc1)C(=O)O)* | [6 empty] | 0.9615385
*CC(C(=O)Oc1ccc(cc1)C(=O)OCc1ccccc1)* | [6 empty] | 0.9615385
*CC(C(=O)Oc1ccc(cc1)C(=O)c1ccccc1)(C)* | [6 empty] | 0.9615385
*CC(C(=O)Oc1ccc(cc1)C(C)(C)C)* | [6 empty] | 0.9615385
*CC(C(=O)Oc1ccc(cc1)C)(C)* | [6 empty] | 0.9615385
*CC(C(=O)Oc1ccc(cc1)C)* | [6 empty] | 0.9615385
*CC(C(=O)Oc1ccc(cc1)Cl)* | [6 empty] | 0.9615385
*CC(C(=O)Oc1ccc(cc1)N=Nc1ccc(cc1)OC)* | [6 empty] | 0.9615385
*CC(C(=O)Oc1ccc(cc1)N=Nc1ccc(cc1)[N+](=O)[O-])* | [6 empty] | 0.9615385
*CC(C(=O)Oc1ccc(cc1)OC)* | [6 empty] | 0.9615385
*CC(C(=O)Oc1ccc(cc1)OCc1ccccc1)(C)* | [6 empty] | 0.9615385
*CC(C(=O)Oc1ccc(cc1)c1ccccc1)(C)* | [6 empty] | 0.9615385
*CC(C(=O)Oc1ccc(cc1)c1nnc(o1)c1ccc(cc1)C(C)(C)C)(C)* | [6 empty] | 0.9615385
*CC(C(=O)Oc1ccc(cc1)c1nnc(o1)c1cccc2c1cccc2)(C)* | [6 empty] | 0.9615385
*CC(C(=O)Oc1ccc(cc1C)C)(C)* |  |  |  | 0.165 |  |  | 0.974359
*CC(C(=O)Oc1ccc2c(c1)oc(=O)cc2C)* | [6 empty] | 0.9615385
*CC(C(=O)Oc1cccc(c1)C)(C)* | [6 empty] | 0.9615385
*CC(C(=O)Oc1cccc(c1)C)* | [6 empty] | 0.9615385
*CC(C(=O)Oc1cccc2c1cccc2)* | [6 empty] | 0.9615385
*CC(C(=O)Oc1ccccc1)* | [6 empty] | 0.9615385
*CC(C(=O)Oc1ccccc1C(C)(C)C)* | [6 empty] | 0.9615385
*CC(C(=O)Oc1ccccc1C)(C)* | [6 empty] | 0.9615385
*CC(C(=O)Oc1ccccc1C)* | [6 empty] | 0.9615385
*CC(C(=O)Oc1ccccc1Cl)* | [6 empty] | 0.9615385
*CC(C(C(C(=O)O)*)C(=O)O)OC | [6 empty] | 0.9615385
*CC(C(C(C(=O)OC)(C#N)*)c1ccccc1)NC=O | [6 empty] | 0.9615385
*CC(C(C(C(=O)OC)(C)*)(C(=O)OC)C)OC | [6 empty] | 0.9615385
*CC(C(C(C(=O)OC)*)C(=O)OC)OC | [6 empty] | 0.9615385
*CC(C(C(C)(C)*)CCC(C=C)(O)C)OC(=O)C | [6 empty] | 0.9615385
*CC(C(C(COc1c(F)c(F)c(c(c1F)F)c1c(F)c(F)c(c(c1F)F)O*)(F)F)(F)F)(F)F | [6 empty] | 0.9615385
*CC(C(C(F)(F)F)(F)F)* | [6 empty] | 0.9615385
*CC(C(CN(c1ccc(cc1)N(C)C)*)O)O | 1e-12 | [5 empty] | 0.9615385
*CC(C(COC(=O)c1ccc(cc1)C(=O)O*)C)C | [6 empty] | 0.9615385
*CC(C(F)(F)F)(F)* | [6 empty] | 0.9615385
*CC(C(F)(F)F)O* | [6 empty] | 0.9615385
*CC(C(N(CC)CC)N(CC)CC)* | 0.0243 | [5 empty] | 0.974359
*CC(C([N+](CC)(CC)C)[N+](CC)(CC)C)* | 0.0282 | [5 empty] | 0.974359
*CC(C([N+](CC)(CC)CC)[N+](CC)(CC)CC)* | 0.0348 | [5 empty] | 0.974359
*CC(C([N+](Cc1ccccc1)(CC)CC)[N+](Cc1ccccc1)(CC)CC)* | 0.0448 | [5 empty] | 0.974359
*CC(C1=NC(C(=O)O1)(C)C)(C)* | [6 empty] | 0.9615385
*CC(C1=NC(C(=O)O1)(C)C)* | [6 empty] | 0.9615385
*CC(C1C(*)C(=O)N(C1=O)C(C)C)(C)C | [6 empty] | 0.9615385
*CC(C1C(*)C(=O)N(C1=O)C1CCCCC1)(C)C | [6 empty] | 0.9615385
*CC(C1C(*)C(=O)N(C1=O)CCCCNC(=O)C(C(C(C(C(C(C(F)(F)F)(F)F)(F)F)(F)F)(F)F)(F)F)(F)F)c1ccccc1 | [6 empty] | 0.9615385
*CC(C1C(*)C(=O)N(C1=O)c1ccc(cc1)N(C)C)OC | 1e-12 | [5 empty] | 0.9615385
*CC(C1C(*)C(=O)N(C1=O)c1ccccc1)(C)C | [6 empty] | 0.9615385
*CC(C1C(=O)N(C(=O)C1*)c1c(C)cccc1C)(C)C | [6 empty] | 0.9615385
*CC(C1C(=O)N(C(=O)C1*)c1ccc(cc1)C(=O)Oc1ccc(cc1)C=Nc1ccc(cc1)N=Nc1ccccc1)c1ccccc1 |  |  | 4.8805 |  | 0.029 |  | 0.9615385
*CC(C1C(=O)N(C(=O)C1*)c1ccccc1C)(C)C | [6 empty] | 0.9615385
*CC(C1CCC(=CC1)*)(C)C | 1e-12 | [5 empty] | 0.9615385
*CC(C1CCCCC1C)* | [6 empty] | 0.9615385
*CC(C=C)O* | [6 empty] | 0.9615385
*CC(CC(C#N)(C#N)*)OCCC(C(C(C(C(C(C(C(F)(F)F)(F)F)(F)F)(F)F)(F)F)(F)F)(F)F)(F)F | [6 empty] | 0.9615385
*CC(CCC(CNC(=O)c1cc(cc(c1)C(C)(C)C)C(=O)N*)C)C | [6 empty] | 0.9615385
*CC(CCCC(C)(C)C)* | [6 empty] | 0.9615385
*CC(CCCC1CCCCC1)* | [6 empty] | 0.9615385
*CC(CCCCC(CN(c1ccc(cc1)N(C)C)*)O)O | 1e-12 | [5 empty] | 0.9615385
*CC(CCCc1ccccc1)* | [6 empty] | 0.9615385
*CC(CN(Cc1cc(*)cc(c1O)C)C*)* | [6 empty] | 0.9615385
*CC(CN(Cc1cc(C)cc(c1O)*)C*)* | [6 empty] | 0.9615385
*CC(CN(c1ccccc1)*)O | [6 empty] | 0.9615385
*CC(CN(c1ccccc1)N=Cc1scc2c1OCCO2)O* | [6 empty] | 0.9615385
*CC(CN(c1ccccc1)N=Cc1scc2c1OCCO2)S* | [6 empty] | 0.9615385
*CC(CN1C(=O)C2C(C1=O)C1CC2C=C1)O* | [6 empty] | 0.9615385
*CC(CNc1ccc(c(c1)C(F)(F)F)[N+](=O)[O-])* | [6 empty] | 0.9615385
*CC(CNc1ccc(cc1C)[N+](=O)[O-])* | [6 empty] | 0.9615385
*CC(CO)* | [6 empty] | 0.9615385
*CC(COC(=O)/C=C\C(=O)Oc1ccc(cc1)C(c1ccc(cc1)O*)(C)C)O | [6 empty] | 0.9615385
*CC(COC(=O)CCCCC(=O)O*)CCCCCCOc1ccc(cc1)N=Nc1ccc(cc1)C#N | [6 empty] | 0.9615385
*CC(COC(=O)CCCCCCCCCCN1C(=O)C2C(C1=O)C1CC2C=C1)O* | [6 empty] | 0.9615385
*CC(COC(=O)CCCCCN1C(=O)C2C(C1=O)C1CC2C=C1)O* | [6 empty] | 0.9615385
*CC(COC(=O)c1ccc(cc1)N1C(=O)C2C(C1=O)C1CC2C=C1)O* | [6 empty] | 0.9615385
*CC(COC(C(F)(F)F)(C(F)(F)F)CC=CC(C(F)(F)F)(C(F)(F)F)OCC(COC(C(F)(F)F)(C(F)(F)F)c1cccc(c1)C(C(F)(F)F)(C(F)(F)F)O*)O)O | [6 empty] | 0.9615385
*CC(COC(C)(C)C)O* |  |  | 4.38 | 0.341 |  |  | 0.9615385
*CC(COC(C)C)O* |  |  | 5.07 | 0.5565 |  |  | 0.9615385
*CC(COCOCC([N+](=O)[O-])([N+](=O)[O-])C)O* | [6 empty] | 0.9615385
*CC(COc1c(C)cc(cc1C)C(c1cc(C)c(c(c1)C)O*)(C)C)O | [6 empty] | 0.9615385
*CC(COc1c(C)cc(cc1C)C(c1cc(C)c(c(c1)C)OCC(COc1ccc(cc1)S(=O)(=O)c1ccc(cc1)O*)O)(C)C)O | [6 empty] | 0.9615385
*CC(COc1c(C)cc(cc1C)S(=O)(=O)c1cc(C)c(c(c1)C)O*)O | [6 empty] | 0.9615385
*CC(COc1ccc(cc1)C(c1ccc(cc1)OCC(COc1c(C)cc(cc1C)C(c1cc(C)c(c(c1)C)O*)(C)C)O)(C)C)O | [6 empty] | 0.9615385
*CC(COc1ccc(cc1)C)O* | [6 empty] | 0.9615385
*CC(COc1ccc(cc1)OC)O* | [6 empty] | 0.9615385
*CC(COc1ccc(cc1)S(=O)(=O)c1ccc(cc1)OCC(COc1c(C)cc(cc1C)S(=O)(=O)c1cc(C)c(c(c1)C)O*)O)O | [6 empty] | 0.9615385
*CC(COc1ccc(cc1)S(=O)(=O)c1ccc(cc1)OCC(COc1ccc(cc1C)S(=O)(=O)c1ccc(c(c1)C)O*)O)O | [6 empty] | 0.9615385
*CC(COc1ccc(cc1)c1ccc(cc1)OC)O* | [6 empty] | 0.9615385
*CC(COc1ccc(cc1C)S(=O)(=O)c1ccc(c(c1)C)O*)O | [6 empty] | 0.9615385
*CC(COc1ccccc1Cl)O* | [6 empty] | 0.9615385
*CC(F)(F)C(F)(F)C1(F)OC(C(F)(F)F)(C(F)(F)F)OC1(*)F | [6 empty] | 0.9615385
*CC(OC(=O)C(C(C(C(C(C(C(C(C(F)(F)F)(F)F)(F)F)(F)F)(F)F)(F)F)(F)F)(F)F)(F)F)* | [6 empty] | 0.9615385
*CC(OC(=O)C(C(C(C(C(C(C(F)(F)F)(F)F)(F)F)(F)F)(F)F)(F)F)(F)F)* | [6 empty] | 0.9615385
*CC(OC(=O)C(C(C(C(C(F)(F)F)(F)F)(F)F)(F)F)(F)F)* | [6 empty] | 0.9615385
*CC(OC(=O)C(C(C(C(F)(F)F)(F)F)(F)F)(F)F)* | [6 empty] | 0.9615385
*CC(OC(=O)C(C(C(F)(F)F)(F)F)(F)F)* | [6 empty] | 0.9615385
*CC(OC(=O)C(C(F)(F)F)(F)F)* | [6 empty] | 0.9615385
*CC(OC(=O)C1(F)C(F)(F)C(F)(F)C(C(C1(F)F)(F)F)(F)F)* | [6 empty] | 0.9615385
*CC(OC(=O)c1ccc(cc1)Br)* | [6 empty] | 0.9615385
*CC(OC(=O)c1ccc(cc1)Cl)* | [6 empty] | 0.9615385
*CC(OC(=O)c1cccc(c1)[Si](C)(C)C)* | [6 empty] | 0.9615385
*CC(OC(C(F)(F)F)(C(F)(F)F)F)* | [6 empty] | 0.9615385
*CC(OCC(CC)(C)C)* | [6 empty] | 0.9615385
*CC(P(=S)(c1ccccc1)c1ccccc1)* | [6 empty] | 0.9615385
*CC(S(=O)(=O)*)CC(C)C | [6 empty] | 0.9615385
*CC(c1c(F)c(F)c(c(c1F)F)OC)* | [6 empty] | 0.9615385
*CC(c1c(F)c(F)c(c(c1F)F)OCC(C(C(C(C(C(C(F)(F)F)(F)F)(F)F)(F)F)(F)F)(F)F)(F)F)* | [6 empty] | 0.9615385
*CC(c1c(F)c(F)c(c(c1F)F)OCC(C(F)(F)F)(F)F)* | [6 empty] | 0.9615385
*CC(c1cc(ccc1C(F)(F)F)C(F)(F)F)* | [6 empty] | 0.9615385
*CC(c1cc(ccc1c1ccc(cc1)C(=O)OC1CC(C)CCC1C(C)C)c1ccc(cc1)C(=O)OC1CC(C)CCC1C(C)C)* | [6 empty] | 0.9615385
*CC(c1cc(ccc1c1ccc(cc1)OC)C(=O)OCC(C(C(F)(F)F)(F)F)(F)F)* | [6 empty] | 0.9615385
*CC(c1ccc(c(c1)C(=O)O)C(=O)O)* | [6 empty] | 0.9615385
*CC(c1ccc(cc1)B(O)O)* | [6 empty] | 0.9615385
*CC(c1ccc(cc1)B(c1ccc(cc1)C(C)(C)C)Oc1ccc(c2c1nccc2)B1OC(C(O1)(C)C)(C)C)* | [6 empty] | 0.9615385
*CC(c1ccc(cc1)B(c1ccc(cc1)C(C)(C)C)Oc1ccc(c2c1nccc2)Cl)* | [6 empty] | 0.9615385
*CC(c1ccc(cc1)B(c1ccc(cc1)C(C)(C)C)Oc1ccc(c2c1nccc2)c1c(F)c(F)c(c(c1F)F)F)* | [6 empty] | 0.9615385
*CC(c1ccc(cc1)B(c1ccc(cc1)C(C)(C)C)Oc1ccc(c2c1nccc2)c1ccc(cc1)N(C)C)* | [6 empty] | 0.9615385
*CC(c1ccc(cc1)B(c1ccc(cc1)C(C)(C)C)Oc1cccc2c1nccc2)* | [6 empty] | 0.9615385
*CC(c1ccc(cc1)C#C)* | [6 empty] | 0.9615385
*CC(c1ccc(cc1)C#Cc1ccccc1)* | [6 empty] | 0.9615385
*CC(c1ccc(cc1)C(C(F)(F)F)(C(F)(F)F)OC(=O)OC(C)(C)C)* | [6 empty] | 0.9615385
*CC(c1ccc(cc1)C(C(F)(F)F)(C(F)(F)F)OCC(=O)OC(C)(C)C)* | [6 empty] | 0.9615385
*CC(c1ccc(cc1)C(C(F)(F)F)(C(F)(F)F)OCOC(C)(C)C)* | [6 empty] | 0.9615385
*CC(c1ccc(cc1)C(C(F)(F)F)(C(F)(F)F)OCOC)* | [6 empty] | 0.9615385
*CC(c1ccc(cc1)C([Si](C)(C)C)[Si](C)(C)C)* | [6 empty] | 0.9615385
*CC(c1ccc(cc1)C([Sn](C)(C)C)[Sn](C)(C)C)* | [6 empty] | 0.9615385
*CC(c1ccc(cc1)CC)* | [6 empty] | 0.9615385
*CC(c1ccc(cc1)CC[Si]12O[Si]3(O[Si]4(O[Si](O2)(O[Si]2(O[Si](O1)(O[Si](O3)(O[Si](O4)(O2)C1CCCC1)C1CCCC1)C1CCCC1)C1CCCC1)C1CCCC1)C1CCCC1)C1CCCC1)* | [6 empty] | 0.9615385
*CC(c1ccc(cc1)CC[Si]12O[Si]3(O[Si]4(O[Si](O2)(O[Si]2(O[Si](O1)(O[Si](O3)(O[Si](O4)(O2)C1CCCCC1)C1CCCCC1)C1CCCCC1)C1CCCCC1)C1CCCCC1)C1CCCCC1)C1CCCCC1)* | [6 empty] | 0.9615385
*CC(c1ccc(cc1)CN(c1ccccc1)N=Cc1scc2c1OCCO2)* | [6 empty] | 0.9615385
*CC(c1ccc(cc1)COC(=O)C1(C)CCCC2(C1CC=C1C2CCC(=C1)C(C)C)C)* | [6 empty] | 0.9615385
*CC(c1ccc(cc1)COCCC(C(C(C(C(C(F)(F)F)(F)F)(F)F)(F)F)(F)F)(F)F)* | [6 empty] | 0.9615385
*CC(c1ccc(cc1)COCCC(C(C(C(F)(F)F)(F)F)(F)F)(F)F)* | [6 empty] | 0.9615385
*CC(c1ccc(cc1)COc1ccc(cc1)c1ccc(c2c1nsn2)c1ccc(s1)C)* | [6 empty] | 0.9615385
*CC(c1ccc(cc1)Cn1c2ccccc2c2c1cccc2)* | [6 empty] | 0.9615385
*CC(c1ccc(cc1)N(c1ccccc1)c1ccccc1)* | [6 empty] | 0.9615385
*CC(c1ccc(cc1)OC(=O)OC(C)(C)C)* | [6 empty] | 0.9615385
*CC(c1ccc(cc1)[Si]12O[Si]3(O[Si]4(O[Si](O2)(O[Si]2(O[Si](O1)(O[Si](O3)(O[Si](O4)(O2)C1CCCC1)C1CCCC1)C1CCCC1)C1CCCC1)C1CCCC1)C1CCCC1)C1CCCC1)* | [6 empty] | 0.9615385
*CC(c1ccc(cc1)[Si]12O[Si]3(O[Si]4(O[Si](O2)(O[Si]2(O[Si](O1)(O[Si](O3)(O[Si](O4)(O2)C1CCCCC1)C1CCCCC1)C1CCCCC1)C1CCCCC1)C1CCCCC1)C1CCCCC1)C1CCCCC1)* | [6 empty] | 0.9615385
*CC(c1ccc(cc1)c1cccc2c1nsn2)* | [6 empty] | 0.9615385
*CC(c1ccc(cc1)c1nnc(o1)c1ccccc1)* | [6 empty] | 0.9615385
*CC(c1ccc2c3c1ccc1c3c(cc2)ccc1)* | [6 empty] | 0.9615385
*CC(c1cccc(c1)Br)* | [6 empty] | 0.9615385
*CC(c1cccc(c1)C#C)* | [6 empty] | 0.9615385
*CC(c1cccc(c1)C#Cc1ccccc1)* | [6 empty] | 0.9615385
*CC(c1cccc(c1)N(c1ccc(cc1)C)c1ccc(cc1)C)* | [6 empty] | 0.9615385
*CC(c1cccc(c1)OC(=O)OC(C)(C)C)* | [6 empty] | 0.9615385
*CC(c1ccccc1Br)* | [6 empty] | 0.9615385
*CC(c1ccccc1C#C)* | [6 empty] | 0.9615385
*CC(c1ccccc1C#Cc1ccccc1)* | [6 empty] | 0.9615385
*CC(c1ccccc1C(F)(F)F)* | [6 empty] | 0.9615385
*CC(c1ccccc1OC)* | [6 empty] | 0.9615385
*CC(c1nc(C)nc(n1)C)* | [6 empty] | 0.9615385
*CC*OC(=O)OCCOCCOC(=O)OCC** | 6e-09 | 200000000 |  |  |  |  | 0.974359
*CC/C(=C(/C)\*)/C | [6 empty] | 0.9615385
*CC/C(=C(\Cl)/*)/Cl | [6 empty] | 0.9615385
*CC/C=C(/C(C)(C)C)\* | [6 empty] | 0.9615385
*CC1(*)CC(=O)N(C1=O)c1ccccc1 | [6 empty] | 0.9615385
*CC1(*)CCCCC1 | [6 empty] | 0.9615385
*CC1(C)CC(CC(C1)(C)C)n1c(=O)c2c(c1=O)cc1c(c2)c(=O)n(c1=O)* | [6 empty] | 0.9615385
*CC1CC(COC(=O)c2ccc(cc2)C(=O)O*)CC(C1)C(C)(C)C | [6 empty] | 0.9615385
*CC1CC2C(C1)C1CC2CC1COC(=O)NCC1(C)CC(NC(=O)O*)CC(C1)(C)C | [6 empty] | 0.9615385
*CC1CC2CC1C1C2CC(C1)CNC(=O)c1ccc(cc1)C(=O)N* | [6 empty] | 0.9615385
*CC1CCC(CC1)CNC(=O)CCCCCCCCCCC(=O)N* | [6 empty] | 0.9615385
*CC1CCC(CC1)CNC(=O)c1cc(cc(c1)C(C)(C)C)C(=O)N* | [6 empty] | 0.9615385
*CC1CCC(CC1)COC(=O)CCCCC(=O)O* | [6 empty] | 0.9615385
*CC1CCC(CC1)COC(=O)O* | [6 empty] | 0.9615385
*CC1CCC(CC1)COP(=O)(N=Nc1ccc(cc1)C(=O)c1ccc(cc1)N=NP(=O)(OC)O*)OC | [6 empty] | 0.9615385
*CC1CCC(CC1)COP(=O)(N=Nc1ccc(cc1)Oc1ccc(cc1)N=NP(=O)(OC)O*)OC | [6 empty] | 0.9615385
*CC1CCC(CC1)COP(=O)(N=Nc1ccc(cc1)c1ccc(cc1)N=NP(=O)(OC)O*)OC | [6 empty] | 0.9615385
*CC1CCCC(C1)CN1C(=O)c2c(C1=O)cc(cc2)C(=O)c1ccc2c(c1)C(=O)N(C2=O)* | [6 empty] | 0.9615385
*CC1CCCC(C1)CN1C(=O)c2c(C1=O)cc(cc2)C(C(F)(F)F)(C(F)(F)F)c1ccc2c(c1)C(=O)N(C2=O)* | [6 empty] | 0.9615385
*CC1CCCC(C1)CN1C(=O)c2c(C1=O)cc(cc2)c1ccc2c(c1)C(=O)N(C2=O)* | [6 empty] | 0.9615385
*CC1CCCC(C1)CNC(=O)c1cc(cc(c1)C(C)(C)C)C(=O)N* | [6 empty] | 0.9615385
*CC1CCCC(C1)CNC(=O)c1ccc(cc1)C(=O)N* | [6 empty] | 0.9615385
*CC1CCCC(C1)Cn1c(=O)c2c(c1=O)cc1c(c2)c(=O)n(c1=O)* | [6 empty] | 0.9615385
*CC=C(C(S(=O)(=O)*)C)C | [6 empty] | 0.9615385
*CC=C(CS(=O)(=O)*)C | [6 empty] | 0.9615385
*CC=CC(S(=O)(=O)*)C | [6 empty] | 0.9615385
*CC=CC(S(=O)(=O)*)CC | [6 empty] | 0.9615385
*CC=CCS(=O)(=O)* | [6 empty] | 0.9615385
*CC=CC[Si](C=C)(C=C)* | [6 empty] | 0.9615385
*CCC(=C(c1ccccc1)*)c1ccccc1 | [6 empty] | 0.9615385
*CCC(=O)NCC(=O)N* | [6 empty] | 0.9615385
*CCC(=O)NCCC(=O)NCC(=O)N* | [6 empty] | 0.9615385
*CCC(=O)Nc1ccc(cc1)Cc1ccc(cc1)NC(=O)CCN1C(=O)c2c(C1=O)cc(cc2)C(=O)c1ccc2c(c1)C(=O)N(C2=O)* | [6 empty] | 0.9615385
*CCC(=O)Nc1ccc(cc1)NC(=O)CCN1C(=O)c2c(C1=O)cc(cc2)C(=O)c1ccc2c(c1)C(=O)N(C2=O)* | [6 empty] | 0.9615385
*CCC(=O)Nc1ccc(cc1)Oc1ccc(cc1)NC(=O)CCN1C(=O)c2c(C1=O)cc(cc2)C(=O)c1ccc2c(c1)C(=O)N(C2=O)* | [6 empty] | 0.9615385
*CCC(=O)Nc1ccc(cc1)Oc1ccc(cc1)Oc1ccc(cc1)NC(=O)CCN1C(=O)c2c(C1=O)cc(cc2)C(=O)c1ccc2c(c1)C(=O)N(C2=O)* | [6 empty] | 0.9615385
*CCC(=O)Nc1ccc(cc1)Oc1cccc(c1)NC(=O)CCN1C(=O)c2c(C1=O)cc(cc2)C(=O)c1ccc2c(c1)C(=O)N(C2=O)* | [6 empty] | 0.9615385
*CCC(C(C)(C)*)(C)C | [6 empty] | 0.9615385
*CCC(C(C)*)Cl | [6 empty] | 0.9615385
*CCC(C(CCNC(=O)c1cc(cc(c1)C(C)(C)C)C(=O)N*)C)C | [6 empty] | 0.9615385
*CCC(C(Cl)*)Cl | [6 empty] | 0.9615385
*CCC(C(F)(F)F)(C(F)(F)F)O* | [6 empty] | 0.9615385
*CCC(F)(Cl)C(*)(F)F | [6 empty] | 0.9615385
*CCC(O[Si](O*)(C)C)C | [6 empty] | 0.9615385
*CCC(Oc1ccc(cc1)c1ccc(cc1)C(=O)OCC(COC(=O)c1ccc(cc1)c1ccc(cc1)O*)C)C | [6 empty] | 0.9615385
*CCC(S*)C | [6 empty] | 0.9615385
*CCC(c1ccccc1)(C)* | [6 empty] | 0.9615385
*CCC1C(*)C(=O)N(C1=O)c1ccc(cc1)N(C)C | 1e-12 | [5 empty] | 0.9615385
*CCC1CC(*)C2C1C([Si](O[Si](C)(C)C)(O[Si](C)(C)C)O[Si](C)(C)C)C2[Si](O[Si](C)(C)C)(O[Si](C)(C)C)O[Si](C)(C)C | [6 empty] | 0.9615385
*CCC1CC(C2C1C1CC2CC1C)* | [6 empty] | 0.9615385
*CCC1CC(C2C1C1CCC2C1)* | [6 empty] | 0.9615385
*CCC1CCC(C1)* | [6 empty] | 0.9615385
*CCC1CCCC1* | [6 empty] | 0.9615385
*CCC=C(C(C)C)* | [6 empty] | 0.9615385
*CCC=C(CCCCCCC)* | [6 empty] | 0.9615385
*CCC=CCCC1OC(=O)C(C1)CCC1CC(OC1=O)* | [6 empty] | 0.9615385
*CCCC(=O)NCc1ccc(cc1)CNC(=O)CCCOC(=O)c1ccc2c(c1)ccc(c2)C(=O)O* | [6 empty] | 0.9615385
*CCCC(=O)Nc1ccc(cc1)Cc1ccc(cc1)NC(=O)CCCN1C(=O)c2c(C1=O)cc(cc2)C(=O)c1ccc2c(c1)C(=O)N(C2=O)* | [6 empty] | 0.9615385
*CCCC(=O)Nc1ccc(cc1)NC(=O)CCCN1C(=O)c2c(C1=O)cc(cc2)C(=O)c1ccc2c(c1)C(=O)N(C2=O)* | [6 empty] | 0.9615385
*CCCC(=O)Nc1ccc(cc1)Oc1ccc(cc1)NC(=O)CCCN1C(=O)c2c(C1=O)cc(cc2)C(=O)c1ccc2c(c1)C(=O)N(C2=O)* | [6 empty] | 0.9615385
*CCCC(=O)Nc1ccc(cc1)Oc1ccc(cc1)Oc1ccc(cc1)NC(=O)CCCN1C(=O)c2c(C1=O)cc(cc2)C(=O)c1ccc2c(c1)C(=O)N(C2=O)* | [6 empty] | 0.9615385
*CCCC(=O)Nc1ccc(cc1)Oc1cccc(c1)NC(=O)CCCN1C(=O)c2c(C1=O)cc(cc2)C(=O)c1ccc2c(c1)C(=O)N(C2=O)* | [6 empty] | 0.9615385
*CCCC(=O)OCCN(c1ccc(cc1)N=Nc1ccc(cc1)c1nc2c(n1*)cc(cc2)[N+](=O)[O-])C | [6 empty] | 0.9615385
*CCCC(CCCC=C*)Cl | [6 empty] | 0.9615385
*CCCC(CN1C(=O)c2c(C1=O)cc(cc2)C(=O)Oc1ccc(cc1)c1ccc(cc1)OC(=O)c1ccc2c(c1)C(=O)N(C2=O)*)C | [6 empty] | 0.9615385
*CCCC(CN1C(=O)c2c(C1=O)cc(cc2)C(=O)Oc1ccc2c(c1)ccc(c2)OC(=O)c1ccc2c(c1)C(=O)N(C2=O)*)C | [6 empty] | 0.9615385
*CCCC(CNC(=O)CCCCCCCCC(=O)N*)(C)C | [6 empty] | 0.9615385
*CCCC(CNC(=O)c1cccc(c1)C(=O)N*)C | [6 empty] | 0.9615385
*CCCC(O[Si](O*)(C)C)C | [6 empty] | 0.9615385
*CCCCC(=O)NCCCCCCC(=O)NCCC(=O)N* | [6 empty] | 0.9615385
*CCCCC(=O)NCCc1ccc(cc1)CCNC(=O)CCCCS* | [6 empty] | 0.9615385
*CCCCC(=O)Oc1ccc(c(c1)C)OC(=O)c1ccc2c(c1)C(=O)N(C2=O)* | [6 empty] | 0.9615385
*CCCCCC(=O)NCc1ccc(cc1)CNC(=O)CCCCCS* | [6 empty] | 0.9615385
*CCCCCC(=O)Nc1ccc(cc1)Cc1ccc(cc1)NC(=O)CCCCCN1C(=O)c2c(C1=O)cc(cc2)C(=O)c1ccc2c(c1)C(=O)N(C2=O)* | [6 empty] | 0.9615385
*CCCCCC(=O)Nc1ccc(cc1)NC(=O)CCCCCN1C(=O)c2c(C1=O)cc(cc2)C(=O)c1ccc2c(c1)C(=O)N(C2=O)* | [6 empty] | 0.9615385
*CCCCCC(=O)Nc1ccc(cc1)Oc1ccc(cc1)NC(=O)CCCCCN1C(=O)c2c(C1=O)cc(cc2)C(=O)c1ccc2c(c1)C(=O)N(C2=O)* | [6 empty] | 0.9615385
*CCCCCC(=O)Nc1ccc(cc1)Oc1ccc(cc1)Oc1ccc(cc1)NC(=O)CCCCCN1C(=O)c2c(C1=O)cc(cc2)C(=O)c1ccc2c(c1)C(=O)N(C2=O)* | [6 empty] | 0.9615385
*CCCCCC(=O)Nc1ccc(cc1)Oc1cccc(c1)NC(=O)CCCCCN1C(=O)c2c(C1=O)cc(cc2)C(=O)c1ccc2c(c1)C(=O)N(C2=O)* | [6 empty] | 0.9615385
*CCCCCCC(=O)NCCCCC(=O)NCCC(=O)N* | [6 empty] | 0.9615385
*CCCCCCC(=O)NCCc1ccc(cc1)CCNC(=O)CCCCCCS* | [6 empty] | 0.9615385
*CCCCCCC(C(Cl)*)Cl | [6 empty] | 0.9615385
*CCCCCCCC(=O)O* | [6 empty] | 0.9615385
*CCCCCCCCC(=O)NCCc1ccc(cc1)CCNC(=O)CCCCCCCCS* | [6 empty] | 0.9615385
*CCCCCCCCC(=O)NCc1ccc(cc1)CNC(=O)CCCCCCCCS* | [6 empty] | 0.9615385
*CCCCCCCCC(=O)O* | [6 empty] | 0.9615385
*CCCCCCCCC(C(=O)O)* | [6 empty] | 0.9615385
*CCCCCCCCCCC(=O)NCCCCCC(=O)N* | [6 empty] | 0.9615385
*CCCCCCCCCCC(=O)NCc1ccc(cc1)CNC(=O)CCCCCCCCCCS* | [6 empty] | 0.9615385
*CCCCCCCCCCC(=O)Nc1ccc(cc1)Cc1ccc(cc1)NC(=O)CCCCCCCCCCN1C(=O)c2c(C1=O)cc(cc2)C(=O)c1ccc2c(c1)C(=O)N(C2=O)* | [6 empty] | 0.9615385
*CCCCCCCCCCC(=O)Nc1ccc(cc1)NC(=O)CCCCCCCCCCN1C(=O)c2c(C1=O)cc(cc2)C(=O)c1ccc2c(c1)C(=O)N(C2=O)* | [6 empty] | 0.9615385
*CCCCCCCCCCC(=O)Nc1ccc(cc1)Oc1ccc(cc1)NC(=O)CCCCCCCCCCN1C(=O)c2c(C1=O)cc(cc2)C(=O)c1ccc2c(c1)C(=O)N(C2=O)* | [6 empty] | 0.9615385
*CCCCCCCCCCC(=O)Nc1ccc(cc1)Oc1ccc(cc1)Oc1ccc(cc1)NC(=O)CCCCCCCCCCN1C(=O)c2c(C1=O)cc(cc2)C(=O)c1ccc2c(c1)C(=O)N(C2=O)* | [6 empty] | 0.9615385
*CCCCCCCCCCC(=O)Nc1ccc(cc1)Oc1cccc(c1)NC(=O)CCCCCCCCCCN1C(=O)c2c(C1=O)cc(cc2)C(=O)c1ccc2c(c1)C(=O)N(C2=O)* | [6 empty] | 0.9615385
*CCCCCCCCCCCCCC(=O)O* | [6 empty] | 0.9615385
*CCCCCCCCCCCCCCC(C(=O)O)* | [6 empty] | 0.9615385
*CCCCCCCCCCCCCCCCCCCCC(COCCOCCOCCOCCOCCCCCC)* | [6 empty] | 0.9615385
*CCCCCCCCCCCCCCCCCCCCCCOC(=O)CC(c1ccccc1)CC(=O)O* | [6 empty] | 0.9615385
*CCCCCCCCCCCCCCCCCCCCCCOC(=O)CCC(=O)O* | [6 empty] | 0.9615385
*CCCCCCCCCCCCCCCCCCCCCCOC(=O)CCCCC(=O)O* | [6 empty] | 0.9615385
*CCCCCCCCCCCCCCCCCCCCCCOC(=O)Cc1ccccc1CC(=O)O* | [6 empty] | 0.9615385
*CCCCCCCCCCCCCCCCCCNC(=O)c1ccc(cc1)C(=O)N* | [6 empty] | 0.9615385
*CCCCCCCCCCCCCCCCOC(=O)C/C=C/CC(=O)O* | [6 empty] | 0.9615385
*CCCCCCCCCCCCCCCCOC(=O)CCCCC(=O)O* | [6 empty] | 0.9615385
*CCCCCCCCCCCCCCNC(=O)Cc1ccc(cc1)CC(=O)N* | [6 empty] | 0.9615385
*CCCCCCCCCCCCCCNC(=O)c1ccc(cc1)C(=O)N* | [6 empty] | 0.9615385
*CCCCCCCCCCCCCCc1ccc(cc1)c1c(cc(c(c1c1ccccc1)c1ccccc1)c1ccc(cc1)c1cc(c2ccccc2)c(c(c1c1ccccc1)c1ccccc1)c1ccc(cc1)*)c1ccccc1 | [6 empty] | 0.9615385
*CCCCCCCCCCCCCCc1ccc(cc1)c1c(cc(c(c1c1ccccc1)c1ccccc1)c1cccc(c1)c1cc(c2ccccc2)c(c(c1c1ccccc1)c1ccccc1)c1ccc(cc1)*)c1ccccc1 | [6 empty] | 0.9615385
*CCCCCCCCCCCCCn1c(=O)c2c(c1=O)cc1c(c2)c(=O)n(c1=O)* | [6 empty] | 0.9615385
*CCCCCCCCCCCCN1C(=O)c2c(C1=O)cc(cc2)C(C(F)(F)F)(C(F)(F)F)c1ccc2c(c1)C(=O)N(C2=O)* | [6 empty] | 0.9615385
*CCCCCCCCCCCCN1C(=O)c2c(C1=O)cc(cc2)c1ccc(cc1)c1ccc2c(c1)C(=O)N(C2=O)* | [6 empty] | 0.9615385
*CCCCCCCCCCCCN1C(=O)c2c(C1=O)ccc(c2)C(=O)c1ccc2c(c1)C(=O)N(C2=O)CCCCCCCCCCCCN1C(=O)c2ccc3c4c2c(C1=O)ccc4c1c2c3ccc3c2c(cc1)C(=O)N(C3=O)* | [6 empty] | 0.9615385
*CCCCCCCCCCCCNC(=O)CCC(=O)N* | [6 empty] | 0.9615385
*CCCCCCCCCCCCNC(=O)CCCCCCCCCCCCCCCCCCC(=O)N* | [6 empty] | 0.9615385
*CCCCCCCCCCCCNC(=O)Cc1ccc(cc1)CC(=O)N* | [6 empty] | 0.9615385
*CCCCCCCCCCCCNC(=O)NCCCCCCNC(=O)N* | [6 empty] | 0.9615385
*CCCCCCCCCCCCNC(=O)c1cccc(c1)C(=O)N* | [6 empty] | 0.9615385
*CCCCCCCCCCCCO* | [6 empty] | 0.9615385
*CCCCCCCCCCCCOC(=O)CC/C=C/CCC(=O)O* | [6 empty] | 0.9615385
*CCCCCCCCCCCCOc1ccc(cc1)C(c1ccc(cc1)OCOc1ccc(cc1)C(c1ccc(cc1)O*)(C)C)(C)C | [6 empty] | 0.9615385
*CCCCCCCCCCCCOc1ccc(cc1)N(c1ccc(cc1)c1ccc(cc1)N(c1ccc(cc1)O*)c1ccccc1)c1ccccc1 | [6 empty] | 0.9615385
*CCCCCCCCCCCC[NH+]1CC=C(C=C1)C=CC1=CC[NH+](C=C1)* | [6 empty] | 0.9615385
*CCCCCCCCCCCCn1c(=O)c2c(c1=O)c1c(=O)n(c(=O)c1c(c2c1ccccc1)c1ccccc1)CCCCCCCCCCCCN1C(=O)c2ccc3c4c2c(C1=O)ccc4c1c2c3ccc3c2c(cc1)C(=O)N(C3=O)* | [6 empty] | 0.9615385
*CCCCCCCCCCCNC(=O)CCCCC(=O)N* | [6 empty] | 0.9615385
*CCCCCCCCCCCOC(=O)c1cc(OCCCCCCCCCCOc2ccc(cc2)N=Nc2ccc(cc2)[N+](=O)[O-])cc(c1)C(=O)OCCCCCCCCCCCOc1ccc(cc1)c1ccc(cc1)O* | [6 empty] | 0.9615385
*CCCCCCCCCCCOc1ccc(cc1)OCc1ccc(cc1)COc1ccc(cc1)O* | [6 empty] | 0.9615385
*CCCCCCCCCCN1C(=O)c2c(C1=O)cc(cc2)C(C(F)(F)F)(C(F)(F)F)c1ccc2c(c1)C(=O)N(C2=O)* | [6 empty] | 0.9615385
*CCCCCCCCCCN1C(=O)c2c(C1=O)ccc(c2)c1ccc(cc1)c1ccc2c(c1)C(=O)N(C2=O)* | [6 empty] | 0.9615385
*CCCCCCCCCCN1C(=O)c2ccc3c4c2c(C1=O)ccc4c1c2c3ccc3c2c(cc1)C(=O)N(C3=O)* | [6 empty] | 0.9615385
*CCCCCCCCCCNC(=O)C=C(C(=O)N*)C | [6 empty] | 0.9615385
*CCCCCCCCCCNC(=O)CCC(=O)N* | [6 empty] | 0.9615385
*CCCCCCCCCCNC(=O)CCc1ccc(cc1)CCC(=O)N* | [6 empty] | 0.9615385
*CCCCCCCCCCNC(=O)Cc1ccc(cc1)CC(=O)N* | [6 empty] | 0.9615385
*CCCCCCCCCCNC(=O)c1cccc(c1)C(=O)N* | [6 empty] | 0.9615385
*CCCCCCCCCCOC(=O)CCCCCCC(=O)O* | [6 empty] | 0.9615385
*CCCCCCCCCCOC(=O)CCCCCNC(=O)CCCCC(=O)NCCCCCC(=O)O* | [6 empty] | 0.9615385
*CCCCCCCCCCOC(=O)NCCCCCCNC(=O)O* | [6 empty] | 0.9615385
*CCCCCCCCCCOC(=O)c1ccc(cc1)C=Cc1ccc(cc1)C(=O)O* | [6 empty] | 0.9615385
*CCCCCCCCCCOC(=O)c1ccc(cc1)c1ccc(cc1)C(=O)O* | [6 empty] | 0.9615385
*CCCCCCCCCCOC(=O)c1ccc(cc1)c1ccc(cc1)c1ccc(cc1)C(=O)O* | [6 empty] | 0.9615385
*CCCCCCCCCCOc1ccc(cc1)C(c1ccc(cc1)OCCCCCCCCCCOP(=O)(OCCCCCCCCCCOc1ccc(cc1)N=Nc1ccccc1)O*)(C)C | [6 empty] | 0.9615385
*CCCCCCCCCCOc1ccc(cc1)C=Cc1ccc(cc1)OCCCCCCCCCCOP(=O)(OCCCCCCCCCCOc1ccc(cc1)N=Nc1ccc(cc1)Br)O* | [6 empty] | 0.9615385
*CCCCCCCCCCOc1ccc(cc1)C=Cc1ccc(cc1)OCCCCCCCCCCOP(=O)(OCCCCCCCCCCOc1ccc(cc1)N=Nc1ccc(cc1)C)O* | [6 empty] | 0.9615385
*CCCCCCCCCCOc1ccc(cc1)C=Cc1ccc(cc1)OCCCCCCCCCCOP(=O)(OCCCCCCCCCCOc1ccc(cc1)N=Nc1ccc(cc1)F)O* | [6 empty] | 0.9615385
*CCCCCCCCCCOc1ccc(cc1)OCc1ccc(cc1)COc1ccc(cc1)O* | [6 empty] | 0.9615385
*CCCCCCCCCCOc1ccc(cc1)c1cc(c2ccccc2)c(c(c1)c1ccccc1)c1ccc(cc1)NC(=O)c1ccc(cc1)C(=O)Nc1ccc(cc1)c1c(cc(cc1c1ccccc1)c1ccc(cc1)O*)c1ccccc1 | [6 empty] | 0.9615385
*CCCCCCCCCCSS* | [6 empty] | 0.9615385
*CCCCCCCCCCSSS* | [6 empty] | 0.9615385
*CCCCCCCCCC[N+](c1ccc(cc1)Cc1ccc(cc1)[N+](C)(C)*)(C)C | 0.0132 | [5 empty] | 0.974359
*CCCCCCCCCCc1ccc(cc1)c1c(cc(c(c1c1ccccc1)c1ccccc1)c1ccc(cc1)c1cc(c2ccccc2)c(c(c1c1ccccc1)c1ccccc1)c1ccc(cc1)*)c1ccccc1 | [6 empty] | 0.9615385
*CCCCCCCCCCc1ccc(cc1)c1c(cc(c(c1c1ccccc1)c1ccccc1)c1cccc(c1)c1cc(c2ccccc2)c(c(c1c1ccccc1)c1ccccc1)c1ccc(cc1)*)c1ccccc1 | [6 empty] | 0.9615385
*CCCCCCCCCN1C(=O)c2c(C1=O)cc(cc2)C(C(F)(F)F)(C(F)(F)F)c1ccc2c(c1)C(=O)N(C2=O)* | [6 empty] | 0.9615385
*CCCCCCCCCN1C(=O)c2c(C1=O)cc(cc2)c1ccc(cc1)c1ccc2c(c1)C(=O)N(C2=O)* | [6 empty] | 0.9615385
*CCCCCCCCCN1C(=O)c2ccc3c4c2c(C1=O)ccc4c1c2c3ccc3c2c(cc1)C(=O)N(C3=O)* | [6 empty] | 0.9615385
*CCCCCCCCCNC(=S)N* |  |  |  |  | 0.375 |  | 0.974359
*CCCCCCCCCO* | [6 empty] | 0.9615385
*CCCCCCCCCOC(=O)C(C(C(=O)O*)O)O | [6 empty] | 0.9615385
*CCCCCCCCCOC(=O)CCC(=O)O* | [6 empty] | 0.9615385
*CCCCCCCCCOC(=O)NCCCCCCNC(=O)O* | [6 empty] | 0.9615385
*CCCCCCCCCOC(=O)Nc1ccc(cc1)Cc1ccc(cc1)NC(=O)O* | [6 empty] | 0.9615385
*CCCCCCCCCOC(=O)c1ccc(cc1)c1ccc(cc1)C(=O)O* | [6 empty] | 0.9615385
*CCCCCCCCCOc1ccc(cc1)OCc1ccc(cc1)COc1ccc(cc1)O* | [6 empty] | 0.9615385
*CCCCCCCCC[NH+]1CC=C(C=C1)C=CC1=CC[NH+](C=C1)* | [6 empty] | 0.9615385
*CCCCCCCCN1C(=O)c2c(C1=O)cc(cc2)c1ccc(cc1)c1ccc2c(c1)C(=O)N(C2=O)* | [6 empty] | 0.9615385
*CCCCCCCCN1C(=O)c2c(C1=O)ccc(c2)C(C(F)(F)F)(C(F)(F)F)c1ccc2c(c1)C(=O)N(C2=O)* | [6 empty] | 0.9615385
*CCCCCCCCN1C(=O)c2ccc3c4c2c(C1=O)ccc4c1c2c3ccc3c2c(cc1)C(=O)N(C3=O)* | [6 empty] | 0.9615385
*CCCCCCCCNC(=O)CCC(=O)N* | [6 empty] | 0.9615385
*CCCCCCCCNC(=O)CCc1ccc(cc1)CCC(=O)N* | [6 empty] | 0.9615385
*CCCCCCCCOC(=O)NCCCCCCNC(=O)O* | [6 empty] | 0.9615385
*CCCCCCCCOC(=O)Nc1ccc(c(c1)NC(=O)OCCCCCCCCOc1ccc(cc1)N=Nc1ccc(cc1)O*)C | [6 empty] | 0.9615385
*CCCCCCCCOC(=O)Nc1ccc(cc1)Cc1ccc(cc1)NC(=O)O* | [6 empty] | 0.9615385
*CCCCCCCCOC(=O)c1cccc(c1)C(=O)O* | [6 empty] | 0.9615385
*CCCCCCCCOc1ccc(cc1)C(c1ccc(cc1)O*)(C)C | [6 empty] | 0.9615385
*CCCCCCCCOc1ccc(cc1)NC(=O)c1ccc(cc1)C(=O)Nc1ccc(cc1)O* | [6 empty] | 0.9615385
*CCCCCCCCc1ccc(cc1)Oc1ccc(cc1)c1cnc(o1)* | [6 empty] | 0.9615385
*CCCCCCCN1C(=O)c2c(C1=O)ccc(c2)C(C(F)(F)F)(C(F)(F)F)c1ccc2c(c1)C(=O)N(C2=O)* | [6 empty] | 0.9615385
*CCCCCCCN1C(=O)c2ccc3c4c2c(C1=O)ccc4c1c2c3ccc3c2c(cc1)C(=O)N(C3=O)* | [6 empty] | 0.9615385
*CCCCCCCOC(=O)NCCCCCCNC(=O)O* | [6 empty] | 0.9615385
*CCCCCCCOC(=O)Nc1ccc(cc1)Cc1ccc(cc1)NC(=O)O* | [6 empty] | 0.9615385
*CCCCCCCOC(=O)c1ccc(cc1)C(=O)O* | [6 empty] | 0.9615385
*CCCCCCCOc1ccc(cc1)OC(=O)c1ccc(cc1)C(=O)Oc1ccc(cc1)O* | [6 empty] | 0.9615385
*CCCCCCCOc1ccc(cc1)OCc1ccc(cc1)COc1ccc(cc1)O* | [6 empty] | 0.9615385
*CCCCCCC[NH+]1CC=C(C=C1)C=CC1=CC[NH+](C=C1)* | [6 empty] | 0.9615385
*CCCCCCCc1nnc(o1)* | [6 empty] | 0.9615385
*CCCCCCN(C(=O)C(C(C(C(=O)N(C(C)C)*)(F)F)(F)F)(F)F)C(C)C | [6 empty] | 0.9615385
*CCCCCCN1C(=O)C(C(C1=O)C)SCCOCCSC1C(C)C(=O)N(C1=O)CCCCCCN1C(=O)CC(C1=O)(C)SCCOCCSC1(C)CC(=O)N(C1=O)* | [6 empty] | 0.9615385
*CCCCCCNC(=O)CCC(=O)N* | [6 empty] | 0.9615385
*CCCCCCNC(=O)CCC(c1ccc(cc1)C(CCC(=O)N*)(C)C)(C)C | [6 empty] | 0.9615385
*CCCCCCNC(=O)CCP(=O)(c1ccccc1)CCC(=O)N* | [6 empty] | 0.9615385
*CCCCCCNC(=O)CCc1ccc(cc1)CC(=O)N* | [6 empty] | 0.9615385
*CCCCCCNC(=O)Cc1ccc(cc1)C(=O)N* | [6 empty] | 0.9615385
*CCCCCCNC(=O)c1c(F)c(F)c(c(c1F)F)C(=O)N* | [6 empty] | 0.9615385
*CCCCCCNC(=O)c1cc(NC(=O)C=Cc2ccccc2)cc(c1)C(=O)N* | [6 empty] | 0.9615385
*CCCCCCNC(=O)c1cc(OC(=O)C=Cc2ccccc2)cc(c1)C(=O)N* | [6 empty] | 0.9615385
*CCCCCCNC(=O)c1cc(cc(c1)C(C)(C)C)C(=O)N* | [6 empty] | 0.9615385
*CCCCCCOC(=O)C(=O)O* | [6 empty] | 0.9615385
*CCCCCCOC(=O)CC(=CC(=O)O*)c1ccc(cc1)OCC | [6 empty] | 0.9615385
*CCCCCCOC(=O)CCCCCCC(=O)OCCCCCCN1C(=O)c2c(C1=O)cc(cc2)S(=O)(=O)c1ccc2c(c1)C(=O)N(C2=O)* | [6 empty] | 0.9615385
*CCCCCCOC(=O)CCCCCCCCC(=O)OCCCCCCN1C(=O)c2c(C1=O)cc(cc2)S(=O)(=O)c1ccc2c(c1)C(=O)N(C2=O)* | [6 empty] | 0.9615385
*CCCCCCOC(=O)CCCCCCCCCCN1C(=O)c2c(C1=O)ccc(c2)c1ccc2c(c1)C(=O)N(C2=O)CCCCCCCCCCC(=O)OCCCCCCN1C(=O)c2c(C1=O)cc(cc2)c1ccc2c(c1)C(=O)N(C2=O)* | [6 empty] | 0.9615385
*CCCCCCOC(=O)CCCCCNC(=O)CCCCC(=O)NCCCCCC(=O)O* | [6 empty] | 0.9615385
*CCCCCCOC(=O)NCC(C(C(C(CNC(=O)O*)(F)F)(F)F)(F)F)(F)F | [6 empty] | 0.9615385
*CCCCCCOC(=O)NCCCCNC(=O)OCCCCCCOc1ccc(cc1)N=Nc1ccc(cc1)O* | [6 empty] | 0.9615385
*CCCCCCOC(=O)NCCCNC(=O)O* | [6 empty] | 0.9615385
*CCCCCCOC(=O)Nc1ccc(c(c1)NC(=O)OCCCCCCOc1ccc(cc1)N=Nc1ccc(cc1)O*)C | [6 empty] | 0.9615385
*CCCCCCOC(=O)OCCCCCCCCCCCCOC(=O)OCCCCCCOc1ccc(cc1)Oc1ccc(cc1)O* | [6 empty] | 0.9615385
*CCCCCCOC(=O)OCCCCCCCCCCCCOC(=O)OCCCCCCn1c(=O)c2c(c1=O)cc1c(c2)c(=O)n(c1=O)* | [6 empty] | 0.9615385
*CCCCCCOC(=O)OCCCCCCCCCCOC(=O)OCCCCCCOc1ccc(cc1)C(=O)c1ccc(cc1)O* | [6 empty] | 0.9615385
*CCCCCCOC(=O)OCCCCCCCCCCOC(=O)OCCCCCCn1c(=O)c2c(c1=O)cc1c(c2)c(=O)n(c1=O)* | [6 empty] | 0.9615385
*CCCCCCOC(=O)OCCCCCCCCOC(=O)OCCCCCCOc1ccc(cc1)C(=O)c1ccc(cc1)O* | [6 empty] | 0.9615385
*CCCCCCOC(=O)OCCCCCCCCOC(=O)OCCCCCCOc1ccc(cc1)Oc1ccc(cc1)O* | [6 empty] | 0.9615385
*CCCCCCOC(=O)OCCCCCCCCOC(=O)OCCCCCCn1c(=O)c2c(c1=O)cc1c(c2)c(=O)n(c1=O)* | [6 empty] | 0.9615385
*CCCCCCOC(=O)OCCCCCCN1C(=O)c2c(C1=O)cc(cc2)c1ccc2c(c1)C(=O)N(C2=O)* | [6 empty] | 0.9615385
*CCCCCCOC(=O)OCCCCCCOC(=O)OCCCCCCOc1ccc(cc1)Oc1ccc(cc1)O* | [6 empty] | 0.9615385
*CCCCCCOC(=O)OCCCCCCOC(=O)OCCCCCCOc1ccc(cc1)c1ccc(cc1)O* | [6 empty] | 0.9615385
*CCCCCCOC(=O)OCCCCCOC(=O)OCCCCCCOc1ccc(cc1)Oc1ccc(cc1)O* | [6 empty] | 0.9615385
*CCCCCCOC(=O)OCCCCOC(=O)OCCCCCCOc1ccc(cc1)Oc1ccc(cc1)O* | [6 empty] | 0.9615385
*CCCCCCOC(=O)OCCCOC(=O)OCCCCCCOc1ccc(cc1)C(=O)c1ccc(cc1)O* | [6 empty] | 0.9615385
*CCCCCCOC(=O)OCCCOC(=O)OCCCCCCOc1ccc(cc1)Oc1ccc(cc1)O* | [6 empty] | 0.9615385
*CCCCCCOC(=O)OCCOC(=O)OCCCCCCOc1ccc(cc1)C(=O)c1ccc(cc1)O* | [6 empty] | 0.9615385
*CCCCCCOC(=O)OCCOC(=O)OCCCCCCOc1ccc(cc1)Oc1ccc(cc1)O* | [6 empty] | 0.9615385
*CCCCCCOC(=O)c1cc(N=Nc2ccc(cc2)OCC)ccc1c1ccc(cc1C(=O)O*)N=Nc1ccc(cc1)OCC | [6 empty] | 0.9615385
*CCCCCCOC(=O)c1ccc(cc1)C=Cc1ccc(cc1)C(=O)O* | [6 empty] | 0.9615385
*CCCCCCOCO* | [6 empty] | 0.9615385
*CCCCCCOP(=O)(N=Nc1ccc(cc1)C(=O)c1ccc(cc1)N=NP(=O)(OC)O*)OC | [6 empty] | 0.9615385
*CCCCCCOP(=O)(N=Nc1ccc(cc1)CCOC(=O)Nc1ccc(c(c1)NC(=O)OCCc1ccc(cc1)N=NP(=O)(OC)O*)C)OC | [6 empty] | 0.9615385
*CCCCCCOP(=O)(N=Nc1ccc(cc1)Oc1ccc(cc1)N=NP(=O)(OC)O*)OC | [6 empty] | 0.9615385
*CCCCCCOP(=O)(N=Nc1ccc(cc1)c1ccc(cc1)N=NP(=O)(OC)O*)OC | [6 empty] | 0.9615385
*CCCCCCOc1ccc(cc1)C(=O)Oc1ccc(cc1)O* | [6 empty] | 0.9615385
*CCCCCCOc1ccc(cc1)N(c1ccccc1)c1ccc(cc1)c1ccc(cc1)N(c1ccc(cc1)O*)c1ccccc1 | [6 empty] | 0.9615385
*CCCCCCOc1ccc(cc1)c1cc(c2ccc(cc2)c2ccccc2)c(c(c1)c1ccc(cc1)c1ccccc1)c1ccc(cc1)NC(=O)c1ccc(cc1)C(=O)Nc1ccc(cc1)c1c(cc(cc1c1ccc(cc1)c1ccccc1)c1ccc(cc1)O*)c1ccc(cc1)c1ccccc1 | [6 empty] | 0.9615385
*CCCCCC[N+](Cc1ccc(cc1)C[N+](C)(C)*)(C)C | 0.00704 | 142 |  |  |  |  | 0.9615385
*CCCCCC[N+](c1ccc(cc1)Cc1ccc(cc1)[N+](C)(C)*)(C)C | 0.014 | [5 empty] | 0.974359
*CCCCCCc1ccc(cc1)c1c(cc(c(c1c1ccccc1)c1ccccc1)c1ccc(cc1)c1cc(c2ccccc2)c(c(c1c1ccccc1)c1ccccc1)c1ccc(cc1)*)c1ccccc1 | [6 empty] | 0.9615385
*CCCCCCc1ccc(cc1)c1c(cc(c(c1c1ccccc1)c1ccccc1)c1cccc(c1)c1cc(c2ccccc2)c(c(c1c1ccccc1)c1ccccc1)c1ccc(cc1)*)c1ccccc1 | [6 empty] | 0.9615385
*CCCCCCc1oc2c(n1)cc(cc2)NC(=O)CCCCCCC(=O)Nc1ccc2c(c1)nc(o2)* | [6 empty] | 0.9615385
*CCCCCN1C(=O)c2c(C1=O)cc(cc2)C(C(F)(F)F)(C(F)(F)F)c1ccc2c(c1)C(=O)N(C2=O)* | [6 empty] | 0.9615385
*CCCCCN1C(=O)c2ccc3c4c2c(C1=O)ccc4c1c2c3ccc3c2c(cc1)C(=O)N(C3=O)* | [6 empty] | 0.9615385
*CCCCCNC(=O)Cc1ccc(cc1)C(=O)N* | [6 empty] | 0.9615385
*CCCCCNc1nc(NCCCCCc2[nH]c3c(n2)cc(cc3)c2ccc3c(c2)nc([nH]3)*)nc(n1)N(CC)CC | [6 empty] | 0.9615385
*CCCCCOC(*)=O | [6 empty] | 0.9615385
*CCCCCOC(=O)CCCCCCCCCCN1C(=O)c2c(C1=O)ccc(c2)c1ccc2c(c1)C(=O)N(C2=O)CCCCCCCCCCC(=O)OCCCCCN1C(=O)c2c(C1=O)cc(cc2)c1ccc2c(c1)C(=O)N(C2=O)* | [6 empty] | 0.9615385
*CCCCCOC(=O)Nc1ccc(cc1)Cc1ccc(cc1)NC(=O)O* | [6 empty] | 0.9615385
*CCCCCOC(=O)OCCCCCCOC(=O)OCCCCCn1c(=O)c2c(c1=O)cc1c(c2)c(=O)n(c1=O)* | [6 empty] | 0.9615385
*CCCCCOc1ccc(cc1)C=CC(=O)OCCN(c1ccc(cc1)N=Nc1ccc(cc1)[N+](=O)[O-])CCOC(=O)C=Cc1ccc(cc1)O* | [6 empty] | 0.9615385
*CCCCCOc1ccc(cc1)NC(=O)c1ccc(cc1)C(=O)Nc1ccc(cc1)O* | [6 empty] | 0.9615385
*CCCCCS(=O)(=O)* | [6 empty] | 0.9615385
*CCCCC[Si](c1ccccc1)(C)* | [6 empty] | 0.9615385
*CCCCN1C(=O)c2c(C1=O)cc(cc2)C(C(F)(F)F)(C(F)(F)F)c1ccc2c(c1)C(=O)N(C2=O)* | [6 empty] | 0.9615385
*CCCCNC(=O)CCCCCCCCC(=O)N* | [6 empty] | 0.9615385
*CCCCNC(=O)CCCCCCCCCCCCCCC(=O)N* | [6 empty] | 0.9615385
*CCCCNC(=O)CCCCCCCCCCCCCCCCC(=O)N* | [6 empty] | 0.9615385
*CCCCNC(=O)Cc1ccc(cc1)C(=O)N* | [6 empty] | 0.9615385
*CCCCNC(=O)c1ccc(cc1)C(c1ccc(cc1)C(=O)N*)(CC)C | [6 empty] | 0.9615385
*CCCCOC(=O)/C=C/C(=O)O* | [6 empty] | 0.9615385
*CCCCOC(=O)CC(=CC(=O)O*)c1ccc(cc1)OCC | [6 empty] | 0.9615385
*CCCCOC(=O)CCCCC(=O)OCCCCOC(=O)c1ccc(cc1)C(=O)O* | [6 empty] | 0.9615385
*CCCCOC(=O)CCCCCNC(=O)CCCCC(=O)NCCCCCC(=O)O* | [6 empty] | 0.9615385
*CCCCOC(=O)CCSCCCCCCSCCC(=O)O* | [6 empty] | 0.9615385
*CCCCOC(=O)NCCCNC(=O)O* | [6 empty] | 0.9615385
*CCCCOC(=O)OCC1CCC(CC1)COC(=O)O* | [6 empty] | 0.9615385
*CCCCOC(=O)OCCCCCCOC(=O)OCCCCn1c(=O)c2c(c1=O)cc1c(c2)c(=O)n(c1=O)* | [6 empty] | 0.9615385
*CCCCOc1ccc(cc1)C=Cc1ccc(cc1)OCCCCOP(=O)(Oc1ccc(cc1)c1ccccc1)O* | [6 empty] | 0.9615385
*CCCCS* | [6 empty] | 0.9615385
*CCCC[N+](Cc1ccc(cc1)C[N+](C)(C)*)(C)C | 0.00645 | 155 |  |  |  |  | 0.9615385
*CCCC[N+](c1ccc(cc1)Cc1ccc(cc1)[N+](C)(C)*)(C)C | 0.000206 | 4850 |  |  |  |  | 0.9615385
*CCCCc1ccc(cc1)c1c(cc(c(c1c1ccccc1)c1ccccc1)c1ccc(cc1)c1cc(c2ccccc2)c(c(c1c1ccccc1)c1ccccc1)c1ccc(cc1)*)c1ccccc1 | [6 empty] | 0.9615385
*CCCCc1ccc(cc1)c1c(cc(c(c1c1ccccc1)c1ccccc1)c1cccc(c1)c1cc(c2ccccc2)c(c(c1c1ccccc1)c1ccccc1)c1ccc(cc1)*)c1ccccc1 | [6 empty] | 0.9615385
*CCCN(C(=O)C(C(C(C(C(C(C(F)(F)F)(F)F)(F)F)(F)F)(F)F)(F)F)(F)F)* | [6 empty] | 0.9615385
*CCCN(C(=O)c1ccccc1)* | [6 empty] | 0.9615385
*CCCN1C(=O)c2c(C1=O)cc(cc2)C(C(F)(F)F)(C(F)(F)F)c1ccc2c(c1)C(=O)N(C2=O)* | [6 empty] | 0.9615385
*CCCNC(=O)Cc1ccc(cc1)C(=O)N* | [6 empty] | 0.9615385
*CCCOC(=O)CCCCCCCCCCCCCCCCC(=O)O* | [6 empty] | 0.9615385
*CCCOC(=O)NCCCCCCNC(=O)OCCCOc1ccc(cc1)N=Nc1ccc(cc1)O* | [6 empty] | 0.9615385
*CCCOC(=O)NCCCCNC(=O)OCCCOc1ccc(cc1)N=Nc1ccc(cc1)O* | [6 empty] | 0.9615385
*CCCOC(=O)Nc1ccc(cc1)Cc1ccc(cc1)NC(=O)O* | [6 empty] | 0.9615385
*CCCOC(=O)OCCCCCCOC(=O)OCCCn1c(=O)c2c(c1=O)cc1c(c2)c(=O)n(c1=O)* | [6 empty] | 0.9615385
*CCCOCCCCOCCCN1C(=O)c2c(C1=O)cc(cc2)C(=O)Oc1ccc(cc1)c1ccc(cc1)OC(=O)c1ccc2c(c1)C(=O)N(C2=O)* | [6 empty] | 0.9615385
*CCCOCCCOC(=O)c1ccc(cc1)C(=O)O* | [6 empty] | 0.9615385
*CCCOc1ccc(cc1OC)C(=O)OCCOC(=O)c1ccc(c(c1)OC)O* | [6 empty] | 0.9615385
*CCCP(c1ccccc1)CCCNC(=O)C(=O)N* | [6 empty] | 0.9615385
*CCCP(c1ccccc1)CCCNC(=O)CCCCCCCCC(=O)N* | [6 empty] | 0.9615385
*CCCP(c1ccccc1)CCCNC(=O)N* | [6 empty] | 0.9615385
*CCCSC(=O)O* | [6 empty] | 0.9615385
*CCC[N+](Cc1ccc(cc1)C[N+](C)(C)*)(C)C | 0.005 | 200 |  |  |  |  | 0.9615385
*CCC[Si](O[Si](CCCN1C(=O)c2c(C1=O)cc(cc2)Oc1ccc(cc1)C(c1ccc(cc1)Oc1ccc2c(c1)C(=O)N(C2=O)*)(C)C)(C)C)(C)C | [6 empty] | 0.9615385
*CCC[Si](O[Si](CCCN1C(=O)c2c(C1=O)ccc(c2)Oc1c(Br)cc(cc1Br)C(c1cc(Br)c(c(c1)Br)Oc1ccc2c(c1)C(=O)N(C2=O)*)(C)C)(C)C)(C)C | [6 empty] | 0.9615385
*CCC[Si](c1ccc(cc1)C)(c1ccc(cc1)C)* | [6 empty] | 0.9615385
*CCCc1[nH]c2c(n1)cc(cc2)c1ccc2c(c1)nc([nH]2)* | [6 empty] | 0.9615385
*CCCc1ccc(cc1)c1c(cc(c(c1c1ccccc1)c1ccccc1)c1ccc(cc1)c1cc(c2ccccc2)c(c(c1c1ccccc1)c1ccccc1)c1ccc(cc1)*)c1ccccc1 | [6 empty] | 0.9615385
*CCCc1ccc(cc1)c1c(cc(c(c1c1ccccc1)c1ccccc1)c1cccc(c1)c1cc(c2ccccc2)c(c(c1c1ccccc1)c1ccccc1)c1ccc(cc1)*)c1ccccc1 | [6 empty] | 0.9615385
*CCN(C(=O)CC12CC3CC(C2)CC(C1)C3)* | [6 empty] | 0.9615385
*CCN(C(=O)CCC)* | [6 empty] | 0.9615385
*CCN(C(=O)CCCCCCCC)* | [6 empty] | 0.9615385
*CCN(C(=O)c1ccc(cc1)C)* | [6 empty] | 0.9615385
*CCN(C(=O)c1ccc(cc1)Cl)* | [6 empty] | 0.9615385
*CCN(C(=O)c1ccc(cc1)OCCCSCC(=O)O)* | [6 empty] | 0.9615385
*CCN(CCn1c2ccccc2c2c1cccc2)CCOC(=O)NCCCCCCNC(=O)O* | [6 empty] | 0.9615385
*CCN(CCn1c2ccccc2c2c1cccc2)CCOC(=O)Nc1ccc(c(c1)C)NC(=O)O* | [6 empty] | 0.9615385
*CCN(c1ccc(c(c1)C)N=Nc1ccc(cc1)[N+](=O)[O-])CCOC(=O)Nc1ccc(cc1)Cc1ccc(cc1)NC(=O)O* |  |  | 3.56 |  |  |  | 0.9615385
*CCN(c1ccc(c(c1)C)N=Nc1ccc(cc1C)[N+](=O)[O-])CCOC(=O)Nc1ccc(c(c1)NC(=O)O*)C | [6 empty] | 0.9615385
*CCN(c1ccc(c(c1)C)N=Nc1ccc(cc1C)[N+](=O)[O-])CCOC(=O)Nc1ccc(cc1)Cc1ccc(cc1)NC(=O)O* | [6 empty] | 0.9615385
*CCN(c1ccc(cc1)C=CC1=C(C#N)C(=C(C#N)C#N)OC1(C)C)CCOC(=O)Nc1ccc(c(c1)NC(=O)O*)C | [6 empty] | 0.9615385
*CCN(c1ccc(cc1)C=CC1=CC(=C(C#N)C#N)CC(C1)(C)C)CCN1C(=O)c2c(C1=O)cc(cc2)C(C(F)(F)F)(C(F)(F)F)c1ccc2c(c1)C(=O)N(C2=O)* | [6 empty] | 0.9615385
*CCN(c1ccc(cc1)C=Cc1ccc(cc1)[N+](=O)[O-])CCN1C(=O)c2c(C1=O)cc(cc2)C(C(F)(F)F)(C(F)(F)F)c1ccc2c(c1)C(=O)N(C2=O)* | [6 empty] | 0.9615385
*CCN(c1ccc(cc1)N=Nc1cc(OC)c(cc1OC)N=Nc1ccc(cc1)[N+](=O)[O-])CCOC(=O)Nc1ccc(c(c1)NC(=O)O*)C | [6 empty] | 0.9615385
*CCN(c1ccc(cc1)N=Nc1ccc(c(c1)C)N=Nc1cc(OC)c(cc1OC)N=Nc1ccc(cc1)[N+](=O)[O-])CCOC(=O)Nc1ccc(c(c1)NC(=O)O*)C | [6 empty] | 0.9615385
*CCN(c1ccc(cc1)N=Nc1ccc(cc1)B(c1c(C)cc(cc1C)C)c1c(C)cc(cc1C)C)CCOC(=O)Nc1ccc(c(c1)NC(=O)O*)C | [6 empty] | 0.9615385
*CCN(c1ccc(cc1)N=Nc1ccc(cc1)Br)CCOC(=O)NCCCCCCNC(=O)O* | 3.3e-09 | 300000000 |  |  |  |  | 0.9615385
*CCN(c1ccc(cc1)N=Nc1ccc(cc1)C#N)CCN1C(=O)c2c(C1=O)cc(cc2)C(C(F)(F)F)(C(F)(F)F)c1ccc2c(c1)C(=O)N(C2=O)* | [6 empty] | 0.9615385
*CCN(c1ccc(cc1)N=Nc1ccc(cc1)C(=O)C)CCOC(=O)NCCCCCCNC(=O)O* | 7.8e-07 | 1300000 |  |  |  |  | 0.9615385
*CCN(c1ccc(cc1)N=Nc1ccc(cc1)C(C)C)CCOC(=O)NCCCCCCNC(=O)O* | 5.4e-07 | 1900000 |  |  |  |  | 0.9615385
*CCN(c1ccc(cc1)N=Nc1ccc(cc1)C)CCOC(=O)NCCCCCCNC(=O)O* | 3.6e-07 | 2800000 |  |  |  |  | 0.9615385
*CCN(c1ccc(cc1)N=Nc1ccc(cc1)C1OCCO1)CCN1C(=O)c2c(C1=O)cc(cc2)C(C(F)(F)F)(C(F)(F)F)c1ccc2c(c1)C(=O)N(C2=O)* | [6 empty] | 0.9615385
*CCN(c1ccc(cc1)N=Nc1ccc(cc1)C=O)CCN1C(=O)c2c(C1=O)cc(cc2)C(C(F)(F)F)(C(F)(F)F)c1ccc2c(c1)C(=O)N(C2=O)* | [6 empty] | 0.9615385
*CCN(c1ccc(cc1)N=Nc1ccc(cc1)Cl)CCOC(=O)NCCCCCCNC(=O)O* | 6.8e-09 | 150000000 |  |  |  |  | 0.9615385
*CCN(c1ccc(cc1)N=Nc1ccc(cc1)F)CCOC(=O)NCCCCCCNC(=O)O* | 4.2e-09 | 240000000 |  |  |  |  | 0.9615385
*CCN(c1ccc(cc1)N=Nc1ccc(cc1)OC)CCOC(=O)NCCCCCCNC(=O)O* | 2.2e-07 | 4500000 |  |  |  |  | 0.9615385
*CCN(c1ccc(cc1)N=Nc1ccc(cc1)[N+](=O)[O-])CCN1C(=O)c2c(C1=O)cc(cc2)C(C(F)(F)F)(C(F)(F)F)c1ccc2c(c1)C(=O)N(C2=O)* | [6 empty] | 0.9615385
*CCN(c1ccc(cc1)N=Nc1ccc(cc1)[N+](=O)[O-])CCOC(=O)NCCCCCCNC(=O)O* | 9.3e-10 | 1100000000 |  |  |  |  | 0.9615385
*CCN(c1ccc(cc1)N=Nc1ccc(cc1)[N+](=O)[O-])CCOC(=O)Nc1ccc(c(c1)NC(=O)O*)C | [6 empty] | 0.9615385
*CCN(c1ccc(cc1)N=Nc1ccc(cc1)[N+](=O)[O-])CCOC(=O)OCc1ccc(cc1)COC(=O)O* | [6 empty] | 0.9615385
*CCN(c1ccc(cc1)N=Nc1ccc(cc1)c1[nH]c2c(n1)cc(cc2)[N+](=O)[O-])CCOC(=O)Nc1ccc(c(c1)NC(=O)O*)C | [6 empty] | 0.9615385
*CCN(c1ccc(cc1)N=Nc1ccc(cc1)c1nc2c(n1CC)cc(cc2)[N+](=O)[O-])CCOC(=O)c1ccc(cc1)C(=O)O* | [6 empty] | 0.9615385
*CCN(c1ccc(cc1)N=Nc1ccc(cc1)c1nc2c(n1CC)cc(cc2)[N+](=O)[O-])CCOC(=O)c1cccc(c1)C(=O)O* | [6 empty] | 0.9615385
*CCN(c1ccc(cc1)N=Nc1ccc(cc1C)C)CCOC(=O)NCCCCCCNC(=O)O* | 4.6e-07 | 2200000 |  |  |  |  | 0.9615385
*CCN(c1ccc(cc1)N=Nc1ccc(cc1C)[N+](=O)[O-])CCN1C(=O)c2c(C1=O)cc(cc2)C(C(F)(F)F)(C(F)(F)F)c1ccc2c(c1)C(=O)N(C2=O)* | [6 empty] | 0.9615385
*CCN(c1ccc(cc1)N=Nc1ccccc1)CCOC(=O)NCCCCCCNC(=O)O* | 8.2e-08 | 12000000 |  |  |  |  | 0.9615385
*CCN(c1ccc(cc1)c1oc2c(n1)ccc(c2)[N+](=O)[O-])CCOC(=O)c1ccc(cc1)C(=O)O* | [6 empty] | 0.9615385
*CCN1C(=O)c2c(C1=O)cc(cc2)C(C(F)(F)F)(C(F)(F)F)c1ccc2c(c1)C(=O)N(C2=O)* | [6 empty] | 0.9615385
*CCNC(=O)C(=O)O* | [6 empty] | 0.9615385
*CCNC(=O)CCCCC(=O)O* | [6 empty] | 0.9615385
*CCNC(=O)CCCCCCCCCCCCCCC(=O)N* | [6 empty] | 0.9615385
*CCNC(=O)CCCCCCCCCCCCCCCCC(=O)N* | [6 empty] | 0.9615385
*CCNC(=O)c1ccc(cc1)[Si](c1ccccc1)(c1ccccc1)c1ccc(cc1)C(=O)NCCN(c1ccc(cc1)/C=C/c1ccc(cc1)[N+](=O)[O-])* | [6 empty] | 0.9615385
*CCOC(=O)C1C2C=CC(C1C(=O)O*)C2 | [6 empty] | 0.9615385
*CCOC(=O)C1CCC(CC1)C(=O)OCCOc1ccc(cc1)C(c1ccc(cc1)O*)(C)C | [6 empty] | 0.9615385
*CCOC(=O)C=CC(=O)NCCCCCCNC(=O)C=CC(=O)O* | [6 empty] | 0.9615385
*CCOC(=O)C=CC(=O)O* | [6 empty] | 0.9615385
*CCOC(=O)CC(=CC(=O)O*)c1cc(C)ccc1OC | [6 empty] | 0.9615385
*CCOC(=O)CC(=CC(=O)O*)c1ccc(cc1)OCC | [6 empty] | 0.9615385
*CCOC(=O)CC(C(=O)O*)S | [6 empty] | 0.9615385
*CCOC(=O)N(c1ccc(c(c1)N(C(=O)O*)Cc1ccccc1)C)Cc1ccccc1 | [6 empty] | 0.9615385
*CCOC(=O)NC1CCC(CC1)CC1CCC(CC1)NC(=O)OCCOc1ccc(cc1)C1(c2ccc(cc2)O*)c2ccccc2-c2c1cccc2 | [6 empty] | 0.9615385
*CCOC(=O)NCCCCCCCCNC(=O)OCCOc1ccc(cc1)N=Nc1ccc(cc1)O* | [6 empty] | 0.9615385
*CCOC(=O)NCCCCCCNC(=O)OCCOc1ccc(cc1)C1(c2ccc(cc2)O*)c2ccccc2-c2c1cccc2 | [6 empty] | 0.9615385
*CCOC(=O)Nc1ccc(c(c1)NC(=O)OCCOc1cc(ccc1N=Nc1cn(c2c1cc(cc2)c1ccc2c(c1)c1ccccc1n2CCCC)*)[N+](=O)[O-])C | [6 empty] | 0.9615385
*CCOC(=O)Nc1ccc(c(c1)NC(=O)OCCOc1cc(ccc1N=Nc1cn(c2c1cc(cc2)c1ccccc1)*)[N+](=O)[O-])C | [6 empty] | 0.9615385
*CCOC(=O)Nc1ccc(c(c1)NC(=O)OCCOc1cc(ccc1N=Nc1cn(c2c1cccc2)*)[N+](=O)[O-])C | [6 empty] | 0.9615385
*CCOC(=O)Nc1ccc(c(c1)NC(=O)OCCOc1ccc(cc1)C1(c2ccc(cc2)O*)c2ccccc2-c2c1cccc2)C | [6 empty] | 0.9615385
*CCOC(=O)Nc1ccc(cc1)Cc1ccc(cc1)NC(=O)OCCOc1ccc(cc1)C(c1ccc(cc1)O*)(C)C | [6 empty] | 0.9615385
*CCOC(=O)Nc1ccc(cc1)Cc1ccc(cc1)NC(=O)OCCOc1ccc(cc1)C1(c2ccc(cc2)O*)c2ccccc2-c2c1cccc2 | [6 empty] | 0.9615385
*CCOC(=O)Nc1ccc(cc1)Cc1ccc(cc1)NC(=O)OCCOc1ccc(cc1)Sc1ccc(cc1)O* | [6 empty] | 0.9615385
*CCOC(=O)c1ccc(c2c1CC2)C(=O)O* | [6 empty] | 0.9615385
*CCOC(=O)c1ccc(cc1)c1ccc(cc1)C(=O)O* | [6 empty] | 0.9615385
*CCOCCOC(=O)C(=O)O* | [6 empty] | 0.9615385
*CCOCCOC(=O)C1CCC(CC1)C(=O)O* | [6 empty] | 0.9615385
*CCOCCOC(=O)C=CC(=O)NCCCCCCNC(=O)C=CC(=O)O* | [6 empty] | 0.9615385
*CCOCCOC(=O)CC(=CC(=O)O*)c1cc(C)ccc1OC | [6 empty] | 0.9615385
*CCOCCOC(=O)CC(=CC(=O)O*)c1ccc(cc1)OCC | [6 empty] | 0.9615385
*CCOCCOC(=O)CC(=O)O* | [6 empty] | 0.9615385
*CCOCCOC(=O)CCCC(=O)O* | [6 empty] | 0.9615385
*CCOCCOC(=O)CCCCCC(=O)O* | [6 empty] | 0.9615385
*CCOCCOC(=O)CCCCCCC(=O)O* | [6 empty] | 0.9615385
*CCOCCOC(=O)CCCCCCCC(=O)O* | [6 empty] | 0.9615385
*CCOCCOC(=O)O* |  |  | 3.6 |  |  |  | 0.9615385
*CCOCCOCCN(CCn1c2ccccc2c2c1cccc2)CCOCCOCCOC(=O)NCCCCCCNC(=O)O* | [6 empty] | 0.9615385
*CCOCCOCCN(CCn1c2ccccc2c2c1cccc2)CCOCCOCCOC(=O)Nc1ccc(c(c1)C)NC(=O)O* | [6 empty] | 0.9615385
*CCOCCOCCN1C(=O)c2c(C1=O)cc(cc2)C(=O)Oc1ccc(cc1)c1ccc(cc1)OC(=O)c1ccc2c(c1)C(=O)N(C2=O)* | [6 empty] | 0.9615385
*CCOCCOCCOC(=O)C=CC(=O)NCCCCCCNC(=O)C=CC(=O)O* | [6 empty] | 0.9615385
*CCOCCOCCOCCOC(=O)C=CC(=O)NCCCCCCNC(=O)C=CC(=O)O* | [6 empty] | 0.9615385
*CCOCCOCCOCCOC(=O)c1ccc(cc1)c1ccc(cc1)c1ccc(cc1)C(=O)O* | [6 empty] | 0.9615385
*CCOCCOCCOCCOCCOCCOCCOCCOCCOCCOC(=O)c1ccc(cc1)c1ccc(cc1)c1ccc(cc1)C(=O)O* | [6 empty] | 0.9615385
*CCOCCOCCOCCOCCOCCOc1ccc(cc1)C(=O)Nc1cc(cc(c1)c1nc2c([nH]1)cccc2)NC(=O)c1ccc(cc1)O* | [6 empty] | 0.9615385
*CCOCCOCCOCCOCCOc1ccc(cc1)C(=O)Nc1cc(cc(c1)c1nc2c([nH]1)cccc2)NC(=O)c1ccc(cc1)O* | [6 empty] | 0.9615385
*CCOCCOCCOCCOc1ccc(cc1)C(=O)Nc1cc(cc(c1)c1nc2c([nH]1)cccc2)NC(=O)c1ccc(cc1)O* | [6 empty] | 0.9615385
*CCOCCOCCOCCOc1ccc(cc1)N=Nc1ccc(cc1)C(=O)OCCOCCOCCOCCOC(=O)c1ccc(cc1)N=Nc1ccc(cc1)O* | [6 empty] | 0.9615385
*CCOCCOCCOCCOc1ccc(cc1)N=Nc1ccc(cc1)C(=O)OCCOCCOCCOCCOCCOCCOC(=O)c1ccc(cc1)N=Nc1ccc(cc1)O* | [6 empty] | 0.9615385
*CCOCCOCCOc1ccc(c2c1cccc2)C=Cc1cc(OC)c(cc1OC)C=Cc1ccc(c2c1cccc2)O* | [6 empty] | 0.9615385
*CCOCCOCCOc1ccc(c2c1cccc2)C=Cc1ccc(cc1)C=Cc1ccc(c2c1cccc2)O* | [6 empty] | 0.9615385
*CCOCCOCCOc1ccc(cc1)C(=O)Nc1cc(cc(c1)c1nc2c([nH]1)cccc2)NC(=O)c1ccc(cc1)O* | [6 empty] | 0.9615385
*CCOCCOP(=O)(N=Nc1ccc(cc1)C(=O)c1ccc(cc1)N=NP(=O)(OC)O*)OC | [6 empty] | 0.9615385
*CCOCCOP(=O)(N=Nc1ccc(cc1)Oc1ccc(cc1)N=NP(=O)(OC)O*)OC | [6 empty] | 0.9615385
*CCOCCOP(=O)(N=Nc1ccc(cc1)c1ccc(cc1)N=NP(=O)(OC)O*)OC | [6 empty] | 0.9615385
*CCOCCOc1ccc(cc1)C(=O)Nc1cc(cc(c1)c1nc2c([nH]1)cccc2)NC(=O)c1ccc(cc1)O* | [6 empty] | 0.9615385
*CCOCCOc1ccc(cc1)NC(=O)c1ccc(cc1)C(=O)Nc1ccc(cc1)O* | [6 empty] | 0.9615385
*CCOP(=O)(N=Nc1ccc(cc1)C(=O)c1ccc(cc1)N=NP(=O)(OCC)O*)OCC | [6 empty] | 0.9615385
*CCOP(=O)(N=Nc1ccc(cc1)CCOC(=O)Nc1ccc(c(c1)NC(=O)OCCc1ccc(cc1)N=NP(=O)(OC)O*)C)OC | [6 empty] | 0.9615385
*CCOP(=O)(N=Nc1ccc(cc1)CCOC(=O)c1cc(cc(c1)C(C)(C)C)C(=O)OCCc1ccc(cc1)N=NP(=O)(OC)O*)OC | [6 empty] | 0.9615385
*CCOP(=O)(N=Nc1ccc(cc1)COC(=O)NCCCCCCNC(=O)OCc1ccc(cc1)N=NP(=O)(OC)O*)OC | [6 empty] | 0.9615385
*CCOP(=O)(N=Nc1ccc(cc1)COC(=O)Nc1ccc(c(c1)NC(=O)OCc1ccc(cc1)N=NP(=O)(OC)O*)C)OC | [6 empty] | 0.9615385
*CCOP(=O)(N=Nc1ccc(cc1)COC(=O)c1cc(cc(c1)C(C)(C)C)C(=O)OCc1ccc(cc1)N=NP(=O)(OC)O*)OC | [6 empty] | 0.9615385
*CCOP(=O)(N=Nc1ccc(cc1)Oc1ccc(cc1)N=NP(=O)(OCC)O*)OCC | [6 empty] | 0.9615385
*CCOP(=O)(N=Nc1ccc(cc1)c1ccc(cc1)N=NP(=O)(OCC)O*)OCC | [6 empty] | 0.9615385
*CCOc1ccc(cc1)C(=O)Nc1cc(cc(c1)c1nc2c([nH]1)cccc2)NC(=O)c1ccc(cc1)O* | [6 empty] | 0.9615385
*CCOc1ccc(cc1)C=Cc1ccc(cc1)OCCOP(=O)(Oc1ccc(cc1)c1ccccc1)O* | [6 empty] | 0.9615385
*CCOc1cccc(c1)C(=O)OCCOC(=O)c1cccc(c1)O* | [6 empty] | 0.9615385
*CCSS* | [6 empty] | 0.9615385
*CCSSCCOCCO* | [6 empty] | 0.9615385
*CCSSSS* | [6 empty] | 0.9615385
*CC[N+](Cc1ccc(cc1)C[N+](C)(C)*)(C)C | 0.00162 | 617 |  |  |  |  | 0.9615385
*CC[N+](c1ccc(cc1)Cc1ccc(cc1)[N+](C)(C)*)(C)C | 0.011 | [5 empty] | 0.974359
*CC[NH+](CCCCCCOc1ccc(cc1)N=Nc1ccc(cc1)C)* | [6 empty] | 0.974359
*CCc1ccc(*)cc1 | [6 empty] | 0.9615385
*CCc1ccc(*)cc1Br | [6 empty] | 0.9615385
*CCc1ccc(*)cc1C | [6 empty] | 0.9615385
*CCc1ccc(*)cc1C#N | [6 empty] | 0.9615385
*CCc1ccc(*)cc1CC | [6 empty] | 0.9615385
*CCc1ccc(*)cc1Cl | [6 empty] | 0.9615385
*CCc1ccc(c2c1cccc2)* | [6 empty] | 0.9615385
*CCc1ccc(cc1)CCNC(=O)CCCCCCCC(=O)N* | [6 empty] | 0.9615385
*CCc1ccc(cc1)CCNC(=O)CCCCCCCCCCCC(=O)N* | [6 empty] | 0.9615385
*CCc1ccc(cc1)CCNC(=O)CCCCCCCCCCCCCC(=O)N* | [6 empty] | 0.9615385
*CCc1ccc(cc1)CCNC(=O)CCCCCCCCCCCCCCC(=O)N* | [6 empty] | 0.9615385
*CCc1ccc(cc1)CCNC(=O)CCCCCCCCCCCCCCCC(=O)N* | [6 empty] | 0.9615385
*CCc1ccc(cc1)CCNC(=O)CCCCCCCCCCCCCCCCCCCCC(=O)N* | [6 empty] | 0.9615385
*CCc1ccc(cc1)NC(=O)c1cccc(c1)C(=O)Nc1ccc(cc1)CCOC(=O)c1cccc(c1)C(=O)O* | [6 empty] | 0.9615385
*CN1C(=O)c2c(C1=O)ccc(c2)C(C(F)(F)F)(C(F)(F)F)c1ccc2c(c1)C(=O)N(C2=O)Cc1nc2ccc(cc2c(=O)o1)Cc1ccc2c(c1)c(=O)oc(n2)* | [6 empty] | 0.9615385
*CN1C(=O)c2c(C1=O)ccc(c2)C(C(F)(F)F)(C(F)(F)F)c1ccc2c(c1)C(=O)N(C2=O)Cc1nnc(o1)c1ccc(c(c1)Oc1ccccc1)c1nnc(o1)* | [6 empty] | 0.9615385
*CN1C(=O)c2c(C1=O)ccc(c2)C(C(F)(F)F)(C(F)(F)F)c1ccc2c(c1)C(=O)N(C2=O)Cc1nnc(o1)c1ccc(cc1)Oc1ccc(cc1)c1nnc(o1)* | [6 empty] | 0.9615385
*CN1C(=O)c2c(C1=O)ccc(c2)C(C(F)(F)F)(C(F)(F)F)c1ccc2c(c1)C(=O)N(C2=O)Cc1nnc(o1)c1ccc(cc1)c1nnc(o1)* | [6 empty] | 0.9615385
*CN1C(=O)c2c(C1=O)ccc(c2)C(C(F)(F)F)(C(F)(F)F)c1ccc2c(c1)C(=O)N(C2=O)Cc1oc2c(n1)cc(cc2)C(C(F)(F)F)(C(F)(F)F)c1ccc2c(c1)nc(o2)* | [6 empty] | 0.9615385
*CN1C(=O)c2c(C1=O)ccc(c2)C(C(F)(F)F)(C(F)(F)F)c1ccc2c(c1)C(=O)N(C2=O)Cc1oc2c(n1)cc(cc2)c1ccc2c(c1)nc(o2)* | [6 empty] | 0.9615385
*CN1C(=O)c2ccc(C(c3ccc4c(c3)C(=O)N(Cc3ccc(-c5cc(C)c(-c6ccc(*)cc6C)cc5C)c(C)c3)C4=O)C(F)(F)F)cc2C1=O | [6 empty] | 0.9615385
*CNC(=O)CC(=O)N* | [6 empty] | 0.9615385
*CNC(=O)OC(C(c1ccco1)OC(=O)NCc1ccc(o1)C(c1ccc(o1)*)(C)C)c1ccco1 | [6 empty] | 0.9615385
*CNC(=O)OCCOC(=O)NCc1ccc(o1)C(c1ccc(o1)*)(C)C | [6 empty] | 0.9615385
*COC(=O)CCCCC(=O)OCCCOc1ccc2c(c1)oc(=O)cc2* | [6 empty] | 0.9615385
*COC(=O)c1ccc(cc1)C(=C(c1ccc(cc1)OC)N1CCCC(C1)*)C#N | [6 empty] | 0.9615385
*COC* | [6 empty] | 0.9615385
*COCC(*)O | [6 empty] | 0.9615385
*COc1c(Br)cc(C(c2cc(Br)c(OC(=O)c3cccc(C(*)=O)c3)c(Br)c2)(C(F)(F)F)C(F)(F)F)cc1Br | [6 empty] | 0.9615385
*COc1ccc(cc1)C(C(F)(F)F)(C(F)(F)F)c1ccc(cc1)OCC1(*)COC1 | [6 empty] | 0.9615385
*COc1ccc(cc1)C(c1ccc(cc1)Oc1ccc(n1c1ccc(cc1)[N+](=O)[O-])*)(C)C | 1.15e-11 | 87000000000 |  |  |  |  | 0.9615385
*C[Si](CCCn1c2ccccc2c2c1cccc2)(C)* | [6 empty] | 0.9615385
*C[Si](c1ccccc1)(C)* | [6 empty] | 0.9615385
*Cc1cc(C)c(Oc2ccc(C(C)(C)c3ccc(Oc4c(C)cc(*)cc4C)cc3)cc2)c(C)c1 | [6 empty] | 0.9615385
*Cc1cc(C)c(Oc2ccc(S(=O)(=O)c3ccc(Oc4c(C)cc(*)cc4C)cc3)cc2)c(C)c1 | [6 empty] | 0.9615385
*Cc1cc(C)cc(c1O)CN(c1ccccc1)* | [6 empty] | 0.9615385
*Cc1cc(CN(c2ccccc2)*)c(c(c1)C)O | [6 empty] | 0.9615385
*Cc1cc(CNC(=O)c2cccc(c2)C(=O)N*)cc(c1)C(C)(C)C | [6 empty] | 0.9615385
*Cc1cc2cc(C(=O)Nc3ccc(cc3)C(C(F)(F)F)(C(F)(F)F)c3ccc(cc3)NC(=O)c3cc4cc(*)c(cc4oc3=O)OC(=O)COc3ccc4c(c3)oc(=O)cc4)c(=O)oc2cc1OC(=O)COc1ccc2c(c1)oc(=O)cc2 | [6 empty] | 0.9615385
*Cc1cc2cc(C(=O)Nc3ccc(cc3)Cc3ccc(cc3)NC(=O)c3cc4cc(*)c(cc4oc3=O)OC(=O)COc3ccc4c(c3)oc(=O)cc4)c(=O)oc2cc1OC(=O)COc1ccc2c(c1)oc(=O)cc2 | [6 empty] | 0.9615385
*Cc1cc2cc(C(=O)Nc3ccc(cc3)NC(=O)c3cc4cc(*)c(cc4oc3=O)OC(=O)COc3ccc4c(c3)oc(=O)cc4)c(=O)oc2cc1OC(=O)COc1ccc2c(c1)oc(=O)cc2 | [6 empty] | 0.9615385
*Cc1cc2cc(C(=O)Nc3ccc(cc3)Oc3ccc(cc3)NC(=O)c3cc4cc(*)c(cc4oc3=O)OC(=O)COc3ccc4c(c3)oc(=O)cc4)c(=O)oc2cc1OC(=O)COc1ccc2c(c1)oc(=O)cc2 | [6 empty] | 0.9615385
*Cc1cc2cc(C(=O)Nc3ccc(cc3)S(=O)(=O)c3ccc(cc3)NC(=O)c3cc4cc(*)c(cc4oc3=O)OC(=O)COc3ccc4c(c3)oc(=O)cc4)c(=O)oc2cc1OC(=O)COc1ccc2c(c1)oc(=O)cc2 | [6 empty] | 0.9615385
*Cc1cc2cc(C(=O)Nc3ccc(cc3)c3ccc(cc3)NC(=O)c3cc4cc(*)c(cc4oc3=O)OC(=O)COc3ccc4c(c3)oc(=O)cc4)c(=O)oc2cc1OC(=O)COc1ccc2c(c1)oc(=O)cc2 | [6 empty] | 0.9615385
*Cc1cc2cc(C(=O)Nc3cccc(c3)NC(=O)c3cc4cc(*)c(cc4oc3=O)OC(=O)COc3ccc4c(c3)oc(=O)cc4)c(=O)oc2cc1OC(=O)COc1ccc2c(c1)oc(=O)cc2 | [6 empty] | 0.9615385
*Cc1ccc(N2C(=O)c3ccc(Oc4ccc(Oc5ccc6c(c5)C(=O)N(c5ccc(*)cc5C)C6=O)cc4)cc3C2=O)c(C)c1 | [6 empty] | 0.9615385
*Cc1ccc(cc1)CNC(=O)c1cc(cc(c1)C(C)(C)C)C(=O)N* | [6 empty] | 0.9615385
*Cc1ccc(cc1)COP(=O)(N=Nc1ccc(cc1)C(=O)c1ccc(cc1)N=NP(=O)(OC)O*)OC | [6 empty] | 0.9615385
*Cc1ccc(cc1)COP(=O)(N=Nc1ccc(cc1)Oc1ccc(cc1)N=NP(=O)(OC)O*)OC | [6 empty] | 0.9615385
*Cc1ccc(cc1)COP(=O)(N=Nc1ccc(cc1)c1ccc(cc1)N=NP(=O)(OC)O*)OC | [6 empty] | 0.9615385
*Cc1ccc(cc1)C[N+](c1ccc(cc1)Cc1ccc(cc1)[N+](C)(C)*)(C)C | 0.000248 | 4030 |  |  |  |  | 0.9615385
*Cc1ccc(cc1)c1ccc(cc1)CSC(=O)C(=O)S* | [6 empty] | 0.9615385
*Cc1ccc2c(c1)c(=O)oc(n2)c1cc(cc(c1)c1nc2ccc(cc2c(=O)o1)*)N1C(=O)c2c(C1=O)cccc2 | [6 empty] | 0.9615385
*Cc1cccc(c1)CC1(C)C2(C)C3=C(C1(C)C(=C2C)C)C(=O)N(C3=O)c1ccc(cc1)Cc1ccc(cc1)N1C(=O)C2=C(C1=O)C1(C(C2(C)C(=C1C)C)(*)C)C | [6 empty] | 0.9615385
*Cc1cccc(c1)CC1(C)C2(C)C3=C(C1(C)C(=C2C)C)C(=O)N(C3=O)c1ccc(cc1)Oc1ccc(cc1)N1C(=O)C2=C(C1=O)C1(C(C2(C)C(=C1C)C)(*)C)C | [6 empty] | 0.9615385
*Cc1cccc(c1)CC1(C)C2(C)C3=C(C1(C)C(=C2C)C)C(=O)N(C3=O)c1cccc(c1)C(=O)c1cccc(c1)N1C(=O)C2=C(C1=O)C1(C(C2(C)C(=C1C)C)(*)C)C | [6 empty] | 0.9615385
*Cc1cccc(c1)CC1(C)C2(C)C3=C(C1(C)C(=C2C)C)C(=O)N(C3=O)c1cccc(c1)S(=O)(=O)c1cccc(c1)N1C(=O)C2=C(C1=O)C1(C(C2(C)C(=C1C)C)(*)C)C | [6 empty] | 0.9615385
*Cc1cccc(c1)CNC(=O)c1cc(cc(c1)C(C)(C)C)C(=O)N* | [6 empty] | 0.9615385
*Cc1ccccc1[Si](c1ccccc1)(C)* | [6 empty] | 0.9615385
*Cc1ccccc1[Si](c1ccccc1)(c1ccccc1)* | [6 empty] | 0.9615385
*N(C(C*)CC)C(=O)CCCC | [6 empty] | 0.9615385
*N(CC*)C(=O)c1ccccc1 | [6 empty] | 0.9615385
*N(CCCCCCN(c1nc(*)nc(n1)c1ccccc1)C)C | [6 empty] | 0.9615385
*N(c1ccc(cc1)C(=O)*)C | [6 empty] | 0.9615385
*N1C(=O)C(CC1=O)Nc1ccc(cc1)Cc1ccc(cc1)NC1C(=O)N(C(=O)C1)c1ccc(cc1)Cc1ccc(cc1)* | [6 empty] | 0.9615385
*N1C(=O)C2C3C4C(C(C2C1=O)C=C3)C(=O)N(C4=O)C(C*)C | [6 empty] | 0.9615385
*N1C(=O)C2C3C4C(C(C2C1=O)C=C3)C(=O)N(C4=O)CCC* | [6 empty] | 0.9615385
*N1C(=O)C2C3C4C(C(C2C1=O)C=C3)C(=O)N(C4=O)CCCC* | [6 empty] | 0.9615385
*N1C(=O)C2C3C4C(C(C2C1=O)C=C3)C(=O)N(C4=O)CCCCCCCCCC* | [6 empty] | 0.9615385
*N1C(=O)CC(C1=O)Nc1ccc(cc1)Cc1ccc(cc1)NC1CC(=O)N(C1=O)c1c(C)cc(cc1C)C(c1cc(C)c(c(c1)C)*)c1cccnc1 | [6 empty] | 0.9615385
*N1C(=O)CC(C1=O)Nc1ccc(cc1)NC1CC(=O)N(C1=O)c1c(C)cc(cc1C)C(c1cc(C)c(c(c1)C)*)c1cccnc1 | [6 empty] | 0.9615385
*N1C(=O)CC(C1=O)Nc1cccc(c1)NC1CC(=O)N(C1=O)c1c(C)cc(cc1C)C(c1cc(C)c(c(c1)C)*)c1cccnc1 | [6 empty] | 0.9615385
*N1C(=O)N(C(=O)C1=O)CCCCCC* | [6 empty] | 0.9615385
*N1C(=O)c2c(C1=O)cc(cc2)C(=O)Oc1ccc(cc1)c1ccc(cc1)OC(=O)CCCCC* | [6 empty] | 0.9615385
*N1C(=O)c2c(C1=O)cc(cc2)C(=O)Oc1ccc(cc1)c1ccc(cc1)OC(=O)CCCCCC* | [6 empty] | 0.9615385
*N1C(=O)c2c(C1=O)cc(cc2)C(=O)Oc1ccc(cc1)c1ccc(cc1)OC(=O)CCCCCCCCCC* | [6 empty] | 0.9615385
*N1C(=O)c2c(C1=O)cc(cc2)C(=O)Oc1ccc(cc1)c1ccc(cc1)OC(=O)CCCCCCCCCCC* | [6 empty] | 0.9615385
*N1C(=O)c2c(C1=O)cc(cc2)Oc1cc2c(C(=O)N(C2=O)CCCCCCCC*)cc1 | [6 empty] | 0.9615385
*N1C(=O)c2c(C1=O)cc(cc2)Oc1cc2c(C(=O)N(C2=O)c2c(cc(cc2)c2cc(c(cc2)*)OCCCCCCOc2ccc(cc2)/C=C/c2ccc(cc2)F)OCCCCCCOc2ccc(cc2)/C=C/c2ccc(cc2)F)cc1 | [6 empty] | 0.9615385
*N1C(=O)c2c(C1=O)cc(cc2)Oc1cc2c(C(=O)N(C2=O)c2ccc(cc2)Oc2ccc(cc2)*)cc1 | [6 empty] | 0.9615385
*N1C(=O)c2c(C1=O)cc(cc2)Oc1cc2c(C(=O)N(C2=O)c2ccc(cc2)Oc2ccc(cc2)Oc2ccc(cc2)*)cc1 | [6 empty] | 0.9615385
*N1C(=O)c2c(C1=O)cc(cc2)Oc1ccc(cc1)C(c1ccc(cc1)Oc1cc2c(C(=O)N(C2=O)c2cc(ccc2)*)cc1)(C)C | [6 empty] | 0.9615385
*N1C(=O)c2c(C1=O)cc(cc2)[Si](c1ccc2c(c1)C(=O)N(C2=O)c1ccc(cc1C)c1ccc(c(c1)C)*)(C)C | [6 empty] | 0.9615385
*N1C(=O)c2c(C1=O)cc(cc2)c1cc2c(C(=O)N(C2=O)c2cc(c(cc2)c2c(cc(cc2)*)C(F)(F)F)C(F)(F)F)cc1 | [6 empty] | 0.9615385
*N1C(=O)c2c(C1=O)cc(cc2)c1cc2c(C(=O)N(C2=O)c2cc(ccc2)Oc2ccc(cc2)*)cc1 | [6 empty] | 0.9615385
*N1C(=O)c2c(C1=O)cc(cc2)c1cc2c(C(=O)N(C2=O)c2ccc(cc2)Oc2cc(ccc2)Oc2ccc(cc2)*)cc1 | [6 empty] | 0.9615385
*N1C(=O)c2c(C1=O)cc(cc2)c1cc2c(C(=O)N(C2=O)c2ccc(cc2)Oc2ccc(cc2)*)cc1 | [6 empty] | 0.9615385
*N1C(=O)c2c(C1=O)cc(cc2)c1cc2c(C(=O)N(C2=O)c2ccc(cc2)Oc2ccc(cc2)Oc2ccc(cc2)*)cc1 | [6 empty] | 0.9615385
*N1C(=O)c2ccc3c4c2c(C1=O)ccc4C(=O)N(C3=O)c1c(C)c(C)c(c(c1C)C)c1ccc(s1)C=Nc1c(C)c(C)c(c(c1C)C)* | [6 empty] | 0.9615385
*N1C(=O)c2ccc3c4c2c(C1=O)ccc4C(=O)N(C3=O)c1c(C)c(C)c(c(c1C)C)c1ccc(s1)c1ccc(s1)C=Nc1c(C)c(C)c(c(c1C)C)* | [6 empty] | 0.9615385
*N1CC(C)N(CC1C)S(=O)(=O)c1ccc(cc1)NC(=O)c1ccc(cc1)C(=O)Nc1ccc(cc1)S(=O)(=O)* | [6 empty] | 0.9615385
*N1CC(C)N(CC1C)S(=O)(=O)c1ccc(cc1)NC(=O)c1cccc(c1)C(=O)Nc1ccc(cc1)S(=O)(=O)* | [6 empty] | 0.9615385
*N1CCCC1C(=O)* | [6 empty] | 0.9615385
*N1CCN(CC1)C(=O)CC/C=C/CCC(=O)* | [6 empty] | 0.9615385
*N1CCN(CC1)C(=O)c1cccc(c1)C(=O)* | [6 empty] | 0.9615385
*N1CCN(CC1)S(=O)(=O)c1ccc(cc1)NC(=O)c1ccc(cc1)C(=O)Nc1ccc(cc1)S(=O)(=O)* | [6 empty] | 0.9615385
*N1CCN(CC1)S(=O)(=O)c1ccc(cc1)NC(=O)c1cccc(c1)C(=O)Nc1ccc(cc1)S(=O)(=O)* | [6 empty] | 0.9615385
*N=C(C(C(C(C(C(C(C(C(C(=N)*)(F)F)(F)F)(F)F)(F)F)(F)F)(F)F)(F)F)(F)F)N | [6 empty] | 0.9615385
*N=C(c1cccnc1)* | 0.01 | 50000000025 |  |  |  |  | 0.9615385
*N=Nc1ccc(cc1)Nc1ccc(cc1)C(=O)c1ccc(cc1)C(=O)c1ccc(cc1)Nc1ccc(cc1)* | [6 empty] | 0.9615385
*N=Nc1ccc(cc1)Nc1ccc(cc1)C(=O)c1ccc(cc1)Nc1ccc(cc1)* | [6 empty] | 0.9615385
*N=P(*)(OCC(C)(C)C)OC(C)(C)C | [6 empty] | 0.9615385
*N=P(*)(OCC(C)C)OC(C)C | [6 empty] | 0.9615385
*N=P(*)(OCC(C)CC)OC(C)CC | [6 empty] | 0.9615385
*N=P(*)(OCCC)OCCCC | [6 empty] | 0.9615385
*N=P(*)(Oc1ccc(C(C)(C)C)cc1)Oc1ccc(C(C)(C)C)cc1 | [6 empty] | 0.9615385
*N=P(OCC(C(C(C(C(C(C(F)(F)F)(F)F)(F)F)(F)F)(F)F)(F)F)(F)F)(OCC(C(C(C(C(C(C(F)(F)F)(F)F)(F)F)(F)F)(F)F)(F)F)(F)F)* | [6 empty] | 0.9615385
*N=P(OCC(C(F)(F)F)(F)F)(OCC(C(F)(F)F)(F)F)* | [6 empty] | 0.9615385
*N=P(OCC=Cc1ccccc1)(OCC=Cc1ccccc1)* | [6 empty] | 0.9615385
*N=P(Oc1cccc(c1)C)(Oc1cccc(c1)C)* | [6 empty] | 0.9615385
*N=P(Oc1cccc(c1)Cl)(Oc1cccc(c1)Cl)* | [6 empty] | 0.9615385
*N=P1(*)Oc2ccccc2-c2c(O1)cccc2 | [6 empty] | 0.9615385
*NC(=O)C(CC)(C*)C | [6 empty] | 0.9615385
*NC(=O)CCCCC(=O)NCCCC* | [6 empty] | 0.9615385
*NC(=O)CCCCC(=O)NCCCCCC* | [6 empty] | 0.9615385
*NC(=O)CCCCC(=O)NCCCCCCCCC* | [6 empty] | 0.9615385
*NC(=O)CCCCC(=O)NCc1cc(C*)cc(c1)C(C)(C)C | [6 empty] | 0.9615385
*NC(=O)CCCCC(=O)NCc1cc(ccc1)C* | [6 empty] | 0.9615385
*NC(=O)CCCCC* | [6 empty] | 0.9615385
*NC(=O)CCCCCCCC(=O)NCc1ccc(cc1)C* | [6 empty] | 0.9615385
*NC(=O)CCCCCCCCCCCCC(=O)NCc1ccc(cc1)C* | [6 empty] | 0.9615385
*NC(=O)CCCCCCCCCCCCCCC(=O)NCc1ccc(cc1)C* | [6 empty] | 0.9615385
*NC(=O)CCCCCCCCCCCCCCCC(=O)NCc1ccc(cc1)C* | [6 empty] | 0.9615385
*NC(=O)CCCCCCCCCCCCCCCCCCCCC(=O)NCc1ccc(cc1)C* | [6 empty] | 0.9615385
*NC(=O)c1c(c(c(c(c1Cl)Cl)C(=O)NCCCCCC*)Cl)Cl | [6 empty] | 0.9615385
*NC(=O)c1c(cc(cc1)C(=O)NCCCCCC*)Oc1ccc(cc1)c1ccccc1 | [6 empty] | 0.9615385
*NC(=O)c1c(cc(cc1)C(=O)NCCCCCC*)Oc1ccccc1 | [6 empty] | 0.9615385
*NC(=O)c1ccc(cc1)C(=O)NCCCCCC* | [6 empty] | 0.9615385
*NC(C(=O)*)CC(=O)OCCc1ccccc1 | [6 empty] | 0.9615385
*NC(C(=O)*)CC(=O)OCc1ccc(cc1)C | [6 empty] | 0.9615385
*NC(C(=O)*)CC(=O)OCc1ccc(cc1)Cl | [6 empty] | 0.9615385
*NC(C(=O)*)CCC(=O)OCCc1ccccc1 | [6 empty] | 0.9615385
*NC(C(=O)*)CCC(=O)O[Na] | [6 empty] | 0.9615385
*NC(C(=O)*)CCCNC(=O)OCc1ccccc1 | [6 empty] | 0.9615385
*NC(C(=O)*)CCCNC(=O)c1ccc(cc1)Br | [6 empty] | 0.9615385
*NC(C(=O)*)CCCNC(=O)c1ccc(cc1)Cl | [6 empty] | 0.9615385
*NC(C(=O)*)Cc1c[nH]cn1 | [6 empty] | 0.9615385
*NC(C(=O)*)Cc1ccccc1 | [6 empty] | 0.9615385
*NC(C(=O)OC)CCC(=O)* | [6 empty] | 0.9615385
*NC(C(=O)OCC(C)C)CC(=O)* | [6 empty] | 0.9615385
*NC(C(=O)OCc1ccccc1)CCC(=O)* | [6 empty] | 0.9615385
*NC1CC(C)(CNC(=O)c2cc(NC(=O)C(N3C(=O)c4c(C3=O)cccc4)CC(C)C)cc(c2)C(=O)*)CC(C1)(C)C | [6 empty] | 0.9615385
*NCCCCCCNc1nc(*)nc(n1)c1ccccc1 | [6 empty] | 0.9615385
*NCCCN(CCOC(=O)CCC(=O)*)CCOC(=O)CCC(=O)* | [6 empty] | 0.9615385
*Nc1c(C)c(C)c(c(c1C)C)C(=O)c1ccc(cc1)NC(=O)c1ccc(cc1)C(=O)* | [6 empty] | 0.9615385
*Nc1c(cc(cc1)c1cc(c(cc1)NC(=O)c1cc(ccc1)C(=O)*)O)O | [6 empty] | 0.9615385
*Nc1c(cc(cc1O)Oc1ccc(cc1)C(=O)*)Oc1ccc(cc1)C(=O)* | [6 empty] | 0.9615385
*Nc1c(cccc1)CCc1ccc(cc1)NC(=O)NCCCCCCNC(=O)* | [6 empty] | 0.9615385
*Nc1cc(N*)cc(c1)C(=O)* | [6 empty] | 0.9615385
*Nc1cc(NC(=O)NC2CCC(CC2)CC2CCC(CC2)NC(=O)*)cc(c1)C(=O)Nc1ccc2c(c1)C(=O)c1c(C2=O)cccc1 | [6 empty] | 0.9615385
*Nc1cc(NC(=O)NC2CCC(CC2)CC2CCC(CC2)NC(=O)*)cc(c1)C(=O)Nc1cccc2c1C(=O)c1c(C2=O)cccc1 | [6 empty] | 0.9615385
*Nc1cc(NC(=O)Nc2ccc(cc2)Cc2ccc(cc2)NC(=O)*)cc(c1)C(=O)Nc1ccc2c(c1)C(=O)c1c(C2=O)cccc1 | [6 empty] | 0.9615385
*Nc1cc(NC(=O)Nc2ccc(cc2)Cc2ccc(cc2)NC(=O)*)cc(c1)C(=O)Nc1cccc2c1C(=O)c1ccccc1C2=O | [6 empty] | 0.9615385
*Nc1cc(NC(=O)Nc2ccc(cc2)NC(=O)*)cc(c1)C(=O)Nc1ccc2c(c1)C(=O)c1c(C2=O)cccc1 | [6 empty] | 0.9615385
*Nc1cc(NC(=O)Nc2ccc(cc2)NC(=O)*)cc(c1)C(=O)Nc1cccc2c1C(=O)c1c(C2=O)cccc1 | [6 empty] | 0.9615385
*Nc1cc(NC(=O)c2cccc(c2)C(=O)*)cc(c1)c1nnc(o1)c1ccccn1 | [6 empty] | 0.9615385
*Nc1cc([N+](=O)[O-])c(cc1C=Cc1ccc(cc1)N(C)C)NC(=O)CCCCCCC(=O)* | [6 empty] | 0.9615385
*Nc1cc([N+](=O)[O-])c(cc1C=Cc1ccc(cc1)N(C)C)NC(=O)CCCCCCCCCCCCC(=O)* | [6 empty] | 0.9615385
*Nc1cc(cc(c1)C(=O)Oc1ccc(cc1)Oc1ccc(c(c1)C#N)C#N)NC(=O)c1cccc(c1)C(=O)* | [6 empty] | 0.9615385
*Nc1cc(cc(c1)c1nnc(o1)c1ccccn1)NC(=O)c1ccccc1C(=O)* | [6 empty] | 0.9615385
*Nc1cc(ccc1C)NC(=O)Nc1ccc(cc1)CCc1ccccc1NC(=O)* | [6 empty] | 0.9615385
*Nc1cc(ccc1Oc1ccc(cc1)c1cc(nc(c1)c1ccccc1)c1ccccc1)NC(=O)CCCCC(=O)* | [6 empty] | 0.9615385
*Nc1cc(ccc1Oc1ccc(cc1)c1cc(nc(c1)c1ccccc1)c1ccccc1)NC(=O)CCCCCCCCC(=O)* | [6 empty] | 0.9615385
*Nc1cc(ccc1Oc1ccc(cc1)c1cc(nc(c1)c1ccccc1)c1ccccc1)NC(=O)c1ccc(cc1)C(=O)* | [6 empty] | 0.9615385
*Nc1cc(ccc1Oc1ccc(cc1)c1cc(nc(c1)c1ccccc1)c1ccccc1)NC(=O)c1cccc(c1)C(=O)* | [6 empty] | 0.9615385
*Nc1ccc(C(c2ccc(NC(=O)c3cc(C(*)=O)cc(-c4ccccc4)c3)cc2)(C(F)(F)F)C(F)(F)F)cc1 | [6 empty] | 0.9615385
*Nc1ccc(C(c2ccc(NC(=O)c3cccc(C(*)=O)c3)cc2)(C(F)(F)F)C(F)(F)F)cc1 | [6 empty] | 0.9615385
*Nc1ccc(Oc2ccc(N3C(=O)c4ccc(C(=O)Nc5cccc(N6C(=O)c7ccc(C(=O)Nc8ccc(Oc9ccc(N%10C(=O)c%11ccc(C(*)=O)cc%11C%10=O)cc9)cc8)cc7C6=O)c5)cc4C3=O)cc2)cc1 | [6 empty] | 0.9615385
*Nc1ccc(S(=O)(=O)c2ccc(NC(=O)c3cc(C(*)=O)cc(-c4ccccc4)c3)cc2)cc1 | [6 empty] | 0.9615385
*Nc1ccc(S(=O)(=O)c2ccc(NC(=O)c3cccc(C(*)=O)c3)cc2)cc1 | [6 empty] | 0.9615385
*Nc1ccc(cc1)* | [6 empty] | 0.9615385
*Nc1ccc(cc1)C(=O)Nc1cc(cc(c1)C(=O)*)C(=O)* | [6 empty] | 0.9615385
*Nc1ccc(cc1)C(=O)Nc1ccc(cc1)Cc1ccc(cc1)NC(=O)c1ccc(cc1)NC(=O)c1ccc(cc1)[Si](c1ccc(cc1)C(=O)*)(C)C | [6 empty] | 0.9615385
*Nc1ccc(cc1)C(=O)c1c(C)c(C)c(c(c1C)C)C(=O)c1ccc(cc1)NC(=O)c1ccc(cc1)C(=O)* | [6 empty] | 0.9615385
*Nc1ccc(cc1)C(=O)c1ccc(cc1)NC(=O)c1ccc(cc1)C(=O)* | [6 empty] | 0.9615385
*Nc1ccc(cc1)C(=O)c1ccc(cc1)Nc1ccc2c(c1)nc1c(c2)ccc(c1)* | [6 empty] | 0.9615385
*Nc1ccc(cc1)C(c1ccc(cc1)NC(=O)c1cc(cc(c1)N1C(=O)C2C(C1=O)C1CC2CC1)C(=O)*)(C)C | [6 empty] | 0.9615385
*Nc1ccc(cc1)C(c1ccc(cc1)NC(=O)c1cc(cc(c1)N1C(=O)C2C(C1=O)CC=CC2)C(=O)*)(C)C | [6 empty] | 0.9615385
*Nc1ccc(cc1)C(c1ccc(cc1)NC(=O)c1cc(cc(c1)N1C(=O)C=CC1=O)C(=O)*)(C)C | [6 empty] | 0.9615385
*Nc1ccc(cc1)C1(c2ccc(cc2)NC(=O)c2ccc(cc2C)c2ccc(c(c2)C)C(=O)*)c2ccccc2-c2c1cccc2 | [6 empty] | 0.9615385
*Nc1ccc(cc1)C=CC(=O)* | [6 empty] | 0.9615385
*Nc1ccc(cc1)CC(NC(=O)CCCCC(=O)*)(C)C | [6 empty] | 0.9615385
*Nc1ccc(cc1)CCC(=O)* | [6 empty] | 0.9615385
*Nc1ccc(cc1)CCNC(=O)CCCCC(=O)* | [6 empty] | 0.9615385
*Nc1ccc(cc1)CCc1ccc(cc1)NC(=O)C1CC(C=C(C1C(=O)O)C)C(C(=O)*)CC(=O)O |  |  |  |  | 0.04 |  | 0.974359
*Nc1ccc(cc1)Cc1ccc(cc1)NC(=O)/C=C/c1ccc(cc1)/C=C/C(=O)* | [6 empty] | 0.9615385
*Nc1ccc(cc1)Cc1ccc(cc1)NC(=O)C1=C(C(=O)*)C2(C(C1(C)C(=C2C)C)(C)Cc1ccccc1)C | [6 empty] | 0.9615385
*Nc1ccc(cc1)Cc1ccc(cc1)NC(=O)C1CC(C=C(C1C(=O)O)C)C(C(=O)*)CC(=O)O |  |  |  |  | 0.04 |  | 0.974359
*Nc1ccc(cc1)Cc1ccc(cc1)NC(=O)NCCCCCCCCCNC(=O)* | 2.8e-13 | 3650000000000 |  |  |  |  | 0.9615385
*Nc1ccc(cc1)Cc1ccc(cc1)NC(=O)Nc1ccccc1CCc1ccc(cc1)NC(=O)* | [6 empty] | 0.9615385
*Nc1ccc(cc1)Cc1ccc(cc1)NC(=O)c1cc(NC(=O)C(N2C(=O)c3c(C2=O)cccc3)CC(C)C)cc(c1)C(=O)* | [6 empty] | 0.9615385
*Nc1ccc(cc1)Cc1ccc(cc1)NC(=O)c1cc(NC(=O)c2ccncc2)cc(c1)C(=O)* | [6 empty] | 0.9615385
*Nc1ccc(cc1)Cc1ccc(cc1)NC(=O)c1cc(cc(c1)N1C(=O)C2C(C1=O)C1CC2C=C1)C(=O)* | [6 empty] | 0.9615385
*Nc1ccc(cc1)Cc1ccc(cc1)NC(=O)c1cc(cc(c1)N1C(=O)C2C(C1=O)C1CC2CC1)C(=O)* | [6 empty] | 0.9615385
*Nc1ccc(cc1)Cc1ccc(cc1)NC(=O)c1cc(cc(c1)N1C(=O)C2C(C1=O)CC=CC2)C(=O)* | [6 empty] | 0.9615385
*Nc1ccc(cc1)Cc1ccc(cc1)NC(=O)c1cc(cc(c1)N1C(=O)C=CC1=O)C(=O)* | [6 empty] | 0.9615385
*Nc1ccc(cc1)NC(=O)C=Cc1ccc(cc1)C=CC(=O)* | [6 empty] | 0.9615385
*Nc1ccc(cc1)NC(=O)CCCCCC(=O)* | [6 empty] | 0.9615385
*Nc1ccc(cc1)NC(=O)CCCCCCCC(=O)* | [6 empty] | 0.9615385
*Nc1ccc(cc1)NC(=O)c1cc(NC(=O)c2ccncc2)cc(c1)C(=O)* | [6 empty] | 0.9615385
*Nc1ccc(cc1)NC(=O)c1cc(ccc1C(=O)O)c1ccc(c(c1)C(=O)*)C(=O)O | [6 empty] | 0.9615385
*Nc1ccc(cc1)NC(=O)c1ccc(cc1)NC(=O)c1ccc(cc1)[Si](c1ccc(cc1)C(=O)Nc1ccc(cc1)C(=O)*)(C)C | [6 empty] | 0.9615385
*Nc1ccc(cc1)Nc1ccc(cc1)C(=O)c1ccc(cc1)C(=O)c1ccc(cc1)* | [6 empty] | 0.9615385
*Nc1ccc(cc1)Nc1ccc(cc1)C(c1ccc(cc1)C(c1ccc(cc1)*)(c1ccccc1)O)(c1ccccc1)O | [6 empty] | 0.9615385
*Nc1ccc(cc1)Oc1ccc(cc1)Nc1ccc2c(c1)nc1c(c2)ccc(c1)* | [6 empty] | 0.9615385
*Nc1ccc(cc1)[Si](c1ccccc1)(c1ccccc1)c1ccc(cc1)NC(=O)c1ccc(cc1)[Si](c1ccc(cc1)C(=O)*)(c1ccccc1)c1ccccc1 | [6 empty] | 0.9615385
*Nc1ccc(cc1)c1ccc(cc1)NC(=O)c1cc(NC(=O)c2ccncc2)cc(c1)C(=O)* | [6 empty] | 0.9615385
*Nc1ccc(cc1)c1ccc(cc1)NC(=O)c1ccc(cc1)NC(=O)c1ccc(cc1)[Si](c1ccc(cc1)C(=O)Nc1ccc(cc1)C(=O)*)(C)C | [6 empty] | 0.9615385
*Nc1ccc(cc1)c1ccc(cc1)Nc1ccc2c(c1)nc1c(c2)ccc(c1)* | [6 empty] | 0.9615385
*Nc1ccc(cc1)c1ccc(cc1)c1ccc(cc1)C(=O)* | 2.28e-13 | 10300000000000 |  |  |  |  | 0.9615385
*Nc1ccc(cc1C)Cc1ccc(c(c1)C)NC(=O)c1ccc(cc1)C(=O)* | [6 empty] | 0.9615385
*Nc1ccc(cc1Cl)Cc1ccc(c(c1)Cl)NC(=O)c1ccc(cc1)C(=O)* | [6 empty] | 0.9615385
*Nc1ccc(cc1Cl)Cc1ccc(c(c1)Cl)NC(=O)c1cccc(c1)C(=O)* | [6 empty] | 0.9615385
*Nc1ccc(cc1O)Oc1cc(Oc2ccc(c(c2)O)N*)cc(c1)C(=O)* | [6 empty] | 0.9615385
*Nc1ccc(cc1[N+](=O)[O-])* | 1.02e-07 | 9800000 |  |  |  |  | 0.9615385
*Nc1cccc(NC(=O)c2ccc(C(c3ccc(C(*)=O)cc3)(C(F)(F)F)C(F)(F)F)cc2)c1 | [6 empty] | 0.9615385
*Nc1cccc(c1)C(=O)c1ccc(cc1)NC(=O)c1cccc(c1)C(=O)c1ccc(cc1)C(=O)* | [6 empty] | 0.9615385
*Nc1cccc(c1)C(=O)c1cccc(c1)NC(=O)C1=C(C(=O)*)C2(C(C1(C)C(=C2C)C)(C)Cc1ccccc1)C | [6 empty] | 0.9615385
*Nc1cccc(c1)C=CC(=O)* | [6 empty] | 0.9615385
*Nc1cccc(c1)CCC(=O)* | [6 empty] | 0.9615385
*Nc1cccc(c1)CCc1ccc(cc1)NC(=O)c1ccc(cc1)C(=O)* | [6 empty] | 0.9615385
*Nc1cccc(c1)Cc1cccc(c1)NC(=O)c1ccc(cc1C(=O)O)C(=O)c1ccc(c(c1)C(=O)O)C(=O)* |  |  | 4.2 | 0.093 |  |  | 0.9615385
*Nc1cccc(c1)NC(=O)CCCCC(=O)Nc1ccc(cc1)C(=O)NC(=S)* | [6 empty] | 0.9615385
*Nc1cccc(c1)NC(=O)CCCCC(=O)Nc1cccc(c1)NC(=S)NC(=O)CCCCC(=O)NC(=S)* | [6 empty] | 0.9615385
*Nc1cccc(c1)NC(=O)CCCCC(=O)Nc1cccc(c1)NC(=S)NC(=O)CCCCCCCCC(=O)NC(=S)* | [6 empty] | 0.9615385
*Nc1cccc(c1)NC(=O)CCCCC(=O)Nc1cccc(c1)NC(=S)NC(=O)c1ccc(cc1)C(=O)NC(=S)* | [6 empty] | 0.9615385
*Nc1cccc(c1)NC(=O)CCCCC(=O)Nc1cccc(c1)NC(=S)NC(=O)c1cccc(c1)C(=O)NC(=S)* | [6 empty] | 0.9615385
*Nc1cccc(c1)NC(=O)CCCCCCCCC(=O)* | [6 empty] | 0.9615385
*Nc1cccc(c1)NC(=O)CCCCCCCCC(=O)Nc1ccc(cc1)C(=O)NC(=S)* | [6 empty] | 0.9615385
*Nc1cccc(c1)NC(=O)c1cc(cc(c1)C(=O)*)NC(=O)C12CC3CC(C2)CC(C1)C3 | [6 empty] | 0.9615385
*Nc1cccc(c1)NC(=O)c1cc(cc(c1)C(=O)*)NC(=O)c1ccncc1 | [6 empty] | 0.9615385
*Nc1cccc(c1)NC(=O)c1ccc(cc1)C(=O)Nc1cccc(c1)NC(=S)NC(=O)CCCCC(=O)NC(=S)* | [6 empty] | 0.9615385
*Nc1cccc(c1)NC(=O)c1ccc(cc1)C(=O)Nc1cccc(c1)NC(=S)NC(=O)CCCCCCCCC(=O)NC(=S)* | [6 empty] | 0.9615385
*Nc1cccc(c1)NC(=O)c1ccc(cc1)C(=O)Nc1cccc(c1)NC(=S)NC(=O)c1ccc(cc1)C(=O)NC(=S)* | [6 empty] | 0.9615385
*Nc1cccc(c1)NC(=O)c1ccc(cc1)C(=O)Nc1cccc(c1)NC(=S)NC(=O)c1cccc(c1)C(=O)NC(=S)* | [6 empty] | 0.9615385
*Nc1cccc(c1)NC(=O)c1ccc(cc1)NC(=O)c1ccc(cc1)[Si](c1ccc(cc1)C(=O)Nc1ccc(cc1)C(=O)*)(C)C | [6 empty] | 0.9615385
*Nc1cccc(c1)NC(=O)c1cccc(c1)C(=O)Nc1cccc(c1)NC(=S)NC(=O)CCCCC(=O)NC(=S)* | [6 empty] | 0.9615385
*Nc1cccc(c1)NC(=O)c1cccc(c1)C(=O)Nc1cccc(c1)NC(=S)NC(=O)CCCCCCCCC(=O)NC(=S)* | [6 empty] | 0.9615385
*Nc1cccc(c1)NC(=O)c1cccc(c1)C(=O)Nc1cccc(c1)NC(=S)NC(=O)c1ccc(cc1)C(=O)NC(=S)* | [6 empty] | 0.9615385
*Nc1cccc(c1)NC(=O)c1cccc(c1)C(=O)Nc1cccc(c1)NC(=S)NC(=O)c1cccc(c1)C(=O)NC(=S)* | [6 empty] | 0.9615385
*Nc1cccc2c1cccc2NC(=O)Nc1cc(NC(=O)*)cc(c1)C(=O)Nc1ccc2c(c1)C(=O)c1c(C2=O)cccc1 | [6 empty] | 0.9615385
*Nc1cccc2c1cccc2NC(=O)Nc1cc(NC(=O)*)cc(c1)C(=O)Nc1cccc2c1C(=O)c1c(C2=O)cccc1 | [6 empty] | 0.9615385
*Nc1cccc2c1cccc2NC(=O)c1ccc(cc1)NC(=O)c1ccc(cc1)[Si](c1ccc(cc1)C(=O)Nc1ccc(cc1)C(=O)*)(C)C | [6 empty] | 0.9615385
*Nc1ccccc1C=CC(=O)* | [6 empty] | 0.9615385
*Nc1ccccc1CCc1ccc(cc1)NC(=O)Nc1ccc(cc1)CCc1ccc(cc1)NC(=O)* | [6 empty] | 0.9615385
*Nc1ccccc1CCc1ccccc1NC(=O)Nc1ccc(cc1)CCc1ccc(cc1)NC(=O)* | [6 empty] | 0.9615385
*OC(=C(C)C)* | [6 empty] | 0.9615385
*OC(=C)CC(=O)* | [6 empty] | 0.9615385
*OC(=O)C=CC(=O)OC1COC2C1OCC2* | [6 empty] | 0.9615385
*OC(=O)CCC(=O)OCCCC* | [6 empty] | 0.9615385
*OC(=O)CCCCC(=O)* | [6 empty] | 0.9615385
*OC(=O)CCCCC(=O)OCC(C*)(C)C | [6 empty] | 0.9615385
*OC(=O)CCCCC* | [6 empty] | 0.9615385
*OC(=O)CCCCCCCCC(=O)OCCCC* | [6 empty] | 0.9615385
*OC(=O)CCCCCCCCC(=O)OCCCCCC* | [6 empty] | 0.9615385
*OC(=O)CNC(=O)CCCCCCCCC(=O)NCC(=O)OC1COC2C1OCC2* | [6 empty] | 0.9615385
*OC(=O)CNC(=O)CNC(=O)CCCCCCCCC(=O)NCC(=O)NCC(=O)OC1COC2C1OCC2* | [6 empty] | 0.9615385
*OC(=O)COCC(=O)OCCCC* | [6 empty] | 0.9615385
*OC(=O)Cc1ccc(cc1)CC(=O)* | [6 empty] | 0.9615385
*OC(=O)NC(=O)c1cc(cc(c1)C(C)(C)C)C(=O)NC(=O)OCC(C*)(C)C | [6 empty] | 0.9615385
*OC(=O)NC(=O)c1ccc(cc1)C(=O)NC(=O)OCC(C*)(C)C | [6 empty] | 0.9615385
*OC(=O)NC(=O)c1cccc(c1)C(=O)NC(=O)OCC(C*)(C)C | [6 empty] | 0.9615385
*OC(=O)NCCCCCCNC(=O)OCC(C(C(C(C*)(F)F)(F)F)(F)F)(F)F | [6 empty] | 0.9615385
*OC(=O)Nc1ccc(c(c1)NC(=O)OC1C(*)C(=O)N(C1=O)c1ccc(cc1)N=Nc1ccc(cc1)[N+](=O)[O-])C | [6 empty] | 0.9615385
*OC(=O)OCC(C(C(C(C*)(F)F)(F)F)(F)F)(F)F | [6 empty] | 0.9615385
*OC(=O)OCC(C(COC(=O)OC1COC2C1OCC2*)O)O | [6 empty] | 0.9615385
*OC(=O)OCC1(C*)CCC=CC1 | [6 empty] | 0.9615385
*OC(=O)OCC1OC(OC1COC(=O)OC1COC2C1OCC2*)(C)C | [6 empty] | 0.9615385
*OC(=O)OCCCCCCCCCCOC(=O)OC1COC2C1OCC2* | [6 empty] | 0.9615385
*OC(=O)OCCCCCCCCOC(=O)OC1COC2C1OCC2* | [6 empty] | 0.9615385
*OC(=O)OCCCCCCOC(=O)OC1COC2C1OCC2* | [6 empty] | 0.9615385
*OC(=O)OCCCCOC(=O)OC1COC2C1OCC2* | [6 empty] | 0.9615385
*OC(=O)OCCOCCOC(=O)OC1COC2C1OCC2* | [6 empty] | 0.9615385
*OC(=O)OCCOCCOCCOC(=O)OC1COC2C1OCC2* | [6 empty] | 0.9615385
*OC(=O)OCCOCCOCCOCCOC(=O)OC1COC2C1OCC2* | [6 empty] | 0.9615385
*OC(=O)Oc1ccc(cc1)C(=O)Oc1ccc(cc1)OC(=O)OC1COC2C1OCC2* | [6 empty] | 0.9615385
*OC(=O)Oc1ccc2c(c1)C1(CC(C)(C)c3ccc(*)cc31)CC2(C)C | [6 empty] | 0.9615385
*OC(=O)c1cc(C(=O)COc2c(Br)cc3c(c2Br)C(=C)OC32c3cc(Br)c(*)c(Br)c32)cc(C(C)(C)C)c1 | [6 empty] | 0.9615385
*OC(=O)c1cc(ccc1)C(C(C(c1cc(ccc1)C(=O)OCC(C(C(C*)(F)F)(F)F)(F)F)(F)F)(F)F)(F)F | [6 empty] | 0.9615385
*OC(=O)c1cc(ccc1)c1cc(ccc1)C(=O)OCC(C(C(C*)(F)F)(F)F)(F)F | [6 empty] | 0.9615385
*OC(=O)c1cc2c(cc1)cc(cc2)C(=O)OCC* | [6 empty] | 0.9615385
*OC(=O)c1cc2c(cc1)cc(cc2)C(=O)OCCC* | [6 empty] | 0.9615385
*OC(=O)c1ccc(cc1)C(=O)OC1CC2CC(CC(C1)O2)* | [6 empty] | 0.9615385
*OC(=O)c1ccc(cc1)C(=O)OCC* | [6 empty] | 0.9615385
*OC(=O)c1ccc(cc1)C(=O)OCCCC* | [6 empty] | 0.9615385
*OC(=O)c1ccc(cc1)C(=O)OCCCCCC* | [6 empty] | 0.9615385
*OC(=O)c1ccc(cc1)C(=O)Oc1ccc2c(c1)Oc1c(C32c2ccccc2-c2c3cccc2)ccc(c1)* | [6 empty] | 0.9615385
*OC(=O)c1ccc(cc1)C(c1ccc(cc1)C(=O)*)(C)C | [6 empty] | 0.9615385
*OC(=O)c1ccc(cc1)C1(C)CC(c2c1cc(cc2)C(=O)Oc1ccc2c(c1)Oc1c(C2(C)C)ccc(c1)*)(C)C | [6 empty] | 0.9615385
*OC(=O)c1ccc(cc1)N=Nc1ccc(cc1)C(=O)OC1COC2C1OCC2* | [6 empty] | 0.9615385
*OC(=O)c1cccc(C(=O)COc2c(Br)cc3c(c2Br)C(=C)OC32c3cc(Br)c(*)c(Br)c32)c1 | [6 empty] | 0.9615385
*OC(=O)c1cccc(C(=O)Oc2c(C)cc(C(C)(C)c3cc(C)c(*)c(Br)c3)cc2Br)c1 | [6 empty] | 0.9615385
*OC(=O)c1cccc(c1)C(=O)OC1CC2CC(CC(C1)O2)* | [6 empty] | 0.9615385
*OC(=O)c1cccc(c1)C(=O)OCC(C(C(C*)(F)F)(F)F)(F)F | [6 empty] | 0.9615385
*OC(=O)c1cccc(c1)C(C(C(C(C(c1cccc(c1)C(=O)OCC(C(C(C*)(F)F)(F)F)(F)F)(F)F)(F)F)(F)F)(F)F)(F)F | [6 empty] | 0.9615385
*OC(C(=O)*)(CC)CC | [6 empty] | 0.9615385
*OC(C(=O)*)CC(=O)O | [6 empty] | 0.9615385
*OC(C(=O)*)CCC(=O)O | [6 empty] | 0.9615385
*OC(C(=O)OCCOCCOCCOC(=O)C(OC(=O)Nc1cc(ccc1C)NC(=O)*)C)C |  |  |  | 0.019 |  |  | 0.9615385
*OC(C(Cl)(Cl)Cl)* | [6 empty] | 0.9615385
*OC(C(F)(F)F)(CC(=O)*)C | [6 empty] | 0.9615385
*OC(C(OC(=O)CCCCC(=O)*)C)C | [6 empty] | 0.9615385
*OC(C(Oc1cc(*)nc2c1cc(OC)cc2)C)C | [6 empty] | 0.9615385
*OC(C(Oc1cc(*)nc2c1cccc2)C)C | [6 empty] | 0.9615385
*OC(C([2H])([2H])*)([2H])[2H] | [6 empty] | 0.9615385
*OC(C)C(*)=O | [6 empty] | 0.9615385
*OC(C*)c1ccccc1 | [6 empty] | 0.9615385
*OC(CC(=O)*)CCc1ccccc1 | [6 empty] | 0.9615385
*OC(CCOC(=O)c1ccc(cc1)c1ccc(cc1)C(=O)*)C | [6 empty] | 0.9615385
*OC(COC(=O)C1=C(C2CC1C=C2)c1ccccc1)COC(=O)C1=C(C(=O)OCC(OC(=O)c2ccc(cc2)C(=O)*)COC(=O)C2=C(C3CC2C=C3)c2ccccc2)C2CC1C=C2 | [6 empty] | 0.9615385
*OC(COC(=O)C=C(c1cc(C)ccc1OC)CC(=O)*)C | [6 empty] | 0.9615385
*OC(COC(COC(=O)c1ccc(cc1)C(=O)*)C)C |  |  |  |  | 0.121 |  | 0.9615385
*OC(COCC(OC(=O)c1ccccc1C(=O)*)C)C | [6 empty] | 0.9615385
*OC(OC(=O)c1ccc(c2c1cccc2)C(=O)OC(OCC1CCC(CC1)C*)C)C | [6 empty] | 0.9615385
*OC(OC(=O)c1ccc(cc1)C(=O)OC(OCC1CCC(CC1)C*)C)C | [6 empty] | 0.9615385
*OC(OC(=O)c1cccc(c1)C(=O)OC(OCC1CCC(CC1)C*)C)C | [6 empty] | 0.9615385
*OC([2H])([2H])* | [6 empty] | 0.9615385
*OC1(F)C(F)(F)C(C1(F)Oc1ccc(cc1)C(C(F)(F)F)(c1ccc(cc1)*)c1ccc(cc1)*)(F)F | [6 empty] | 0.9615385
*OC1(F)C(F)(F)C(C1(F)Oc1ccc(cc1)c1cc(cc(c1)c1ccc(cc1)*)c1ccc(cc1)*)(F)F | [6 empty] | 0.9615385
*OC1C(COC(C)=O)OC(OC2C(COC(C)=O)OC(*)C(OC(C)=O)C2O)C(OC(C)=O)C1O | [6 empty] | 0.9615385
*OC1C(COCC)OC(*)C(O)C1O | [6 empty] | 0.9615385
*OC1CC(C)CC(O1)* | [6 empty] | 0.9615385
*OC1CCC(CC1)C1CCC(CC1)OC(=O)CCCCCCC(=O)* | [6 empty] | 0.9615385
*OC1CCC(CC1)OC(=O)* | [6 empty] | 0.9615385
*OC1CCC(CC1)OC(=O)OCCCCCCCOC(=O)* | [6 empty] | 0.9615385
*OC1CCC2(C(C1)CCC1C2CCC2(C1CCC2C(CCC(=O)*)C)C)C |  |  | 4.75 | 0.32 |  |  | 0.9615385
*OC1CCCCC1OC(=O)* | [6 empty] | 0.9615385
*OC1OC(C2C1CCCC2)* | [6 empty] | 0.9615385
*OCC(=O)c1cccc(C(=O)Oc2c(Br)cc3c(c2Br)-c2cc(Br)c(*)c(Br)c2C3(C)C)c1 | [6 empty] | 0.9615385
*OCC(C(C(COc1nc(F)c(c(c1F)OCC(C(C(COc1c(F)c(*)nc(c1F)F)(F)F)(F)F)(F)F)F)(F)F)(F)F)(F)F | [6 empty] | 0.9615385
*OCC(C(C(COc1nc(F)nc(c1F)*)(F)F)(F)F)(F)F | [6 empty] | 0.9615385
*OCC(C(C)(C)C)C* | [6 empty] | 0.9615385
*OCC(CN(c1ccc(cc1)N(C)C)CC(COCCCC*)O)O | 1e-12 | [5 empty] | 0.9615385
*OCC(COC(=O)C(=C)C)(CC)C* | [6 empty] | 0.9615385
*OCC(COC(=O)CCCCCCCCCCOc1ccc(cc1)c1ccc(c2c1nsn2)c1ccc(cc1)OCCCCCCCCCCC(=O)*)(CO*)C | [6 empty] | 0.9615385
*OCC(COC(=O)NC(c1cccc(c1)C(NC(=O)*)(C)C)(C)C)(CO*)CC | [6 empty] | 0.9615385
*OCC(COCCC#N)(C*)C | [6 empty] | 0.9615385
*OCC(COCCOCCOCCOC)(C*)C | [6 empty] | 0.9615385
*OCC(CS(=O)(=O)CC)(CS(=O)(=O)CC)C* | [6 empty] | 0.9615385
*OCC(CS(=O)(=O)CCC)(CS(=O)(=O)CCC)C* | [6 empty] | 0.9615385
*OCC(CS(=O)(=O)CCCC)(CS(=O)(=O)CCCC)C* | [6 empty] | 0.9615385
*OCC(CS(=O)(=O)CCCCC)(CS(=O)(=O)CCCCC)C* | [6 empty] | 0.9615385
*OCC(CSC(C)C)(CSC(C)C)C* | [6 empty] | 0.9615385
*OCC(CSC)(CSC)C* | [6 empty] | 0.9615385
*OCC(CSCC)(CSCC)C* | [6 empty] | 0.9615385
*OCC(CSCCCCC)(CSCCCCC)C* | [6 empty] | 0.9615385
*OCC(Oc1cc(*)nc2c1cc(OC)cc2)C | [6 empty] | 0.9615385
*OCC* | [6 empty] | 0.9615385
*OCCOCCOCCOc1cc(*)nc2c1cc(C)cc2 | [6 empty] | 0.9615385
*OCCOCCOCCOc1cc(*)nc2c1cc(OC)cc2 | [6 empty] | 0.9615385
*OCCOCCOCCOc1cc(*)nc2c1cccc2 | [6 empty] | 0.9615385
*OCCOCCOc1cc(*)nc2c1cc(OC)cc2 | [6 empty] | 0.9615385
*OCCOCCOc1cc(*)nc2c1cccc2 | [6 empty] | 0.9615385
*OCCOc1cc(*)nc2c1cc(OC)cc2 | [6 empty] | 0.9615385
*OCOCC1CCC(CC1)C* | [6 empty] | 0.974359
*OCc1cc(OCc2c(F)c(F)c(c(c2F)F)*)cc(c1)OCc1c(F)c(F)c(c(c1F)F)* | [6 empty] | 0.9615385
*ON(C(C(F)(F)*)(Br)F)C(F)(F)F | [6 empty] | 0.9615385
*OOc1ccc(C(c2ccc(OC(=O)c3cccc(C(*)=O)c3)cc2)(C(F)(F)F)C(F)(F)F)cc1 | [6 empty] | 0.9615385
*OOc1ccc2cc(*)ccc2c1 | [6 empty] | 0.9615385
*OOc1ccc2ccc(*)cc2c1 | [6 empty] | 0.9615385
*OOc1cccc2c(*)cccc12 | [6 empty] | 0.9615385
*OP(=O)(Oc1c(Cl)c(Cl)c(c(c1Cl)Cl)*)Oc1ccccc1 | [6 empty] | 0.9615385
*OP(=O)(Oc1c(Cl)c(Cl)c(c(c1Cl)Cl)Cl)Oc1ccc(cc1)C(c1ccc(cc1)*)(C)C | [6 empty] | 0.9615385
*OP(=O)(Oc1c(Cl)cc(cc1Cl)Cl)Oc1ccc(cc1)C(c1ccc(cc1)*)(C)C | [6 empty] | 0.9615385
*OP(=O)(Oc1c(Cl)cccc1Cl)Oc1ccc(cc1)C(c1ccc(cc1)*)(C)C | [6 empty] | 0.9615385
*OP(=O)(Oc1ccc(cc1)Cl)Oc1ccc(cc1)C(c1ccc(cc1)*)(C)C | [6 empty] | 0.9615385
*OP(=O)(Oc1ccccc1)Oc1ccc(cc1)C(c1ccc(cc1)*)(C)C | [6 empty] | 0.9615385
*OP(=O)(c1ccccc1)Oc1ccc2c(c1)Oc1c(C32OC(=O)c2c3cccc2)ccc(c1)* | [6 empty] | 0.9615385
*OS(=O)(=O)c1cccc(c1)S(=O)(=O)Oc1cccc(c1)* | [6 empty] | 0.9615385
*O[Si](*)(C)CCC(F)(F)F | [6 empty] | 0.9615385
*O[Si](*)(C)c1ccccc1 | [6 empty] | 0.9615385
*O[Si](*)(CCCOc1ccc(cc1)C(=O)OC1CC2=CCC3C(CCC4(C(CCC34)C(CCCC(C)C)C)C)C2(CC1)C)C | [6 empty] | 0.9615385
*O[Si](C#C[Si](C#C[Si](C#C[Si](C#C[Si](C#C[Si](C)(C)*)(C)C)(C)C)(C)C)(C)C)(C)C | [6 empty] | 0.9615385
*O[Si](C#Cc1ccc(cc1)C#C[Si](C)(C)*)(C)C | [6 empty] | 0.9615385
*O[Si](CCC(C(C(C(C(C(C(C(C(C(CC[Si](CCC(F)(F)F)(C)*)(F)F)(F)F)(F)F)(F)F)(F)F)(F)F)(F)F)(F)F)(F)F)(F)F)(CCC(F)(F)F)C | [6 empty] | 0.9615385
*O[Si](CCC(C(C(C(C(C(C(C(CC[Si](CCC(F)(F)F)(C)*)(F)F)(F)F)(F)F)(F)F)(F)F)(F)F)(F)F)(F)F)(CCC(F)(F)F)C | [6 empty] | 0.9615385
*O[Si](CCC(C(C(C(C(C(CC[Si](CCC(F)(F)F)(C)*)(F)F)(F)F)(F)F)(F)F)(F)F)(F)F)(CCC(F)(F)F)C | [6 empty] | 0.9615385
*O[Si](CCC(C(C(C(CC[Si](CCC(F)(F)F)(C)*)(F)F)(F)F)(F)F)(F)F)(CCC(F)(F)F)C | [6 empty] | 0.9615385
*O[Si](CCC(C(C(C(F)(F)F)(F)F)(F)F)(F)F)(C)* | [6 empty] | 0.9615385
*O[Si](CCC(C(CC[Si](CCC(F)(F)F)(C)*)(F)F)(F)F)(CCC(F)(F)F)C | [6 empty] | 0.9615385
*O[Si](CCC(F)(F)F)(CCC(CC[Si](CCC(F)(F)F)(C)*)(F)F)C | [6 empty] | 0.9615385
*O[Si](CCCN=C1C=C(O)C(=NCCC[Si](C)(C)*)C=C1O)(C)C | [6 empty] | 0.9615385
*O[Si](CCCOc1ccc(cc1)N=Nc1ccc(cc1)S(=O)(=O)O)(C)* | [6 empty] | 0.9615385
*O[Si](CC[Si](C)(C)*)(C)C | [6 empty] | 0.9615385
*O[Si](CC[Si](O[Si](C)(C)C)(C)*)(C)C | [6 empty] | 0.9615385
*O[Si](COC(=O)CCCCCCCCC(=O)Oc1ccc(cc1)S(=O)(=O)c1ccc(cc1)Oc1ccc(cc1)C=C1CCC(=Cc2ccc(cc2)Oc2ccc(cc2)S(=O)(=O)c2ccc(cc2)OC(=O)CCCCCCCCC(=O)OC[Si](C)(C)*)C1=O)(C)C | [6 empty] | 0.9615385
*O[Si](COC(=O)CCCCCCCCC(=O)Oc1ccc(cc1)S(=O)(=O)c1ccc(cc1)Oc1ccc(cc1)C=C1CCCC(=Cc2ccc(cc2)Oc2ccc(cc2)S(=O)(=O)c2ccc(cc2)OC(=O)CCCCCCCCC(=O)OC[Si](C)(C)*)C1=O)(C)C | [6 empty] | 0.9615385
*O[Si](O[Si](C#Cc1ccc(cc1)C#C[Si](C)(C)*)(C)C)(C)C | [6 empty] | 0.9615385
*O[Si](O[Si](CCCCCCC=CCCCCCC[Si](C)(C)*)(C)C)(C)C | [6 empty] | 0.9615385
*O[Si](O[Si](CCCCOc1ccc(cc1)c1ccc(cc1)C#N)(C)*)(C)C | [6 empty] | 0.9615385
*O[Si](O[Si](OC(CCC(C)*)C)(C)C)(C)C | [6 empty] | 0.9615385
*O[Si](O[Si](OC(CCCCC(C)*)C)(C)C)(C)C | [6 empty] | 0.9615385
*O[Si](O[Si](O[Si](C#Cc1ccc(cc1)C#C[Si](C)(C)*)(C)C)(C)C)(C)C | [6 empty] | 0.9615385
*O[Si](O[Si](O[Si](OC(CCC(C)*)C)(C)C)(C)C)(C)C | [6 empty] | 0.9615385
*O[Si](O[Si](O[Si](OC(CCCCC(C)*)C)(C)C)(C)C)(C)C | [6 empty] | 0.9615385
*O[Si](O[Si](O[Si](O[Si](C#Cc1ccc(cc1)C#C[Si](C)(C)*)(C)C)(C)C)(C)C)(C)C | [6 empty] | 0.9615385
*O[Si](O[Si](O[Si](O[Si](OC(CCC(C)*)C)(C)C)(C)C)(C)C)(C)C | [6 empty] | 0.9615385
*O[Si](O[Si](O[Si](O[Si](OC(CCCCC(C)*)C)(C)C)(C)C)(C)C)(C)C | [6 empty] | 0.9615385
*O[Si](O[Si](O[Si](O[Si](OC1=C(*)c2c3c1cccc3ccc2)(C)C)(C)C)(C)C)(C)C | [6 empty] | 0.9615385
*O[Si](O[Si](O[Si](O[Si](O[Si](C#Cc1ccc(cc1)C#C[Si](C)(C)*)(C)C)(C)C)(C)C)(C)C)(C)C | [6 empty] | 0.9615385
*O[Si](O[Si](O[Si](O[Si](O[Si](OC(CCC(C)*)C)(C)C)(C)C)(C)C)(C)C)(C)C | [6 empty] | 0.9615385
*O[Si](O[Si](O[Si](O[Si](O[Si](OC(CCCCC(C)*)C)(C)C)(C)C)(C)C)(C)C)(C)C | [6 empty] | 0.9615385
*O[Si](O[Si](O[Si](O[Si](O[Si](OC1=C(*)c2c3c1cccc3ccc2)(C)C)(C)C)(C)C)(C)C)(C)C | [6 empty] | 0.9615385
*O[Si](O[Si](O[Si](O[Si](O[Si](O[Si](OC1=C(*)c2c3c1cccc3ccc2)(C)C)(C)C)(C)C)(C)C)(C)C)(C)C | [6 empty] | 0.9615385
*O[Si](O[Si](O[Si](O[Si](O[Si](O[Si](Oc1c(*)c2ccccc2c2c1cccc2)(C)C)(C)C)(C)C)(C)C)(C)C)(C)C | [6 empty] | 0.9615385
*O[Si](O[Si](O[Si](O[Si](O[Si](Oc1c(*)c2ccccc2c2c1cccc2)(C)C)(C)C)(C)C)(C)C)(C)C | [6 empty] | 0.9615385
*O[Si](O[Si](O[Si](O[Si](Oc1c(*)c2ccccc2c2c1cccc2)(C)C)(C)C)(C)C)(C)C | [6 empty] | 0.9615385
*O[Si](O[Si](O[Si](O[Si](c1ccc(cc1)Oc1ccc(cc1)[Si](C)(C)*)(C)C)(C)C)(C)C)(C)C | [6 empty] | 0.9615385
*O[Si](O[Si](O[Si](c1ccc(cc1)Oc1ccc(cc1)[Si](C)(C)*)(C)C)(C)C)(C)C | [6 empty] | 0.9615385
*O[Si](O[Si](O[Si](c1ccc(cc1)[Si](C)(C)*)(C)C)(C)C)(C)C | [6 empty] | 0.9615385
*O[Si](O[Si](c1c(F)c(F)c(c(c1F)F)F)(C)*)(C)C | [6 empty] | 0.9615385
*O[Si](O[Si](c1ccc(cc1)[Si](C)(C)*)(C)C)(C=C)C=C | [6 empty] | 0.9615385
*O[Si](O[Si](c1ccc(cc1)[Si](C)(C)*)(C)C)(CCC(C(C(C(C(C(F)(F)F)(F)F)(F)F)(F)F)(F)F)(F)F)C | [6 empty] | 0.9615385
*O[Si](Oc1ccc(cc1)*)(C)C | [6 empty] | 0.9615385
*O[Si](c1c(F)c(F)c(c(c1F)F)F)(C)* | [6 empty] | 0.9615385
*O[Si](c1c(F)c(F)c(c(c1F)[Si](C)(C)*)F)(C)C | [6 empty] | 0.9615385
*O[Si](c1c2c(ccc1)c(ccc2)[Si](*)(C)C)(C)C | [6 empty] | 0.9615385
*O[Si](c1c2ccc3ccc(c4ccc(cc1)c2c34)[Si](*)(C)C)(C)C | [6 empty] | 0.9615385
*O[Si](c1c2ccccc2c(c2c1cccc2)[Si](C)(C)*)(C)C | [6 empty] | 0.9615385
*O[Si](c1cc(ccc1)C(C(c1cc(ccc1)[Si](*)(C)C)(F)F)(F)F)(C)C | [6 empty] | 0.9615385
*O[Si](c1cc2c(cc1)cc(cc2)[Si](*)(C)C)(C)C | [6 empty] | 0.9615385
*O[Si](c1ccc(c2c1cccc2)[Si](C)(C)*)(C)C | [6 empty] | 0.9615385
*O[Si](c1ccc(cc1)C)(c1ccccc1)O[Si](c1ccccc1)(c1ccccc1)O[Si](c1ccccc1)(c1ccccc1)* | [6 empty] | 0.9615385
*O[Si](c1ccc(cc1)[Si](*)(C)C)(C)C | [6 empty] | 0.9615385
*O[Si](c1ccc(cc1)[Si](*)(c1ccccc1)c1ccccc1)(c1ccccc1)c1ccccc1 | [6 empty] | 0.9615385
*O[Si](c1ccc(cc1)[Si](O[SiH](CCC(F)(F)F)*)(C)C)(C)C | [6 empty] | 0.9615385
*O[Si](c1ccc(cc1)[Si](Oc1c(cc(cc1C)c1cc(c(c(c1)C)*)C)C)(C)C)(C)C | [6 empty] | 0.9615385
*O[Si](c1ccc(cc1)c1ccc(cc1)[Si](*)(c1ccccc1)c1ccccc1)(c1ccccc1)c1ccccc1 | [6 empty] | 0.9615385
*O[Si](c1ccc(cc1)c1ccc(cc1)[Si](C)(C)*)(C)C | [6 empty] | 0.9615385
*O[Si](c1ccc2c(c1)cc(cc2)[Si](C)(C)*)(C)C | [6 empty] | 0.9615385
*O[Si](c1ccc2c(c1)cc1c(c2)cc(cc1)[Si](C)(C)*)(C)C | [6 empty] | 0.9615385
*O[Si](c1cccc(c1)*)(c1ccccc1)c1ccccc1 | [6 empty] | 0.9615385
*O[Si](c1cccc(c1)C(C(C(c1cccc(c1)[Si](C)(C)*)(F)F)(F)F)(F)F)(C)C | [6 empty] | 0.9615385
*O[Si](c1cccc(c1)[Si](C)(C)*)(C)C | [6 empty] | 0.9615385
*O[Si](c1cccc2c1ccc1c2cccc1[Si](C)(C)*)(C)C | [6 empty] | 0.9615385
*O[Si](c1ccccc1)(Oc1ccc(cc1)*)C | [6 empty] | 0.9615385
*O[Si](c1ccccc1)(c1ccc(cc1)C)* | [6 empty] | 0.9615385
*O[Si](c1ccccc1)(c1ccccc1)O[Si](c1ccccc1)(c1ccccc1)O[Si](c1ccccc1)(c1ccccc1)O[Si](c1ccccc1)(c1ccccc1)CC[Si](O[Si](O[Si](O[Si](CC[Si](c1ccccc1)(c1ccccc1)*)(C)C)(C)C)(C)C)(C)C | [6 empty] | 0.9615385
*O[Si](c1ccccc1)(c1ccccc1)Oc1ccc(cc1)c1ccc(cc1)* | [6 empty] | 0.9615385
*O[Si]1(*)C(=C(C(=C1c1ccccc1)c1ccccc1)c1ccccc1)c1ccccc1 |  |  | 3.28 |  |  |  | 0.9615385
*Oc1c(-c2ccccc2)cc(*)cc1-c1ccccc1 | [6 empty] | 0.9615385
*Oc1c(Br)cc(C(c2cc(Br)c(OC(*)=O)c(Br)c2)(C(F)(F)F)C(F)(F)F)cc1Br | [6 empty] | 0.9615385
*Oc1c(Br)cc(C2(c3cc(Br)c(OC(=O)c4cccc(C(*)=O)c4)c(Br)c3)OC(=O)c3ccccc32)cc1Br | [6 empty] | 0.9615385
*Oc1c(Br)cc(C2(c3cc(Br)c(OC(=O)c4cccc(C(*)=O)c4)c(Br)c3)c3ccccc3-c3ccccc32)cc1Br | [6 empty] | 0.9615385
*Oc1c(C)c(C)c(c(c1C)C)NC(=O)c1ccc(cc1)C(=O)Nc1ccc(cc1)* | [6 empty] | 0.9615385
*Oc1c(C)c(C)c(c(c1C)C)Oc1ccc(cc1)NC(=O)c1ccc(cc1)C(=O)Nc1ccc(cc1)* | [6 empty] | 0.9615385
*Oc1c(C)cc(cc1C)C(c1cc(C)c(c(c1)C)OC(=O)CCCCC(=O)*)(C)C | [6 empty] | 0.9615385
*Oc1c(C)cc(cc1C)C1(CCC2C(C1)CCCC2)c1cc(C)c(c(c1)C)OC(=O)c1ccc(cc1)C(=O)* | [6 empty] | 0.9615385
*Oc1c(C)cc(cc1C)C1(CCC2C(C1)CCCC2)c1cc(C)c(c(c1)C)OC(=O)c1cccc(c1)C(=O)* | [6 empty] | 0.9615385
*Oc1c(C)cc(cc1C)C1(CCC2C(C1)CCCC2)c1cc(C)c(c(c1)C)Oc1ccc(cc1)C(=O)c1ccc(cc1)* | [6 empty] | 0.9615385
*Oc1c(C)cc(cc1C)C1(CCC2C(C1)CCCC2)c1cc(C)c(c(c1)C)Oc1ccc(cc1)C(=O)c1cccc(c1)C(=O)c1ccc(cc1)* | [6 empty] | 0.9615385
*Oc1c(C)cc(cc1C)C1CCC(CC1C)C(c1cc(C)c(c(c1)C)OC(=O)c1ccc(cc1)C(=O)*)(C)C | [6 empty] | 0.9615385
*Oc1c(C)cc(cc1C)c1cc(C)c(c(c1)C)Oc1ccc(cc1)C(=O)c1ccc2c(c1)ccc(c2)C(=O)c1ccc(cc1)* | [6 empty] | 0.9615385
*Oc1c(C)cc(cc1c1ccccc1)* |  |  | 2.61 |  | 0.00177 |  | 0.9615385
*Oc1c(CC(=O)O)cc(cc1C)* | [6 empty] | 0.9615385
*Oc1c(Cl)cc(cc1Cl)C(=C(Cl)Cl)c1cc(Cl)c(c(c1)Cl)OC(=O)* | [6 empty] | 0.9615385
*Oc1c(Cl)cc(cc1Cl)C(C(Cl)(Cl)Cl)c1cc(Cl)c(c(c1)Cl)OC(=O)* | [6 empty] | 0.9615385
*Oc1c(Cl)cc(cc1Cl)C(C1CC2CC1CC2)c1cc(Cl)c(c(c1)Cl)OC(=O)* | [6 empty] | 0.9615385
*Oc1c(Cl)cc(cc1Cl)C1(CC2CC1C1C2CCC1)c1cc(Cl)c(c(c1)Cl)OC(=O)* | [6 empty] | 0.9615385
*Oc1c(F)c(F)c(c(c1F)F)S(=O)(=O)c1c(F)c(F)c(c(c1F)F)Oc1ccc(cc1)C(C(F)(F)F)(C(F)(F)F)c1ccc(cc1)* | [6 empty] | 0.9615385
*Oc1c(c(ccc1)Oc1ccc(cc1)c1ccc(cc1)*)C#N | [6 empty] | 0.9615385
*Oc1c(cc(cc1)OC(=O)c1ccc(cc1)C(=O)*)C(F)(F)F | [6 empty] | 0.9615385
*Oc1c(cc(cc1)OC(=O)c1ccc(cc1)C(=O)*)c1cc(ccc1)C(F)(F)F | [6 empty] | 0.9615385
*Oc1c(cc(cc1C)*)C | [6 empty] | 0.9615385
*Oc1c(cc(cc1OC)*)OC | [6 empty] | 0.9615385
*Oc1c2c(c(cc1)C=Cc1ccc(cc1)OCCCCCC*)cccc2 | [6 empty] | 0.9615385
*Oc1cc(C=CC(=O)*)ccc1O* | [6 empty] | 0.9615385
*Oc1cc(O*)cc(c1)N1C(=O)c2c(C1=O)cc(cc2)* | [6 empty] | 0.9615385
*Oc1cc(OC(=O)c2ccc(cc2)C=Nc2ccc(c(c2)F)OCCCCCCCCCCCCOc2ccc(cc2F)N=Cc2ccc(cc2)C(=O)*)c(cc1Cl)Cl | [6 empty] | 0.9615385
*Oc1cc(OC)c(cc1OC)* | [6 empty] | 0.9615385
*Oc1cc(Oc2ccc(c(c2)*)C#N)cc(c1)O* | [6 empty] | 0.9615385
*Oc1cc(Oc2ccc(cc2)C(c2ccc(cc2)*)(C)C)cc(c1)C(=O)Oc1ccc(cc1)N=Nc1ccc(cc1)C#N | [6 empty] | 0.9615385
*Oc1cc(Oc2ccc(cc2)S(=O)(=O)c2ccc(cc2)*)cc(c1)O* | [6 empty] | 0.9615385
*Oc1cc(c(cc1C(C)(C)C)Oc1ccc(cc1)C(=O)c1ccc(cc1)*)C(C)(C)C | [6 empty] | 0.9615385
*Oc1cc(c2c(c1N)ccc(c2)*)S(=O)(=O)O | 5.96e-05 | 16800 |  |  |  |  | 0.9615385
*Oc1cc(cc(c1)C(=O)*)C(=O)* | [6 empty] | 0.9615385
*Oc1cc(ccc1)C(C(C(c1cc(ccc1)OC(=O)*)(F)F)(F)F)(F)F | [6 empty] | 0.9615385
*Oc1cc(ccc1)NC(=O)CCCCC(=O)Nc1ccc(cc1)* | [6 empty] | 0.9615385
*Oc1cc(ccc1)NC(=O)CCCCCC(=O)Nc1ccc(cc1)* | [6 empty] | 0.9615385
*Oc1cc(ccc1)NC(=O)CCCCCCC(=O)Nc1ccc(cc1)* | [6 empty] | 0.9615385
*Oc1cc(ccc1)NC(=O)CCCCCCCC(=O)Nc1ccc(cc1)* | [6 empty] | 0.9615385
*Oc1cc(ccc1)NC(=O)CCCCCCCCC(=O)Nc1ccc(cc1)* | [6 empty] | 0.9615385
*Oc1cc(ccc1)NC(=O)CCCCCCCCCC(=O)Nc1ccc(cc1)* | [6 empty] | 0.9615385
*Oc1cc(ccc1)NC(=O)CCCCCCCCCCC(=O)Nc1ccc(cc1)* | [6 empty] | 0.9615385
*Oc1cc(ccc1)NC(=O)c1ccc(cc1)C(=O)Nc1ccc(cc1)* | [6 empty] | 0.9615385
*Oc1cc(ccc1C12CC3CC(C2)CC(C1)C3)OC(=O)c1ccc(cc1)Oc1ccc(cc1)C1(CCC(CC1)C(C)(C)C)c1ccc(cc1)Oc1ccc(cc1)C(=O)* | [6 empty] | 0.9615385
*Oc1ccc(*)cc1 | [6 empty] | 0.9615385
*Oc1ccc(-c2ccc(Oc3c(F)c(F)c(COC(c4cccc(C(OCc5c(F)c(F)c(*)c(F)c5F)(C(F)(F)F)C(F)(F)F)c4)(C(F)(F)F)C(F)(F)F)c(F)c3F)cc2)cc1 | [6 empty] | 0.9615385
*Oc1ccc(C(=C(Cl)Cl)c2ccc(OC(*)=O)cc2)cc1 | [6 empty] | 0.9615385
*Oc1ccc(C(=O)c2ccc(Oc3cc(C)c(C4(c5cc(C(C)C)c(*)cc5C)OC(=O)c5ccccc54)cc3C(C)C)cc2)cc1 | [6 empty] | 0.9615385
*Oc1ccc(C(=O)c2ccc(Oc3ccc(*)cc3-c3cc(C)cc(C)c3)cc2)cc1 | [6 empty] | 0.9615385
*Oc1ccc(C(=O)c2ccc(Oc3ccc(*)cc3-c3cccc(C)c3)cc2)cc1 | [6 empty] | 0.9615385
*Oc1ccc(C(c2ccc(OC(*)=O)cc2)(C(F)(F)F)C(F)(F)F)cc1 | [6 empty] | 0.9615385
*Oc1ccc(C(c2ccc(Oc3c(F)c(F)c(COC(c4ccc(C(OCc5c(F)c(F)c(*)c(F)c5F)(C(F)(F)F)C(F)(F)F)cc4)(C(F)(F)F)C(F)(F)F)c(F)c3F)cc2)(C(F)(F)F)C(F)(F)F)cc1 | [6 empty] | 0.9615385
*Oc1ccc(C2(c3ccc(OC(*)=O)cc3)CC3CCC2C3)cc1 | [6 empty] | 0.9615385
*Oc1ccc(C2(c3ccc(OC(*)=O)cc3)CCCCC2)cc1 | [6 empty] | 0.9615385
*Oc1ccc(C2(c3ccc(OC(=O)c4cccc(C(*)=O)c4)cc3)OC(=O)c3ccccc32)cc1 | [6 empty] | 0.9615385
*Oc1ccc(C2(c3ccc(OC(=O)c4cccc(C(*)=O)c4)cc3)c3ccccc3-c3ccccc32)cc1 | [6 empty] | 0.9615385
*Oc1ccc(Cc2ccc(Oc3c(F)c(F)c(COC(c4ccc(C(OCc5c(F)c(F)c(*)c(F)c5F)(C(F)(F)F)C(F)(F)F)cc4)(C(F)(F)F)C(F)(F)F)c(F)c3F)cc2)cc1 | [6 empty] | 0.9615385
*Oc1ccc(Oc2ccc3c(c2)C(=O)N(c2ccc(Cc4ccc(N5C(=O)c6ccc(*)cc6C5=O)cc4)cc2)C3=O)cc1 | [6 empty] | 0.9615385
*Oc1ccc(Oc2ccc3c(c2)C(=O)N(c2cccc(N4C(=O)c5ccc(*)cc5C4=O)c2)C3=O)cc1 | [6 empty] | 0.9615385
*Oc1ccc(Oc2cccc(*)c2C#N)c(-c2cc(C(F)(F)F)cc(C(F)(F)F)c2)c1 | [6 empty] | 0.9615385
*Oc1ccc(Oc2cccc(*)c2C#N)c(-c2cccc(C(F)(F)F)c2)c1 | [6 empty] | 0.9615385
*Oc1ccc(S(=O)(=O)c2ccc(Oc3c(C)cc(-c4cc(C)c(*)c(C)c4C)c(C)c3C)cc2)cc1 | [6 empty] | 0.9615385
*Oc1ccc(S(=O)(=O)c2ccc(Oc3cc(C)c(C(c4cc(C(C)C)c(*)cc4C)c4ccccc4C(=O)O)cc3C(C)C)cc2)cc1 | [6 empty] | 0.9615385
*Oc1ccc(S(=O)(=O)c2ccc(Oc3cc(C)c(C4(c5cc(C(C)C)c(*)cc5C)OC(=O)c5ccccc54)cc3C(C)C)cc2)cc1 | [6 empty] | 0.9615385
*Oc1ccc(c(c1)C(C(F)(F)F)(C(F)(F)F)O)S(=O)(=O)c1ccc(cc1C(C(F)(F)F)(C(F)(F)F)O)Oc1ccc(cc1)C(C(F)(F)F)(C(F)(F)F)c1ccc(cc1)* | [6 empty] | 0.9615385
*Oc1ccc(c(c1)C(C(F)(F)F)(C(F)(F)F)OC)S(=O)(=O)c1ccc(cc1C(C(F)(F)F)(C(F)(F)F)OC)Oc1c(C)cc(cc1C)C(C(F)(F)F)(C(F)(F)F)c1cc(C)c(c(c1)C)* | [6 empty] | 0.9615385
*Oc1ccc(c(c1)C)N1ON1c1ccc(cc1C)OC(=O)CCCC(=O)* | [6 empty] | 0.9615385
*Oc1ccc(c(c1)C)c1ccc(cc1C)OC(=O)c1ccc(cc1)Oc1ccc(cc1)C1(CCC(CC1)C(C)(C)C)c1ccc(cc1)Oc1ccc(cc1)C(=O)* | [6 empty] | 0.9615385
*Oc1ccc(c(c1)N)S(=O)(=O)c1ccc(cc1)Oc1ccc(cc1)C(c1ccc(cc1)*)(C)C | [6 empty] | 0.9615385
*Oc1ccc(c(c1)N)S(=O)(=O)c1ccc(cc1)Oc1ccc(cc1N)C(c1ccc(c(c1)N)*)(C)C | [6 empty] | 0.9615385
*Oc1ccc(c(c1)N)S(=O)(=O)c1ccc(cc1N)Oc1ccc(cc1)C(c1ccc(cc1)*)(C)C | [6 empty] | 0.9615385
*Oc1ccc(c(c1)N)S(=O)(=O)c1ccc(cc1N)Oc1ccc(cc1)c1ccc(cc1)* | [6 empty] | 0.9615385
*Oc1ccc(c(c1)S(=O)(=O)O)Oc1ccc(cc1)c1ccc(cc1)C(=O)c1ccc(cc1)* | 0.0125 | [5 empty] | 0.974359
*Oc1ccc(c(c1)c1cc(ccc1C(=O)c1ccccc1)Oc1ccc(cc1)C(C(F)(F)F)(C(F)(F)F)c1ccc(cc1)*)C(=O)c1ccccc1 | [6 empty] | 0.9615385
*Oc1ccc(c(c1)c1cc(ccc1C(=O)c1ccccc1)Oc1ccc(cc1)C(c1ccc(cc1)*)(C)C)C(=O)c1ccccc1 | [6 empty] | 0.9615385
*Oc1ccc(c(c1)c1cc(ccc1C(=O)c1ccccc1)Oc1ccc(cc1)c1ccc(cc1)*)C(=O)c1ccccc1 | [6 empty] | 0.9615385
*Oc1ccc(c2c1cccc2)OC(=O)c1ccc(cc1c1ccccc1)c1ccc(cc1)C(=O)* | [6 empty] | 0.9615385
*Oc1ccc(c2c1cccc2)c1ccc(c2c1cccc2)Oc1ccc(cc1)* | [6 empty] | 0.9615385
*Oc1ccc(c2c1cccc2)c1ccc(c2c1cccc2)Oc1ccc(cc1)Oc1ccc(cc1)Oc1ccc(cc1)* | [6 empty] | 0.9615385
*Oc1ccc(c2c1cccc2)c1ccc(c2c1cccc2)Oc1ccc(cc1)Oc1ccc(cc1)S(=O)(=O)c1ccc(cc1)Oc1ccc(cc1)* | [6 empty] | 0.9615385
*Oc1ccc(c2c1cccc2)c1ccc(c2c1cccc2)Oc1ccc(cc1)Oc1cccc(c1C)Oc1ccc(cc1)* | [6 empty] | 0.9615385
*Oc1ccc(cc1)C(=Cc1ccc(cc1)OC(=O)CCCCCCCCCC(=O)*)C | [6 empty] | 0.9615385
*Oc1ccc(cc1)C(=Cc1ccc(cc1)OC(=O)CCCCCCCCCCCC(=O)*)C | [6 empty] | 0.9615385
*Oc1ccc(cc1)C(=NN=C(c1ccc(cc1)OC(=O)CCCCCCC(=O)*)C)C | [6 empty] | 0.9615385
*Oc1ccc(cc1)C(=Nc1ccc(cc1)N=C(c1ccc(cc1)Oc1ccc(cc1)C(c1ccc(cc1)*)(C)C)C)C | [6 empty] | 0.9615385
*Oc1ccc(cc1)C(=Nc1ccc(cc1)N=C(c1ccc(cc1)Oc1ccc(cc1)C(c1ccc(cc1)*)(c1ccccc1)c1ccccc1)C)C | [6 empty] | 0.9615385
*Oc1ccc(cc1)C(=Nc1ccc(cc1)N=C(c1ccccc1)c1ccc(cc1)Oc1ccc(cc1)C(c1ccc(cc1)*)(C)C)c1ccccc1 | [6 empty] | 0.9615385
*Oc1ccc(cc1)C(=Nc1ccc(cc1)N=C(c1ccccc1)c1ccc(cc1)Oc1ccc(cc1)C(c1ccc(cc1)*)(c1ccccc1)c1ccccc1)c1ccccc1 | [6 empty] | 0.9615385
*Oc1ccc(cc1)C(=O)CNC(=O)c1ccc(cc1)N=Nc1ccc(cc1)C(=O)NCC(=O)c1ccc(cc1)* | [6 empty] | 0.9615385
*Oc1ccc(cc1)C(=O)CNc1ccc(cc1)S(=O)(=O)c1ccc(cc1)NCC(=O)c1ccc(cc1)* | [6 empty] | 0.9615385
*Oc1ccc(cc1)C(=O)NCCCCCCCCCCCCNC(=O)c1ccc(cc1)* | [6 empty] | 0.9615385
*Oc1ccc(cc1)C(=O)NNC(=O)c1ccc(cc1)C(=O)NNC(=O)c1ccc(cc1)OC(=O)c1cccc(c1)C(=O)* | [6 empty] | 0.9615385
*Oc1ccc(cc1)C(=O)Nc1cc(cc(c1)c1nc2c([nH]1)cccc2)NC(=O)c1ccc(cc1)* | [6 empty] | 0.9615385
*Oc1ccc(cc1)C(=O)Nc1ccc(cc1)Cc1ccc(cc1)NC(=O)c1ccc(cc1)Oc1ccc(cc1)C(=O)c1ccc(cc1)S(=O)(=O)c1ccc(cc1)C(=O)c1ccc(cc1)* | [6 empty] | 0.9615385
*Oc1ccc(cc1)C(=O)Nc1ccc(cc1)Cc1ccc(cc1)NC(=O)c1ccc(cc1)Oc1nc(*)nc(n1)Sc1ccccc1 | [6 empty] | 0.9615385
*Oc1ccc(cc1)C(=O)Nc1ccc(cc1)S(=O)(=O)c1ccc(cc1)NC(=O)c1ccc(cc1)Oc1ccc(cc1)C(=O)c1ccc(cc1)S(=O)(=O)c1ccc(cc1)C(=O)c1ccc(cc1)* | [6 empty] | 0.9615385
*Oc1ccc(cc1)C(=O)Nc1ccc(cc1)S(=O)(=O)c1ccc(cc1)NC(=O)c1ccc(cc1)Oc1nc(*)nc(n1)Sc1ccccc1 | [6 empty] | 0.9615385
*Oc1ccc(cc1)C(=O)OC(=O)CCCCC(=O)* | [6 empty] | 0.9615385
*Oc1ccc(cc1)C(=O)OC(COC(=O)c1ccc(cc1)OC(=O)c1ccc(cc1)C(=O)*)C | [6 empty] | 0.9615385
*Oc1ccc(cc1)C(=O)OCCN(c1ccc(cc1)C=CC1=CC(=C(C#N)C#N)CC(C1)(C)C)CCOC(=O)c1ccc(cc1)OC1(F)C(*)(F)C(C1(F)F)(F)F | [6 empty] | 0.9615385
*Oc1ccc(cc1)C(=O)OCCOC(=O)c1ccc(cc1)OC(=O)c1ccc(cc1)C(=O)* | [6 empty] | 0.9615385
*Oc1ccc(cc1)C(=O)c1ccc(c2c1cccc2)C(=O)c1ccc(cc1)Oc1ccc(cc1)C(=O)c1ccc(cc1)C(=O)c1ccc(cc1)* | [6 empty] | 0.9615385
*Oc1ccc(cc1)C(=O)c1ccc(cc1)NC(=O)CCCCCCCCC(=O)Nc1ccc(cc1)C(=O)c1ccc(cc1)* | [6 empty] | 0.9615385
*Oc1ccc(cc1)C(=O)c1ccc(cc1)NC(=O)c1ccc(cc1)C(=O)Nc1ccc(cc1)C(=O)c1ccc(cc1)* | [6 empty] | 0.9615385
*Oc1ccc(cc1)C(=O)c1ccc(cc1)Oc1ccc(cc1)C(=O)c1c(C(=O)c2ccc(cc2)*)c(c2ccccc2)c(c(c1c1ccccc1)c1ccc2c(c1)cccc2)c1ccc2c(c1)cccc2 | [6 empty] | 0.9615385
*Oc1ccc(cc1)C(=O)c1ccc(cc1)Oc1ccc(cc1)C(=O)c1c(c2ccc(cc2)F)c(c2ccc(cc2)F)c(c(c1C(=O)c1ccc(cc1)*)c1ccc(cc1)F)c1ccc(cc1)F | [6 empty] | 0.9615385
*Oc1ccc(cc1)C(=O)c1ccc(cc1)c1ccc(cc1)C(=O)c1ccc(cc1)* | [6 empty] | 0.9615385
*Oc1ccc(cc1)C(=O)c1cccc(c1)NC(=O)CCCCCCCCC(=O)Nc1ccc(cc1)C(=O)c1ccc(cc1)* | [6 empty] | 0.9615385
*Oc1ccc(cc1)C(=O)c1cccc(c1)NC(=O)CCCCCCCCC(=O)Nc1cccc(c1)C(=O)c1ccc(cc1)* | [6 empty] | 0.9615385
*Oc1ccc(cc1)C(=O)c1cccc(c1)NC(=O)c1ccc(cc1)C(=O)Nc1ccc(cc1)C(=O)c1ccc(cc1)* | [6 empty] | 0.9615385
*Oc1ccc(cc1)C(=O)c1cccc(c1)NC(=O)c1ccc(cc1)C(=O)Nc1cccc(c1)C(=O)c1ccc(cc1)* | [6 empty] | 0.9615385
*Oc1ccc(cc1)C(=O)c1cccc(c1)NC(=O)c1cccc(c1)C(=O)Nc1ccc(cc1)C(=O)c1ccc(cc1)* | [6 empty] | 0.9615385
*Oc1ccc(cc1)C(=O)c1cccc(c1)NC(=O)c1cccc(c1)C(=O)Nc1cccc(c1)C(=O)c1ccc(cc1)* | [6 empty] | 0.9615385
*Oc1ccc(cc1)C(=O)c1cccc(c1)c1cccc(c1)C(=O)c1ccc(cc1)* | [6 empty] | 0.9615385
*Oc1ccc(cc1)C(C(Cl)(F)F)(C(Cl)(F)F)c1ccc(cc1)OC(=O)* | [6 empty] | 0.9615385
*Oc1ccc(cc1)C(C(F)(F)F)(C(F)(F)F)c1ccc(cc1)OC1(F)C(*)(F)C(C1(F)F)(F)F | [6 empty] | 0.9615385
*Oc1ccc(cc1)C(C(F)(F)F)(C(F)(F)F)c1ccc(cc1)OP1(=NP(=NP(=N1)(*)Oc1ccc(cc1)C(=O)OC)(Oc1ccc(cc1)C(=O)OC)Oc1ccc(cc1)C(=O)OC)Oc1ccc(cc1)C(=O)OC | [6 empty] | 0.9615385
*Oc1ccc(cc1)C(C(F)(F)F)(C(F)(F)F)c1ccc(cc1)Oc1ccc(cc1)C(=O)C(=O)c1ccc(cc1)* | [6 empty] | 0.9615385
*Oc1ccc(cc1)C(C(F)(F)F)(C(F)(F)F)c1ccc(cc1)Oc1ccc(cc1)C(=O)Nc1ccc(cc1)NC(=O)c1ccc(cc1)* | [6 empty] | 0.9615385
*Oc1ccc(cc1)C(C(F)(F)F)(C(F)(F)F)c1ccc(cc1)Oc1ccc(cc1)C(=O)c1c(C(=O)c2ccc(cc2)*)c(c2ccccc2)c(c(c1c1ccccc1)c1ccc2c(c1)cccc2)c1ccc2c(c1)cccc2 | [6 empty] | 0.9615385
*Oc1ccc(cc1)C(C(F)(F)F)(C(F)(F)F)c1ccc(cc1)Oc1ccc(cc1)C(=O)c1c(c2ccc(cc2)F)c(c2ccc(cc2)F)c(c(c1C(=O)c1ccc(cc1)*)c1ccc(cc1)F)c1ccc(cc1)F | [6 empty] | 0.9615385
*Oc1ccc(cc1)C(C1C2CCC(C1c1ccccc1)C2)c1ccc(cc1)OC(=O)* | [6 empty] | 0.9615385
*Oc1ccc(cc1)C(C1CC2CC1C1C2C2CC1CC2)c1ccc(cc1)OC(=O)* | [6 empty] | 0.9615385
*Oc1ccc(cc1)C(P1(=O)Oc2ccccc2-c2c1cccc2)(P1(=O)Oc2ccccc2-c2c1cccc2)c1ccc(cc1)Oc1ccc(cc1)C(=O)c1ccc(cc1)* | [6 empty] | 0.9615385
*Oc1ccc(cc1)C(c1ccc(cc1)C(c1ccc(cc1)Oc1ccc(cc1)C(=O)Nc1ccc(cc1)NC(=O)c1ccc(cc1)*)(C)C)(C)C | [6 empty] | 0.9615385
*Oc1ccc(cc1)C(c1ccc(cc1)O*)(CCC(=O)*)C | [6 empty] | 0.9615385
*Oc1ccc(cc1)C(c1ccc(cc1)OC(=O)*)C(Cl)Cl | [6 empty] | 0.9615385
*Oc1ccc(cc1)C(c1ccc(cc1)OC(=O)*)C1CCCCC1 | [6 empty] | 0.9615385
*Oc1ccc(cc1)C(c1ccc(cc1)OC(=O)CN(c1ccc(cc1)N=Nc1ccc(cc1)[N+](=O)[O-])CC(=O)*)(C)C | [6 empty] | 0.9615385
*Oc1ccc(cc1)C(c1ccc(cc1)OC(=O)N(c1ccc(cc1)S(=O)(=O)c1ccc(cc1)N(C(=O)*)C)C)(C)C | [6 empty] | 0.9615385
*Oc1ccc(cc1)C(c1ccc(cc1)OC(=O)NC(=O)c1cc(cc(c1)C(C)(C)C)C(=O)NC(=O)*)(C)C | [6 empty] | 0.9615385
*Oc1ccc(cc1)C(c1ccc(cc1)OC(=O)OCC1CCC(CC1)COC(=O)*)(C)C | [6 empty] | 0.9615385
*Oc1ccc(cc1)C(c1ccc(cc1)OC(=O)OCCCOC(=O)*)(C)C | [6 empty] | 0.9615385
*Oc1ccc(cc1)C(c1ccc(cc1)OC(=O)OCCN(c1ccccc1)CCOC(=O)*)(C)C | 5e-14 | [5 empty] | 0.974359
*Oc1ccc(cc1)C(c1ccc(cc1)OC(=O)OCCOC(=O)*)(C)C | [6 empty] | 0.9615385
*Oc1ccc(cc1)C(c1ccc(cc1)OC(=O)OCCOCCOC(=O)*)(C)C | [6 empty] | 0.9615385
*Oc1ccc(cc1)C(c1ccc(cc1)OC(=O)Oc1ccc(cc1)Cc1ccc(cc1)OC(=O)*)(C)C | [6 empty] | 0.9615385
*Oc1ccc(cc1)C(c1ccc(cc1)OC(=O)c1ccc(cc1)C(c1ccc(cc1)C(=O)*)(C(F)(F)F)C(F)(F)F)(C(F)(F)F)C(F)(F)F | [6 empty] | 0.9615385
*Oc1ccc(cc1)C(c1ccc(cc1)OC(=O)c1ccc(cc1)C(c1ccc(cc1)C(=O)*)(C)C)(C)C | [6 empty] | 0.9615385
*Oc1ccc(cc1)C(c1ccc(cc1)OC(=O)c1ccc(cc1)Cc1ccc(cc1)C(=O)*)(C)C | [6 empty] | 0.9615385
*Oc1ccc(cc1)C(c1ccc(cc1)OC(=O)c1ccc(cc1)S(=O)(=O)c1ccc(cc1)C(=O)*)(C)C | [6 empty] | 0.9615385
*Oc1ccc(cc1)C(c1ccc(cc1)OC(=O)c1ccc(cc1)[Si](c1ccc(cc1)C(=O)*)(C)C)(C)C | [6 empty] | 0.9615385
*Oc1ccc(cc1)C(c1ccc(cc1)OC(=O)c1ccc(cc1)[Si](c1ccc(cc1)C(=O)*)(c1ccccc1)c1ccccc1)(C)C | [6 empty] | 0.9615385
*Oc1ccc(cc1)C(c1ccc(cc1)OC(=O)c1ccc2c(c1)C(C)(CC2(C)C)c1ccc(cc1)C(=O)*)(C)C | [6 empty] | 0.9615385
*Oc1ccc(cc1)C(c1ccc(cc1)OC(Oc1ccccc1)(Oc1ccccc1)*)(C)C | [6 empty] | 0.9615385
*Oc1ccc(cc1)C(c1ccc(cc1)OP1(=NP(=NP(=N1)(*)Oc1ccc(cc1)C(=O)OC)(Oc1ccc(cc1)C(=O)OC)Oc1ccc(cc1)C(=O)OC)Oc1ccc(cc1)C(=O)OC)(C)C | [6 empty] | 0.9615385
*Oc1ccc(cc1)C(c1ccc(cc1)Oc1ccc(cc1)C(=O)c1c(C(=O)c2ccc(cc2)*)c(c2ccccc2)c(c(c1c1ccccc1)c1ccc2c(c1)cccc2)c1ccc2c(c1)cccc2)(C)C | [6 empty] | 0.9615385
*Oc1ccc(cc1)C(c1ccc(cc1)Oc1ccc(cc1)C(=O)c1c(c2ccc(cc2)F)c(c2ccc(cc2)F)c(c(c1C(=O)c1ccc(cc1)*)c1ccc(cc1)F)c1ccc(cc1)F)(C)C | [6 empty] | 0.9615385
*Oc1ccc(cc1)C(c1ccc(cc1)Oc1ccc(cc1)C(=O)c1ccccc1c1ccccc1C(=O)c1ccc(cc1)*)(C)C | [6 empty] | 0.9615385
*Oc1ccc(cc1)C(c1ccc(cc1)Oc1ccc(cc1)C(C(c1ccc(cc1)*)O)O)(C)C | [6 empty] | 0.9615385
*Oc1ccc(cc1)C(c1ccc(cc1)Oc1ccc(cc1C(F)(F)F)C(=O)c1ccc(cc1)C(=O)c1ccc(c(c1)C(F)(F)F)*)(C)C | [6 empty] | 0.9615385
*Oc1ccc(cc1)C(c1ccc(cc1S(=O)(=O)O[Na])OC(=O)*)(C)C | [6 empty] | 0.9615385
*Oc1ccc(cc1)C(c1ccc2c(c1)cccc2)(c1ccc(cc1)OC(=O)c1ccc(cc1)C(=O)*)C | [6 empty] | 0.9615385
*Oc1ccc(cc1)C(c1ccc2c(c1)cccc2)(c1ccc(cc1)OC(=O)c1cccc(c1)C(=O)*)C | [6 empty] | 0.9615385
*Oc1ccc(cc1)C(c1ccccc1)(c1ccc(cc1)OC(=O)c1ccc(cc1)C(=O)*)CC | [6 empty] | 0.9615385
*Oc1ccc(cc1)C(c1ccccc1)(c1ccc(cc1)Oc1ccc(cc1)C(=O)C(=O)c1ccc(cc1)*)C | [6 empty] | 0.9615385
*Oc1ccc(cc1)C(c1ccccc1)(c1ccccc1)c1ccc(cc1)OC(=O)c1ccc(cc1)C(=O)* | [6 empty] | 0.9615385
*Oc1ccc(cc1)C(c1ccccc1)(c1ccccc1)c1ccc(cc1)Oc1ccc(cc1)C(=O)Nc1ccc(cc1)NC(=O)c1ccc(cc1)* | [6 empty] | 0.9615385
*Oc1ccc(cc1)C(c1ccccc1C(=O)O[K])c1ccc(cc1)Oc1ccc(cc1)C(=O)c1ccc(cc1)* | [6 empty] | 0.9615385
*Oc1ccc(cc1)C1(C2CC3CC1CC(C2)C3)c1ccc(cc1)OC(=O)c1ccc(cc1)Oc1ccc(cc1)C1(CCC(CC1)C(C)(C)C)c1ccc(cc1)Oc1ccc(cc1)C(=O)* | [6 empty] | 0.9615385
*Oc1ccc(cc1)C1(CC2CC1C1C2C2CC1CC2)c1ccc(cc1)OC(=O)* | [6 empty] | 0.9615385
*Oc1ccc(cc1)C1(CC2CC1C1C2CCC1)c1ccc(cc1)OC(=O)c1ccc(cc1)C(=O)* | [6 empty] | 0.9615385
*Oc1ccc(cc1)C1(CC2CC1C1C2CCC1)c1ccc(cc1)OC(=O)c1ccc(cc1)Oc1ccc(cc1)C1(CCC(CC1)C(C)(C)C)c1ccc(cc1)Oc1ccc(cc1)C(=O)* | [6 empty] | 0.9615385
*Oc1ccc(cc1)C1(CCC(CC1)C(C)(C)C)c1ccc(cc1)OC(=O)c1ccc(cc1)C(=O)* | [6 empty] | 0.9615385
*Oc1ccc(cc1)C1(CCC(CC1)C(C)(C)C)c1ccc(cc1)Oc1ccc(cc1)C(=O)Oc1c(C)cc(cc1C)C(c1cc(C)c(c(c1)C)OC(=O)c1ccc(cc1)*)(C)C | [6 empty] | 0.9615385
*Oc1ccc(cc1)C1(CCC(CC1)C(C)(C)C)c1ccc(cc1)Oc1ccc(cc1)C(=O)Oc1ccc(cc1)C(c1ccc(cc1)OC(=O)c1ccc(cc1)*)(C)C | [6 empty] | 0.9615385
*Oc1ccc(cc1)C1(CCC(CC1)C(C)(C)C)c1ccc(cc1)Oc1ccc(cc1)C(=O)Oc1ccc(cc1)C1(CCC(CC1)c1ccccc1)c1ccc(cc1)OC(=O)c1ccc(cc1)* | [6 empty] | 0.9615385
*Oc1ccc(cc1)C1(CCC2C(C1)CCCC2)c1ccc(cc1)OC(=O)c1ccc(cc1)C(=O)* | [6 empty] | 0.9615385
*Oc1ccc(cc1)C1(CCC2C(C1)CCCC2)c1ccc(cc1)OC(=O)c1cccc(c1)C(=O)* | [6 empty] | 0.9615385
*Oc1ccc(cc1)C1(CCC2C(C1)CCCC2)c1ccc(cc1)Oc1ccc(cc1)C(=O)c1ccc(cc1)* | [6 empty] | 0.9615385
*Oc1ccc(cc1)C1(CCC2C(C1)CCCC2)c1ccc(cc1)Oc1ccc(cc1)C(=O)c1cccc(c1)C(=O)c1ccc(cc1)* | [6 empty] | 0.9615385
*Oc1ccc(cc1)C1(CCCCCCCCCCC1)c1ccc(cc1)OC(=O)c1ccc(cc1)Oc1ccc(cc1)C1(CCC(CC1)C(C)(C)C)c1ccc(cc1)Oc1ccc(cc1)C(=O)* | [6 empty] | 0.9615385
*Oc1ccc(cc1)C1(CCc2c1cccc2)c1ccc(cc1)OC(=O)c1ccc(cc1)C(=O)* | [6 empty] | 0.9615385
*Oc1ccc(cc1)C1(c2ccc(cc2)OC(=O)c2cc(cc(c2)C(C)(C)C)C(=O)*)c2ccccc2-c2c1cccc2 | [6 empty] | 0.9615385
*Oc1ccc(cc1)C1(c2ccc(cc2)OC(=O)c2ccc(cc2)C(=O)*)c2ccccc2Cc2c1cccc2 | [6 empty] | 0.9615385
*Oc1ccc(cc1)C1(c2ccc(cc2)Oc2ccc(cc2)C(=O)C(=O)c2ccc(cc2)*)c2ccccc2-c2c1cccc2 | [6 empty] | 0.9615385
*Oc1ccc(cc1)C1(c2ccc(cc2)Oc2ccc(cc2)C(=O)c2c(C(=O)c3ccc(cc3)*)c(c3ccccc3)c(c(c2c2ccccc2)c2ccc3c(c2)cccc3)c2ccc3c(c2)cccc3)c2ccccc2-c2c1cccc2 | [6 empty] | 0.9615385
*Oc1ccc(cc1)C1(c2ccc(cc2)Oc2ccc(cc2)C(=O)c2c(c3ccc(cc3)F)c(c3ccc(cc3)F)c(c(c2C(=O)c2ccc(cc2)*)c2ccc(cc2)F)c2ccc(cc2)F)c2ccccc2-c2c1cccc2 | [6 empty] | 0.9615385
*Oc1ccc(cc1)C1(c2ccc(cc2)Oc2ccc(cc2)C=NN=Cc2ccc(cc2)*)c2ccccc2-c2c1cccc2 | [6 empty] | 0.9615385
*Oc1ccc(cc1)C1(c2ccc(cc2)Oc2ccc(cc2C(F)(F)F)C(=O)c2ccc(cc2)C(=O)c2ccc(c(c2)C(F)(F)F)*)c2ccccc2-c2c1cccc2 | [6 empty] | 0.9615385
*Oc1ccc(cc1)C=Cc1ccc(cc1)OCCCCCC* | [6 empty] | 0.9615385
*Oc1ccc(cc1)C=NN=Cc1ccc(cc1)Oc1ccc(cc1)C(=O)c1ccc(cc1)* | [6 empty] | 0.9615385
*Oc1ccc(cc1)C=NN=Cc1ccc(cc1)Oc1ccc(cc1)C(C(F)(F)F)(C(F)(F)F)c1ccc(cc1)* | [6 empty] | 0.9615385
*Oc1ccc(cc1)C=NN=Cc1ccc(cc1)Oc1ccc(cc1)C(c1ccc(cc1)*)(C)C | [6 empty] | 0.9615385
*Oc1ccc(cc1)C=Nc1ccc(cc1)N=Cc1ccc(cc1)Oc1ccc(cc1)C(c1ccc(cc1)*)(c1ccccc1)c1ccccc1 | [6 empty] | 0.9615385
*Oc1ccc(cc1)C=Nc1ccc(cc1)S(=O)(=O)c1ccc(cc1)N=Cc1ccc(cc1)OC(=O)NCCCCCCNC(=O)* | [6 empty] | 0.9615385
*Oc1ccc(cc1)C=Nc1ccc(cc1)S(=O)(=O)c1ccc(cc1)N=Cc1ccc(cc1)OC(=O)Nc1cc(ccc1C)NC(=O)* | [6 empty] | 0.9615385
*Oc1ccc(cc1)C=Nc1ccc(cc1)S(=O)(=O)c1ccc(cc1)N=Cc1ccc(cc1)OC(=O)Nc1ccc(cc1)Cc1ccc(cc1)NC(=O)* | [6 empty] | 0.9615385
*Oc1ccc(cc1)C=Nc1ccc(cc1)c1ccc(cc1)N=Cc1ccc(cc1)OC(=O)CCCCC(=O)* | [6 empty] | 0.9615385
*Oc1ccc(cc1)CNC(=O)CCCCC(=O)NCc1ccc(cc1)OC1COC2C1OCC2* | [6 empty] | 0.9615385
*Oc1ccc(cc1)CNC(=O)c1ccc(cc1)C(=O)NCc1ccc(cc1)OC1COC2C1OCC2* | [6 empty] | 0.9615385
*Oc1ccc(cc1)CNC(=O)c1cccc(c1)C(=O)NCc1ccc(cc1)OC1COC2C1OCC2* | [6 empty] | 0.9615385
*Oc1ccc(cc1)Cc1ccc(cc1)OC(=O)CCCCC(=O)* | [6 empty] | 0.9615385
*Oc1ccc(cc1)Cc1ccc(cc1)OC(=O)OCC1CCC(CC1)COC(=O)* | [6 empty] | 0.9615385
*Oc1ccc(cc1)Cc1ccc(cc1)OC(=O)c1cccc(c1)C(=O)* | [6 empty] | 0.9615385
*Oc1ccc(cc1)N=C(c1ccc(cc1)Oc1ccc(cc1)C(c1ccc(cc1)Oc1ccc(cc1)C(=Nc1ccc(cc1)*)C)(C)C)C | [6 empty] | 0.9615385
*Oc1ccc(cc1)N=C(c1ccc(cc1)Oc1ccc(cc1)C(c1ccc(cc1)Oc1ccc(cc1)C(=Nc1ccc(cc1)*)C)(c1ccccc1)c1ccccc1)C | [6 empty] | 0.9615385
*Oc1ccc(cc1)N=C(c1ccccc1)c1ccc(cc1)Oc1ccc(cc1)C(c1ccc(cc1)Oc1ccc(cc1)C(=Nc1ccc(cc1)*)c1ccccc1)(C)C | [6 empty] | 0.9615385
*Oc1ccc(cc1)N=C(c1ccccc1)c1ccc(cc1)Oc1ccc(cc1)C(c1ccc(cc1)Oc1ccc(cc1)C(=Nc1ccc(cc1)*)c1ccccc1)(c1ccccc1)c1ccccc1 | [6 empty] | 0.9615385
*Oc1ccc(cc1)N=CNc1ccc(cc1)* | [6 empty] | 0.9615385
*Oc1ccc(cc1)N=Cc1ccc(c(c1)OC)OC(=O)CCCCCCCCC(=O)Oc1ccc(cc1OC)C=Nc1ccc(cc1)* | [6 empty] | 0.9615385
*Oc1ccc(cc1)N=Cc1ccc(cc1)Oc1ccc(cc1)C(c1ccc(cc1)Oc1ccc(cc1)C=Nc1ccc(cc1)*)(c1ccccc1)c1ccccc1 | [6 empty] | 0.9615385
*Oc1ccc(cc1)N=Nc1ccc(c(c1)[N+](=O)[O-])Cc1ccc(cc1[N+](=O)[O-])N=Nc1ccc(cc1)OC(=O)c1ccc(cc1)C(=O)* | [6 empty] | 0.9615385
*Oc1ccc(cc1)N=Nc1ccc(c(c1)[N+](=O)[O-])Cc1ccc(cc1[N+](=O)[O-])N=Nc1ccc(cc1)OC(=O)c1ccc(cc1)N=Nc1ccc(cc1)C(=O)* | [6 empty] | 0.9615385
*Oc1ccc(cc1)N=Nc1ccc(c(c1)[N+](=O)[O-])S(=O)(=O)c1ccc(cc1[N+](=O)[O-])N=Nc1ccc(cc1)OC(=O)c1ccc(cc1)N=Nc1ccc(cc1)C(=O)* | [6 empty] | 0.9615385
*Oc1ccc(cc1)NC(=O)/C=C/c1ccc(cc1)/C=C/C(=O)Nc1ccc(cc1)* | [6 empty] | 0.9615385
*Oc1ccc(cc1)NC(=O)C1=C(C(=O)Nc2ccc(cc2)*)C2(C(C1(C)C(=C2C)C)(C)Cc1ccccc1)C | [6 empty] | 0.9615385
*Oc1ccc(cc1)NC(=O)CCCCC(=O)Nc1ccc(cc1)* | [6 empty] | 0.9615385
*Oc1ccc(cc1)NC(=O)CCCCC(=O)Nc1ccc(cc1)OC1COC2C1OCC2* | [6 empty] | 0.9615385
*Oc1ccc(cc1)NC(=O)CCCCCC(=O)Nc1ccc(cc1)* | [6 empty] | 0.9615385
*Oc1ccc(cc1)NC(=O)CCCCCCC(=O)Nc1ccc(cc1)* | [6 empty] | 0.9615385
*Oc1ccc(cc1)NC(=O)CCCCCCC(=O)Nc1ccc(cc1)OC1COC2C1OCC2* | [6 empty] | 0.9615385
*Oc1ccc(cc1)NC(=O)CCCCCCCC(=O)Nc1ccc(cc1)* | [6 empty] | 0.9615385
*Oc1ccc(cc1)NC(=O)CCCCCCCCCC(=O)Nc1ccc(cc1)* | [6 empty] | 0.9615385
*Oc1ccc(cc1)NC(=O)CCCCCCCCCCC(=O)Nc1ccc(cc1)* | [6 empty] | 0.9615385
*Oc1ccc(cc1)NC(=O)NC1CC(C)(CNC(=O)Nc2ccc(cc2)*)CC(C1)(C)C | [6 empty] | 0.9615385
*Oc1ccc(cc1)NC(=O)Nc1cc(ccc1C)NC(=O)Nc1ccc(cc1)* | [6 empty] | 0.9615385
*Oc1ccc(cc1)NC(=O)Nc1ccccc1CCc1ccc(cc1)NC(=O)Nc1ccc(cc1)* | [6 empty] | 0.9615385
*Oc1ccc(cc1)NC(=O)Nc1ccccc1CCc1ccccc1NC(=O)Nc1ccc(cc1)* | [6 empty] | 0.9615385
*Oc1ccc(cc1)NC(=O)c1cc(NC(=O)c2ccc(cc2)OC(=O)C)cc(c1)C(=O)Nc1ccc(cc1)* | [6 empty] | 0.9615385
*Oc1ccc(cc1)NC(=O)c1cc(NC(=O)c2ccncc2)cc(c1)C(=O)Nc1ccc(cc1)* | [6 empty] | 0.9615385
*Oc1ccc(cc1)NC(=O)c1cc(ccc1)C(=O)Nc1ccc(cc1)* | [6 empty] | 0.9615385
*Oc1ccc(cc1)NC(=O)c1ccc(c2c1cccc2)C(=O)Nc1ccc(cc1)Oc1ccc(cc1)C1(C2CC3CC1CC(C2)C3)c1ccc(cc1)* | [6 empty] | 0.9615385
*Oc1ccc(cc1)NC(=O)c1ccc(cc1)C(=O)Nc1ccc(cc1)OC1COC2C1OCC2* | [6 empty] | 0.9615385
*Oc1ccc(cc1)NC(=O)c1ccc(cc1)C(=O)Nc1ccc(cc1)Oc1ccc(cc1)C(=O)c1ccc(cc1)* | [6 empty] | 0.9615385
*Oc1ccc(cc1)NC(=O)c1ccc(cc1)NC(=O)c1ccc(cc1)[Si](c1ccc(cc1)C(=O)Nc1ccc(cc1)C(=O)Nc1ccc(cc1)*)(C)C | [6 empty] | 0.9615385
*Oc1ccc(cc1)NC(=O)c1ccc(cc1)OC(=O)c1ccc(cc1)C(=O)Oc1ccc(cc1)C(=O)Nc1ccc(cc1)* |  |  | 4.5 |  |  |  | 0.9615385
*Oc1ccc(cc1)NC(=O)c1ccc(cc1)OC(=O)c1cccc(c1)C(=O)Oc1ccc(cc1)C(=O)Nc1ccc(cc1)* |  |  | 4.57 |  |  |  | 0.9615385
*Oc1ccc(cc1)NC(=O)c1ccc(cc1)OC1COC2C1OCC2Oc1ccc(cc1)C(=O)Nc1ccc(cc1)OC1COC2C1OCC2* | [6 empty] | 0.9615385
*Oc1ccc(cc1)NC(=O)c1ccc(cc1)[Si](c1ccc(cc1)C(=O)*)(C)C | [6 empty] | 0.9615385
*Oc1ccc(cc1)NC(=O)c1ccc(cc1)[Si](c1ccc(cc1)C(=O)*)(c1ccccc1)c1ccccc1 | [6 empty] | 0.9615385
*Oc1ccc(cc1)NC(=O)c1ccc(cc1)[Si](c1ccc(cc1)C(=O)Nc1ccc(cc1)Oc1ccc(cc1)[Si](c1ccc(cc1)*)(c1ccccc1)c1ccccc1)(C)C | [6 empty] | 0.9615385
*Oc1ccc(cc1)NC(=O)c1ccc(cc1)[Si](c1ccccc1)(c1ccc(cc1)C(=O)Nc1ccc(cc1)Oc1ccc(cc1)[Si](c1ccc(cc1)*)(c1ccccc1)c1ccccc1)C | [6 empty] | 0.9615385
*Oc1ccc(cc1)NC(=O)c1ccc(cc1)[Si](c1ccccc1)(c1ccccc1)c1ccc(cc1)C(=O)Nc1ccc(cc1)Oc1ccc(cc1)[Si](c1ccc(cc1)*)(c1ccccc1)c1ccccc1 | [6 empty] | 0.9615385
*Oc1ccc(cc1)NC(=O)c1cccc(c1)* | [6 empty] | 0.9615385
*Oc1ccc(cc1)NC(=O)c1cccc(c1)C(=O)Nc1ccc(cc1)OC1COC2C1OCC2* | [6 empty] | 0.9615385
*Oc1ccc(cc1)NC(=O)c1cccc(c1)C(=O)Nc1ccc(cc1)Oc1ccc(cc1)C(=O)c1ccc(cc1)* | [6 empty] | 0.9615385
*Oc1ccc(cc1)NC(=O)c1cccc(c1)C(=O)Nc1ccc(cc1)Oc1ccc(cc1)C(c1cccc(c1)C(c1ccc(cc1)*)(C)C)(C)C | [6 empty] | 0.9615385
*Oc1ccc(cc1)NC(=O)c1ccccc1c1ccccc1C(=O)Nc1ccc(cc1)Oc1ccc(cc1)C(C(F)(F)F)(C(F)(F)F)c1ccc(cc1)* | [6 empty] | 0.9615385
*Oc1ccc(cc1)Nc1ccc(cc1)C(=O)Nc1ccc(cc1)NC(=O)c1ccc(cc1)Nc1ccc(cc1)* | [6 empty] | 0.9615385
*Oc1ccc(cc1)Nc1ccc(cc1)C(=O)c1ccc(cc1)C(=O)c1ccc(cc1)Nc1ccc(cc1)* | [6 empty] | 0.9615385
*Oc1ccc(cc1)Nc1ccc(cc1)N=Nc1ccc(cc1)Nc1ccc(cc1)* | [6 empty] | 0.9615385
*Oc1ccc(cc1)OC(=O)Oc1ccc(cc1)C(=O)* | [6 empty] | 0.9615385
*Oc1ccc(cc1)OC(=O)c1c(cc(cc1)C(=O)*)Oc1ccc(cc1)Br | [6 empty] | 0.9615385
*Oc1ccc(cc1)OC(=O)c1c(cc(cc1)C(=O)*)Oc1ccc(cc1)C1CCCCC1 | [6 empty] | 0.9615385
*Oc1ccc(cc1)OC(=O)c1c(cc(cc1)C(=O)*)Oc1ccc(cc1)Cl | [6 empty] | 0.9615385
*Oc1ccc(cc1)OC(=O)c1c(cc(cc1)C(=O)*)Oc1ccc(cc1)F | [6 empty] | 0.9615385
*Oc1ccc(cc1)OC(=O)c1c(cc(cc1)C(=O)*)Oc1ccccc1 | [6 empty] | 0.9615385
*Oc1ccc(cc1)OC(=O)c1c(cc(cc1)C(=O)*)Sc1cc2c(cc1)cccc2 | [6 empty] | 0.9615385
*Oc1ccc(cc1)OC(=O)c1cc(ccc1)C(=O)* | [6 empty] | 0.9615385
*Oc1ccc(cc1)OC(=O)c1ccc(cc1Oc1ccc2c(c1)cccc2)C(=O)* | [6 empty] | 0.9615385
*Oc1ccc(cc1)OC(=O)c1ccc(cc1c1ccccc1)c1ccc(cc1)C(=O)* | [6 empty] | 0.9615385
*Oc1ccc(cc1)Oc1cc(ccc1)C(=O)Oc1ccc(cc1)OC(=O)c1cc(ccc1)* | [6 empty] | 0.9615385
*Oc1ccc(cc1)Oc1ccc(c(c1)c1cc(*)ccc1C(=O)c1ccccc1)C(=O)c1ccccc1 | [6 empty] | 0.9615385
*Oc1ccc(cc1)Oc1ccc(cc1)C(=O)Nc1ccc(cc1)Cc1ccc(cc1)NC(=O)c1ccc(cc1)* | [6 empty] | 0.9615385
*Oc1ccc(cc1)Oc1ccc(cc1)C(=O)c1c(c2ccc(cc2)F)c(c2ccc(cc2)F)c(c(c1C(=O)c1ccc(cc1)*)c1ccc(cc1)F)c1ccc(cc1)F | [6 empty] | 0.9615385
*Oc1ccc(cc1)Oc1ccc(cc1)C(=O)c1ccc(cc1)NC(=O)c1ccc(cc1)C(=O)Nc1ccc(cc1)C(=O)c1ccc(cc1)* | [6 empty] | 0.9615385
*Oc1ccc(cc1)Oc1ccc(cc1)C(=O)c1ccc(cc1)NC(=O)c1cccc(c1)C(=O)Nc1ccc(cc1)C(=O)c1ccc(cc1)* | [6 empty] | 0.9615385
*Oc1ccc(cc1)Oc1ccc(cc1)C(=O)c1ccc(cc1)Oc1ccc(cc1)C(=O)c1ccc(cc1)* | [6 empty] | 0.9615385
*Oc1ccc(cc1)Oc1ccc(cc1)C(=O)c1ccc(cc1)c1ccc(cc1)C(=O)c1ccc(cc1)* | [6 empty] | 0.9615385
*Oc1ccc(cc1)Oc1ccc(cc1)C(=O)c1cccc(c1)C(=O)c1ccc(cc1)* | [6 empty] | 0.9615385
*Oc1ccc(cc1)Oc1ccc(cc1)C(=O)c1cccc(c1)NC(=O)CCCCCCCCC(=O)Nc1cccc(c1)C(=O)c1ccc(cc1)* | [6 empty] | 0.9615385
*Oc1ccc(cc1)Oc1ccc(cc1)C(=O)c1cccc(c1)NC(=O)c1ccc(cc1)C(=O)Nc1cccc(c1)C(=O)c1ccc(cc1)* | [6 empty] | 0.9615385
*Oc1ccc(cc1)Oc1ccc(cc1)C(=O)c1cccc(c1)NC(=O)c1cccc(c1)C(=O)Nc1cccc(c1)C(=O)c1ccc(cc1)* | [6 empty] | 0.9615385
*Oc1ccc(cc1)Oc1ccc(cc1)C(=O)c1cccc(c1)c1cccc(c1)C(=O)c1ccc(cc1)* | [6 empty] | 0.9615385
*Oc1ccc(cc1)Oc1ccc(cc1)C(=O)c1ccccc1c1ccccc1C(=O)c1ccc(cc1)* | [6 empty] | 0.9615385
*Oc1ccc(cc1)Oc1ccc(cc1)C=NCCCCCCCCCCCCN=Cc1ccc(cc1)* | [6 empty] | 0.9615385
*Oc1ccc(cc1)Oc1ccc(cc1)C=NCCCCCCCCCCN=Cc1ccc(cc1)* | [6 empty] | 0.9615385
*Oc1ccc(cc1)Oc1ccc(cc1)C=NCCCCCCN=Cc1ccc(cc1)* | [6 empty] | 0.9615385
*Oc1ccc(cc1)Oc1ccc(cc1)C=NCCCCN=Cc1ccc(cc1)* | [6 empty] | 0.9615385
*Oc1ccc(cc1)Oc1ccc(cc1)C=NCCN=Cc1ccc(cc1)* | [6 empty] | 0.9615385
*Oc1ccc(cc1)Oc1ccc(cc1)C=Nc1ccc(cc1)N=Cc1ccc(cc1)* | [6 empty] | 0.9615385
*Oc1ccc(cc1)Oc1ccc(cc1)C=Nc1ccc(cc1)Oc1ccc(cc1)N=Cc1ccc(cc1)* | [6 empty] | 0.9615385
*Oc1ccc(cc1)Oc1ccc(cc1)NC(=C(C#N)C#N)c1ccc(cc1)c1ccc(cc1)c1ccc(cc1)C(=C(C#N)C#N)Nc1ccc(cc1)* | [6 empty] | 0.9615385
*Oc1ccc(cc1)Oc1ccc(cc1)OC(=O)NC(=O)c1cc(cc(c1)C(C)(C)C)C(=O)NC(=O)* | [6 empty] | 0.9615385
*Oc1ccc(cc1)Oc1ccc(cc1)OC(=O)c1ccc(cc1)Oc1ccc(cc1)Oc1ccc(cc1)C(=O)* | [6 empty] | 0.9615385
*Oc1ccc(cc1)Oc1ccc(cc1)Oc1ccc(cc1)OC(=O)c1ccc(cc1)Oc1ccc(cc1)Oc1ccc(cc1)C(=O)* | [6 empty] | 0.9615385
*Oc1ccc(cc1)Oc1ccc(cc1)Oc1ccc(cc1)Oc1ccc(cc1)OC(=O)c1cc(ccc1)C(=O)* | [6 empty] | 0.9615385
*Oc1ccc(cc1)Oc1ccc(cc1)Oc1ccc(cc1)Oc1ccc(cc1)OC(=O)c1ccc(cc1)Oc1ccc(cc1)Oc1ccc(cc1)C(=O)* | [6 empty] | 0.9615385
*Oc1ccc(cc1)Oc1ccc(cc1)Oc1ccc(cc1)c1ccc(cc1)Oc1ccc(cc1)Oc1ccc(cc1)Oc1ccc(cc1S(=O)(=O)O[Na])C(=O)c1ccc(c(c1)S(=O)(=O)O[Na])* | [6 empty] | 0.9615385
*Oc1ccc(cc1)Oc1ccc(cc1)Oc1cccc(c1)C(=O)Oc1ccc(cc1)c1ccc(cc1)OC(=O)c1cccc(c1)* | [6 empty] | 0.9615385
*Oc1ccc(cc1)Oc1ccc(cc1C(C)C)C(=O)c1ccc(cc1)Oc1ccc(cc1)Oc1ccc(cc1)C(=O)c1ccc(c(c1)C(C)C)* | [6 empty] | 0.9615385
*Oc1ccc(cc1)Oc1cccc(c1)Oc1ccc(cc1)c1ccc(cc1)Oc1cccc(c1)Oc1ccc(cc1)Oc1ccc(cc1S(=O)(=O)O[Na])C(=O)c1ccc(c(c1)S(=O)(=O)O[Na])* | [6 empty] | 0.9615385
*Oc1ccc(cc1)Oc1cccc(c1C(=O)c1ccccc1S(=O)(=O)O[Na])Oc1ccc(cc1)Oc1ccc(cc1)c1ccc(cc1)* | [6 empty] | 0.9615385
*Oc1ccc(cc1)S(=O)(=O)c1ccc(cc1)OC(=O)c1ccc(cc1)C(=O)* | [6 empty] | 0.9615385
*Oc1ccc(cc1)S(=O)(=O)c1ccc(cc1)OC(=O)c1ccc(cc1)[Si](c1ccc(cc1)C(=O)*)(C)C | [6 empty] | 0.9615385
*Oc1ccc(cc1)S(=O)(=O)c1ccc(cc1)OC(=O)c1ccc(cc1)[Si](c1ccc(cc1)C(=O)*)(c1ccccc1)c1ccccc1 | [6 empty] | 0.9615385
*Oc1ccc(cc1)S(=O)(=O)c1ccc(cc1)Oc1c(C)cc(cc1C)C1CCC(CC1C)C(c1cc(C)c(c(c1)C)*)(C)C | [6 empty] | 0.9615385
*Oc1ccc(cc1)S(=O)(=O)c1ccc(cc1)Oc1c(F)c(F)c(c(c1F)F)c1c(F)c(F)c(c(c1F)F)* | [6 empty] | 0.9615385
*Oc1ccc(cc1)S(=O)(=O)c1ccc(cc1)Oc1ccc(cc1)C(=C)c1ccc(cc1)* | [6 empty] | 0.9615385
*Oc1ccc(cc1)S(=O)(=O)c1ccc(cc1)Oc1ccc(cc1)C(=O)Cc1ccc(cc1)* | [6 empty] | 0.9615385
*Oc1ccc(cc1)S(=O)(=O)c1ccc(cc1)Oc1ccc(cc1)C(c1ccc(c(c1)S(=O)(=O)O)*)(C)C | [6 empty] | 0.9615385
*Oc1ccc(cc1)S(=O)(=O)c1ccc(cc1)Oc1ccc(cc1)C(c1ccc(cc1)*)(CCC(=O)O)C | [6 empty] | 0.9615385
*Oc1ccc(cc1)S(=O)(=O)c1ccc(cc1)Oc1ccc(cc1)C=Cc1ccc(cc1)* | [6 empty] | 0.9615385
*Oc1ccc(cc1)S(=O)(=O)c1ccc(cc1)Oc1ccc(cc1)C=NN=Cc1ccc(cc1)* | [6 empty] | 0.9615385
*Oc1ccc(cc1)S(=O)(=O)c1ccc(cc1)Oc1ccc(cc1)CC1CCC(CC1)Cc1ccc(cc1)* | [6 empty] | 0.9615385
*Oc1ccc(cc1)S(=O)(=O)c1ccc(cc1)Oc1ccc(cc1)N=Cc1ccc(cc1)C=Nc1ccc(cc1)* | [6 empty] | 0.9615385
*Oc1ccc(cc1)S(=O)(=O)c1ccc(cc1)Oc1ccc(cc1)NC(=O)c1cc(NC(=O)c2ccncc2)cc(c1)C(=O)Nc1ccc(cc1)* | [6 empty] | 0.9615385
*Oc1ccc(cc1)S(=O)(=O)c1ccc(cc1)Oc1ccc(cc1Br)C(C(F)(F)F)(C(F)(F)F)c1ccc(c(c1)Br)* | [6 empty] | 0.9615385
*Oc1ccc(cc1)S(=O)(=O)c1ccc(cc1)Oc1ccc(cc1C(F)(F)F)c1ccc(cc1)c1ccc(c(c1)C(F)(F)F)* | [6 empty] | 0.9615385
*Oc1ccc(cc1)S(=O)(=O)c1ccc(cc1)Oc1ccc(cc1N)C(c1ccc(c(c1)N)*)(C)C | [6 empty] | 0.9615385
*Oc1ccc(cc1)S(=O)(=O)c1ccc2c(c1)ccc(c2)S(=O)(=O)c1ccc(cc1)Oc1c(C)cc(c(c1C)C)c1cc(C)c(c(c1C)C)* | [6 empty] | 0.9615385
*Oc1ccc(cc1)S(=O)(=O)c1ccc2c(c1)ccc(c2)S(=O)(=O)c1ccc(cc1)Oc1c(C)cc(cc1C)c1cc(C)c(c(c1)C)* | [6 empty] | 0.9615385
*Oc1ccc(cc1)S(=O)(=O)c1ccc2c(c1)ccc(c2)S(=O)(=O)c1ccc(cc1)Oc1ccc(cc1)c1ccc(cc1)* | [6 empty] | 0.9615385
*Oc1ccc(cc1)S(=O)(=O)c1cccc2c1cccc2S(=O)(=O)c1ccc(cc1)Oc1c(C)cc(cc1C)c1cc(C)c(c(c1)C)* | [6 empty] | 0.9615385
*Oc1ccc(cc1)S(=O)(=O)c1cccc2c1cccc2S(=O)(=O)c1ccc(cc1)Oc1ccc(cc1)c1ccc(cc1)* | [6 empty] | 0.9615385
*Oc1ccc(cc1)S(=O)c1ccc(cc1)Oc1ccc(cc1)C(=O)Cc1ccc(cc1)* | [6 empty] | 0.9615385
*Oc1ccc(cc1)Sc1ccc(cc1)OC1(F)C(*)(F)C(C1(F)F)(F)F |  |  | 2.62 |  | 0.0005 |  | 0.9615385
*Oc1ccc(cc1)Sc1ccc(cc1)Sc1ccc(cc1)Sc1ccc(cc1)* | [6 empty] | 0.9615385
*Oc1ccc(cc1)c1ccc(cc1)N=Nc1ccc(cc1)C(=O)* | [6 empty] | 0.9615385
*Oc1ccc(cc1)c1ccc(cc1)OC(=O)/C=C/c1ccc(cc1)/C=C/C(=O)* | [6 empty] | 0.9615385
*Oc1ccc(cc1)c1ccc(cc1)OC(=O)CCCCCCCC(=O)* | [6 empty] | 0.9615385
*Oc1ccc(cc1)c1ccc(cc1)OC(=O)Nc1cc(ccc1C)NC(=O)* | [6 empty] | 0.9615385
*Oc1ccc(cc1)c1ccc(cc1)OC(=O)c1c(cc(cc1)C(=O)*)Sc1cc2c(cc1)cccc2 | [6 empty] | 0.9615385
*Oc1ccc(cc1)c1ccc(cc1)OC(=O)c1cc(OCCCc2ccccc2)c(cc1OCCCc1ccccc1)C(=O)* | [6 empty] | 0.9615385
*Oc1ccc(cc1)c1ccc(cc1)OC(Oc1ccccc1)(Oc1ccccc1)* | [6 empty] | 0.9615385
*Oc1ccc(cc1)c1ccc(cc1)Oc1ccc(cc1)C(=O)c1c(C(=O)c2ccc(cc2)*)c(c2ccccc2)c(c(c1c1ccccc1)c1ccc2c(c1)cccc2)c1ccc2c(c1)cccc2 | [6 empty] | 0.9615385
*Oc1ccc(cc1)c1ccc(cc1)Oc1ccc(cc1)C(=O)c1c(c2ccc(cc2)F)c(c2ccc(cc2)F)c(c(c1C(=O)c1ccc(cc1)*)c1ccc(cc1)F)c1ccc(cc1)F | [6 empty] | 0.9615385
*Oc1ccc(cc1)c1ccc(cc1)Oc1ccc(cc1)C(=O)c1ccc2c(c1)ccc(c2)C(=O)c1ccc(cc1)* | [6 empty] | 0.9615385
*Oc1ccc(cc1)c1ccc(cc1)Oc1ccc(cc1)C(=O)c1ccccc1c1ccccc1C(=O)c1ccc(cc1)* | [6 empty] | 0.9615385
*Oc1ccc(cc1)c1ccc(cc1)Oc1ccc(cc1C(F)(F)F)C(=O)c1ccc(cc1)C(=O)c1ccc(c(c1)C(F)(F)F)* | [6 empty] | 0.9615385
*Oc1ccc(cc1Br)S(=O)(=O)c1ccc(c(c1)Br)Oc1c(C)cc(cc1C)C(C(F)(F)F)(C(F)(F)F)c1cc(C)c(c(c1)C)* | [6 empty] | 0.9615385
*Oc1ccc(cc1Br)c1ccc(cc1)C(=O)* | [6 empty] | 0.9615385
*Oc1ccc(cc1C(C)(C)C)Oc1ccc(cc1)C(=O)c1ccc(cc1)C(=O)c1ccc(cc1)* | [6 empty] | 0.9615385
*Oc1ccc(cc1C(C)(C)C)Oc1ccc(cc1)C(=O)c1cccc2c1c(ccc2)C(=O)c1ccc(cc1)* | [6 empty] | 0.9615385
*Oc1ccc(cc1C(c1ccccc1)(C)C)OC(=O)c1ccc(cc1)c1ccc(c(c1)c1ccccc1)C(=O)* | [6 empty] | 0.9615385
*Oc1ccc(cc1C)C(c1ccc2c(c1)cccc2)(c1ccc(c(c1)C)OC(=O)c1ccc(cc1)C(=O)*)C | [6 empty] | 0.9615385
*Oc1ccc(cc1C)C(c1ccc2c(c1)cccc2)(c1ccc(c(c1)C)OC(=O)c1cccc(c1)C(=O)*)C | [6 empty] | 0.9615385
*Oc1ccc(cc1C)C1(CC2CC1C1C2C2CC1CC2)c1ccc(cc1C)OC(=O)* | [6 empty] | 0.9615385
*Oc1ccc(cc1C)C1(CC2CC1C1C2CCC1)c1ccc(c(c1)C)OC(=O)* | [6 empty] | 0.9615385
*Oc1ccc(cc1C)C1(CC2CC1CC2)c1ccc(c(c1)C)OC(=O)* | [6 empty] | 0.9615385
*Oc1ccc(cc1C)C1(CCC2C(C1)CCCC2)c1ccc(c(c1)C)OC(=O)c1ccc(cc1)C(=O)* | [6 empty] | 0.9615385
*Oc1ccc(cc1C)C1(CCC2C(C1)CCCC2)c1ccc(c(c1)C)OC(=O)c1cccc(c1)C(=O)* | [6 empty] | 0.9615385
*Oc1ccc(cc1C)C1(CCC2C(C1)CCCC2)c1ccc(c(c1)C)Oc1ccc(cc1)C(=O)c1ccc(cc1)* | [6 empty] | 0.9615385
*Oc1ccc(cc1C)C1(CCC2C(C1)CCCC2)c1ccc(c(c1)C)Oc1ccc(cc1)C(=O)c1cccc(c1)C(=O)c1ccc(cc1)* | [6 empty] | 0.9615385
*Oc1ccc(cc1C)OC(=O)c1cc(OCCCc2ccccc2)c(cc1OCCCc1ccccc1)C(=O)* | [6 empty] | 0.9615385
*Oc1ccc(cc1C)OC(=O)c1ccc(cc1)OCCCOc1ccc(cc1)C(=O)* | [6 empty] | 0.9615385
*Oc1ccc(cc1C)OC(=O)c1ccc(cc1)c1ccc(c(c1)c1ccccc1)C(=O)* | [6 empty] | 0.9615385
*Oc1ccc(cc1C)Oc1ccc(cc1)C(=O)Nc1ccc(cc1)Oc1ccc(cc1)c1ccc(cc1)Oc1ccc(cc1)NC(=O)c1ccc(cc1)* | [6 empty] | 0.9615385
*Oc1ccc(cc1C)Oc1ccc(cc1)NC(=O)c1ccc(cc1)Oc1ccc(cc1C)Oc1ccc(cc1)C(=O)Nc1ccc(cc1)* | [6 empty] | 0.9615385
*Oc1ccc(cc1C)c1ccc(c(c1)C)OC(Oc1ccccc1)(Oc1ccccc1)* | [6 empty] | 0.9615385
*Oc1ccc(cc1F)c1ccc(cc1)C(c1ccc(cc1)c1ccc(c(c1)F)OC(=O)*)(C)C |  |  | 3.3 | 0.185 |  |  | 0.9615385
*Oc1ccc(cc1S(=O)(=O)c1ccccc1)OC(=O)c1ccc(cc1)OCCCCCCCCCCOc1ccc(cc1)C(=O)* | [6 empty] | 0.9615385
*Oc1ccc(cc1c1cc(C)cc(c1)C)Oc1ccc(cc1)C(=O)c1ccc(cc1)* | [6 empty] | 0.9615385
*Oc1ccc(cc1c1cc(cc(c1)C(F)(F)F)C(F)(F)F)Oc1ccc(cc1)C(=O)c1ccc(cc1)* | [6 empty] | 0.9615385
*Oc1ccc(cc1c1ccc(c(c1)C(F)(F)F)Cl)Oc1ccc(cc1)C(=O)c1ccc(cc1)C(=O)c1ccc(cc1)* | [6 empty] | 0.9615385
*Oc1ccc(cc1c1ccc(cc1)Oc1ccccc1)NC(=O)NC1CC(C)(CNC(=O)Nc2ccc(c(c2)c2ccc(cc2)Oc2ccccc2)*)CC(C1)(C)C | [6 empty] | 0.9615385
*Oc1ccc(cc1c1ccc(cc1)Oc1ccccc1)NC(=O)Nc1cc(ccc1C)NC(=O)Nc1ccc(c(c1)c1ccc(cc1)Oc1ccccc1)* | [6 empty] | 0.9615385
*Oc1ccc(cc1c1ccc(cc1)Oc1ccccc1)Oc1ccc(cc1)C(=O)c1ccc(cc1)* | [6 empty] | 0.9615385
*Oc1ccc(cc1c1cccc(c1)C(F)(F)F)Oc1ccc(cc1)C(=O)c1ccc(cc1)* | [6 empty] | 0.9615385
*Oc1ccc(cc1c1cccc(c1)C)Oc1ccc(cc1)C(=O)c1ccc(cc1)C(=O)c1ccc(cc1)* | [6 empty] | 0.9615385
*Oc1ccc(cc1c1cccc(c1)C)Oc1ccc(cc1)C(=O)c1ccc(cc1)c1ccc(cc1)C(=O)c1ccc(cc1)* | [6 empty] | 0.9615385
*Oc1ccc(cc1c1ccccc1)C(c1ccc(c(c1)c1ccccc1)OC(=O)*)(C)C |  |  |  | 0.024 |  |  | 0.9615385
*Oc1ccc(cc1c1ccccc1)OC(=O)c1ccc(cc1)c1ccc(c(c1)c1ccccc1)C(=O)* | [6 empty] | 0.9615385
*Oc1ccc(cc1c1ccccc1)Oc1ccc(cc1)C(=O)c1ccc(cc1)C(=O)c1ccc(cc1)* | [6 empty] | 0.9615385
*Oc1ccc(cc1c1ccccc1)Oc1ccc(cc1)C(=O)c1ccc(cc1)c1ccc(cc1)C(=O)c1ccc(cc1)* | [6 empty] | 0.9615385
*Oc1ccc(cc1c1ccccc1)Oc1ccc(cc1)NC(=O)c1ccc(cc1)Oc1ccc(cc1c1ccccc1)Oc1ccc(cc1)C(=O)Nc1ccc(cc1)* | [6 empty] | 0.9615385
*Oc1ccc(cc1c1ccccc1)c1ccc(cc1)OC(=O)c1ccc(cc1)C(=O)* | [6 empty] | 0.9615385
*Oc1ccc2c(c1)C(=O)N(c1c(C)c(C)c(N3C(=O)c4ccc(Oc5c(C)ccc(C)c5*)cc4C3=O)c(C)c1C)C2=O | [6 empty] | 0.9615385
*Oc1ccc2c(c1)C(=O)N(c1c(C)c(C)c(N3C(=O)c4ccc(Oc5cc(C(C)(C)C)cc(C)c5*)cc4C3=O)c(C)c1C)C2=O | [6 empty] | 0.9615385
*Oc1ccc2c(c1)C(=O)N(c1c(C)c(C)c(N3C(=O)c4ccc(Oc5cc(C)c(*)c(C)c5C)cc4C3=O)c(C)c1C)C2=O | [6 empty] | 0.9615385
*Oc1ccc2c(c1)C(=O)N(c1c(C)c(C)c(N3C(=O)c4ccc(Oc5cc(C)ccc5*)cc4C3=O)c(C)c1C)C2=O | [6 empty] | 0.9615385
*Oc1ccc2c(c1)C(=O)N(c1c(C)c(C)c(N3C(=O)c4ccc(Oc5cccc(C)c5*)cc4C3=O)c(C)c1C)C2=O | [6 empty] | 0.9615385
*Oc1ccc2c(c1)C(=O)N(c1cc(C)c(C)c(N3C(=O)c4ccc(Oc5cc(C)ccc5*)cc4C3=O)c1C)C2=O | [6 empty] | 0.9615385
*Oc1ccc2c(c1)C(=O)N(c1ccc(C(c3ccc(N4C(=O)c5ccc(Oc6cc(C)c(*)c(C)c6C)cc5C4=O)cc3)(C(F)(F)F)C(F)(F)F)cc1)C2=O | [6 empty] | 0.9615385
*Oc1ccc2c(c1)C(=O)N(c1ccc(N(c3ccccc3)c3ccc(N4C(=O)c5ccc(*)cc5C4=O)cc3)cc1)C2=O | [6 empty] | 0.9615385
*Oc1ccc2c(c1)cc(cc2)Oc1ccc(cc1)C(=O)Nc1ccc(cc1)Oc1ccc(cc1)Oc1ccc(cc1)NC(=O)c1ccc(cc1)* | [6 empty] | 0.9615385
*Oc1ccc2c(c1)cc(cc2)Oc1ccc(cc1)C(=O)Nc1ccc(cc1)Oc1ccc(cc1)S(=O)(=O)c1ccc(cc1)Oc1ccc(cc1)NC(=O)c1ccc(cc1)* | [6 empty] | 0.9615385
*Oc1ccc2c(c1)ccc(c2)C(=O)OCCOCCOC(=O)c1ccc2c(c1)ccc(c2)Oc1nc(*)nc(n1)N1CCN(CC1)C | [6 empty] | 0.9615385
*Oc1ccc2c(c1)ccc(c2)C(=O)Oc1ccc(c2c1C(=O)c1c(C2=O)cccc1)OC(=O)c1ccc2c(c1)ccc(c2)Oc1nc(*)nc(n1)N1CCN(CC1)C | [6 empty] | 0.9615385
*Oc1ccc2c(c1)ccc(c2)C(=O)Oc1ccc(cc1)C1(OC(=O)c2c1cccc2)c1ccc(cc1)OC(=O)c1ccc2c(c1)ccc(c2)Oc1nc(*)nc(n1)N1CCN(CC1)C | [6 empty] | 0.9615385
*Oc1ccc2c(c1)ccc(c2)C(=O)Oc1ccc(cc1)S(=O)(=O)c1ccc(cc1)OC(=O)c1ccc2c(c1)ccc(c2)Oc1nc(*)nc(n1)N1CCN(CC1)C | [6 empty] | 0.9615385
*Oc1ccc2c(c1)ccc(c2)C(=O)Oc1ccc(cc1C)C(c1ccc(c(c1)C)OC(=O)c1ccc2c(c1)ccc(c2)Oc1nc(*)nc(n1)N1CCN(CC1)C)(C)C | [6 empty] | 0.9615385
*Oc1ccc2c(c1)ccc(c2)C(=O)Oc1ccccc1OC(=O)c1ccc2c(c1)ccc(c2)Oc1nc(*)nc(n1)N1CCN(CC1)C | [6 empty] | 0.9615385
*Oc1ccc2c(c1)ccc(c2)OC(=O)c1ccc(cc1c1ccccc1)c1ccc(cc1)C(=O)* | [6 empty] | 0.9615385
*Oc1ccc2c(c1Br)ccc(c2)C(=O)* | [6 empty] | 0.9615385
*Oc1ccc2c(c1c1c(ccc3c1cccc3)Oc1ccc(cc1)S(=O)(=O)c1ccc(cc1)*)cccc2 | [6 empty] | 0.9615385
*Oc1cccc(Oc2ccc(*)cc2-c2cc(C)cc(C)c2)c1C#N | [6 empty] | 0.9615385
*Oc1cccc(Oc2ccc(*)cc2-c2cccc(C)c2)c1C#N | [6 empty] | 0.9615385
*Oc1cccc(c1)C(=O)Nc1ccc(cc1)S(=O)(=O)c1ccc(cc1)NC(=O)c1cccc(c1)Oc1nc(*)nc(n1)Sc1ccccc1 | [6 empty] | 0.9615385
*Oc1cccc(c1)C(=O)Nc1ccc(cc1)c1ccc(cc1)NC(=O)c1cccc(c1)Oc1nc(*)nc(n1)Sc1ccccc1 | [6 empty] | 0.9615385
*Oc1cccc(c1)C(=O)OCC(C(C(COC(=O)c1cccc(c1)*)(F)F)(F)F)(F)F | [6 empty] | 0.9615385
*Oc1cccc(c1)C(=O)c1ccc(cc1)Oc1ccc(cc1)C(=O)c1ccc(cc1)* | [6 empty] | 0.9615385
*Oc1cccc(c1)C(C(C(c1cccc(c1)OC(=O)c1cccc(c1)C(C(C(c1cccc(c1)C(=O)*)(F)F)(F)F)(F)F)(F)F)(F)F)(F)F | [6 empty] | 0.9615385
*Oc1cccc(c1)NC(=O)CCCCCC(=O)Nc1ccc(cc1)* | [6 empty] | 0.9615385
*Oc1cccc(c1)NC(=O)CCCCCCC(=O)Nc1ccc(cc1)* | [6 empty] | 0.9615385
*Oc1cccc(c1)NC(=O)CCCCCCCC(=O)Nc1ccc(cc1)* | [6 empty] | 0.9615385
*Oc1cccc(c1)NC(=O)CCCCCCCCC(=O)Nc1ccc(cc1)* | [6 empty] | 0.9615385
*Oc1cccc(c1)NC(=O)CCCCCCCCCC(=O)Nc1ccc(cc1)* | [6 empty] | 0.9615385
*Oc1cccc(c1)NC(=O)CCCCCCCCCCC(=O)Nc1ccc(cc1)* | [6 empty] | 0.9615385
*Oc1cccc(c1)NC(=O)c1cc(NC(=O)c2ccc(cc2)OC(=O)C)cc(c1)C(=O)Nc1ccc(cc1)* | [6 empty] | 0.9615385
*Oc1cccc(c1)NC(=O)c1ccc(cc1)C(=O)Nc1ccc(cc1)Oc1ccc(cc1)C(=O)c1ccc(cc1)* | [6 empty] | 0.9615385
*Oc1cccc(c1)NC(=O)c1ccc(cc1)C(=O)c1cccc(c1)C(=O)Nc1ccc(cc1)* | [6 empty] | 0.9615385
*Oc1cccc(c1)NC(=O)c1ccc(cc1)[Si](c1ccc(cc1)C(=O)*)(C)C | [6 empty] | 0.9615385
*Oc1cccc(c1)NC(=O)c1ccc(cc1)[Si](c1ccc(cc1)C(=O)*)(c1ccccc1)c1ccccc1 | [6 empty] | 0.9615385
*Oc1cccc(c1)NC(=O)c1cccc(c1)C(=O)Nc1ccc(cc1)Oc1ccc(cc1)C(=O)c1ccc(cc1)* | [6 empty] | 0.9615385
*Oc1cccc(c1)OC(=O)CCC(=O)* | [6 empty] | 0.9615385
*Oc1cccc(c1)OC(=O)c1cc(c(c(c1)C(C)(C)C)OC(=O)c1ccc(cc1)C(=O)Oc1c(cc(cc1C(C)(C)C)C(=O)*)C(C)(C)C)C(C)(C)C | [6 empty] | 0.9615385
*Oc1cccc(c1)OC(=O)c1ccc(cc1)C=Nc1ccc(c(c1)F)OCCCCCCCCCCCCOc1ccc(cc1F)N=Cc1ccc(cc1)C(=O)* | [6 empty] | 0.9615385
*Oc1cccc(c1)OC(=O)c1ccc(cc1)C=Nc1ccc(c(c1)F)OCCCCCCOc1ccc(cc1F)N=Cc1ccc(cc1)C(=O)* | [6 empty] | 0.9615385
*Oc1cccc(c1)OC(=O)c1ccc(cc1)C=Nc1ccc(cc1)OCCCCCCCCCCCCOc1ccc(cc1)N=Cc1ccc(cc1)C(=O)* | [6 empty] | 0.9615385
*Oc1cccc(c1)Oc1ccc(cc1)C(=O)Oc1ccc(cc1)OC(=O)c1ccc(cc1)* | [6 empty] | 0.9615385
*Oc1cccc(c1)Oc1ccc(cc1)C(=O)Oc1cccc(c1)OC(=O)c1ccc(cc1)* | [6 empty] | 0.9615385
*Oc1cccc(c1)Oc1ccc(cc1)C(=O)c1ccc(cc1)NC(=O)c1cccc(c1)C(=O)Nc1ccc(cc1)C(=O)c1ccc(cc1)* | [6 empty] | 0.9615385
*Oc1cccc(c1)Oc1ccc(cc1)NC(=O)c1ccc(cc1)C(=O)Nc1ccc(cc1)* | [6 empty] | 0.9615385
*Oc1cccc(c1)Oc1ccc(cc1)Oc1ccc(cc1S(=O)(=O)O[Na])S(=O)(=O)c1ccc(c(c1)S(=O)(=O)O[Na])Oc1ccc(cc1)Oc1cccc(c1)Oc1ccc(cc1)c1ccc(cc1)* | [6 empty] | 0.9615385
*Oc1cccc(c1)Oc1ccc(cc1)Oc1cccc(c1)OC(=O)c1ccc(cc1)C(=O)* | [6 empty] | 0.9615385
*Oc1cccc(c1)Oc1ccc(cc1)Oc1cccc(c1)OC(=O)c1ccc(cc1)c1ccc(cc1)C(=O)* | [6 empty] | 0.9615385
*Oc1cccc(c1)Oc1cccc(c1)NC(=O)c1cccc(c1)Oc1cccc(c1)Oc1cccc(c1)C(=O)Nc1cccc(c1)* | [6 empty] | 0.9615385
*Oc1cccc(c1)Oc1cccc(c1C(=O)c1ccccc1S(=O)(=O)O[Na])Oc1cccc(c1)Oc1ccc(cc1)c1ccc(cc1)* | [6 empty] | 0.9615385
*Oc1cccc2c1cc(cc2)Oc1ccc(cc1)NC(=O)c1ccc(cc1)c1ccc(cc1)C(=O)Nc1ccc(cc1)* | [6 empty] | 0.9615385
*Oc1cccc2c1cc(cc2)Oc1ccc(cc1)NC(=O)c1ccc2c(c1)ccc(c2)C(=O)Nc1ccc(cc1)* | [6 empty] | 0.9615385
*Oc1ccccc1C(=O)OC(=O)c1ccccc1OC(=O)C(C(C(=O)*)C)C | [6 empty] | 0.9615385
*Oc1ccccc1C(=O)OC(=O)c1ccccc1OC(=O)CCCC(=O)* | [6 empty] | 0.9615385
*Oc1ccccc1C(=O)OC(=O)c1ccccc1OC(=O)CCCCCC(=O)* | [6 empty] | 0.9615385
*Oc1ccccc1C(=O)OC(=O)c1ccccc1OC(=O)CCCCCCC(=O)* | [6 empty] | 0.9615385
*Oc1ccccc1C(=O)OC(=O)c1ccccc1OC(=O)CCCCCCCC(=O)* | [6 empty] | 0.9615385
*Oc1ccccc1C(=O)OC(=O)c1ccccc1OC(=O)CCCCCCCCC(=O)* | [6 empty] | 0.9615385
*Oc1ccccc1C(=O)OC(=O)c1ccccc1OC(=O)c1ccc(cc1)C(=O)* | [6 empty] | 0.9615385
*Oc1ccccc1C(=O)OC(=O)c1ccccc1OC(=O)c1cccc(c1)C(=O)* | [6 empty] | 0.9615385
*Oc1nc(Oc2ccc(cc2)Oc2ccc(cc2)P(=O)(c2ccc(cc2)Oc2ccc(cc2)*)c2ccccc2)nc(n1)O* | [6 empty] | 0.9615385
*Oc1nc(Oc2ccc(cc2)Oc2ccc(cc2)S(=O)(=O)c2ccc(cc2)Oc2ccc(cc2)*)nc(n1)O* | [6 empty] | 0.9615385
*Oc1nc(Oc2ccc(cc2)P(=O)(c2ccc(cc2)*)c2ccccc2)nc(n1)O* | [6 empty] | 0.9615385
*Oc1nc(Oc2ccc(cc2)S(=O)(=O)c2ccc(cc2)*)nc(n1)O* | [6 empty] | 0.9615385
*Oc1nc(Oc2cccc(c2)Oc2ccc(cc2)P(=O)(c2ccc(cc2)Oc2cccc(c2)*)c2ccccc2)nc(n1)O* | [6 empty] | 0.9615385
*SC(=O)C(=O)SCc1c(C)c(C)c(c(c1C)C)C* | [6 empty] | 0.9615385
*SC(=O)CCC(=O)SCc1ccc(cc1)c1ccc(cc1)C* | [6 empty] | 0.9615385
*SC(=O)CCCCC(=O)SCc1c(C)c(C)c(c(c1C)C)C* | [6 empty] | 0.9615385
*SC(=O)CCCCC(=O)SCc1ccc(cc1)Cc1ccc(cc1)C* | [6 empty] | 0.9615385
*SC(=O)CCCCC(=O)SCc1ccc(cc1)c1ccc(cc1)C* | [6 empty] | 0.9615385
*SC(=O)CCCCCCC(=O)SCc1ccc(cc1)c1ccc(cc1)C* | [6 empty] | 0.9615385
*SC(=O)CCCCCCCCC(=O)SCc1c(C)c(C)c(c(c1C)C)C* | [6 empty] | 0.9615385
*SC(=O)CCCCCCCCC(=O)SCc1ccc(cc1)Cc1ccc(cc1)C* | [6 empty] | 0.9615385
*SC(=O)c1ccccc1C(=O)SCc1c(C)c(C)c(c(c1C)C)C* | [6 empty] | 0.9615385
*SC(=O)c1ccccc1C(=O)SCc1ccc(cc1)c1ccc(cc1)C* | [6 empty] | 0.9615385
*SC1CCCC(C1)* | [6 empty] | 0.9615385
*SCC(CC)(CC)C* | [6 empty] | 0.9615385
*SCCC(=O)NCCCCCCNC(=O)CC* | [6 empty] | 0.9615385
*SSCCCC* | [6 empty] | 0.9615385
*SSCc1c(cccc1)C* | [6 empty] | 0.9615385
*SSCc1ccc(cc1)C* | [6 empty] | 0.9615385
*SSSCc1ccc(cc1)C* | [6 empty] | 0.9615385
*SSSSCc1ccc(cc1)C* | [6 empty] | 0.9615385
*Sc1cc(ccc1)Sc1ccc(cc1)Sc1ccc(cc1)* | [6 empty] | 0.9615385
*Sc1ccc(cc1)C(=O)c1ccc(cc1)C(c1ccc(cc1)C(=O)c1ccc(cc1)*)(C)C | [6 empty] | 0.9615385
*Sc1ccc(cc1)C=Nc1ccc(cc1)N=Cc1ccc(cc1)* | 8e-09 | 120000000 |  |  |  |  | 0.9615385
*Sc1ccc(cc1)C=Nc1ccc(cc1)c1ccc(cc1)N=Cc1ccc(cc1)* | 3.57e-11 | 33350000000 |  |  |  |  | 0.9615385
*Sc1ccc(cc1)N=Cc1ccc(cc1)C=Nc1ccc(cc1)* | 1.5e-08 | 67000000 |  |  |  |  | 0.9615385
*Sc1ccc(cc1)N=Cc1ccc(cc1)Sc1ccc(cc1)C=Nc1ccc(cc1)* | 2.3e-11 | 43000000000 |  |  |  |  | 0.9615385
*Sc1ccc(cc1)Nc1ccc(cc1)* | 1e-09 | [5 empty] | 0.9615385
*Sc1ccc(cc1)Nc1ccc(cc1)Nc1ccc(cc1)* | [6 empty] | 0.9615385
*Sc1ccc(cc1)Oc1ccc(cc1)Sc1nc(*)nc(n1)OC | [6 empty] | 0.9615385
*Sc1ccc(cc1)Sc1ccc(cc1)Sc1nc(*)nc(n1)OC | [6 empty] | 0.9615385
*Sc1ccc(cc1)c1ccc(cc1)SC(=O)C(=O)* | [6 empty] | 0.9615385
*Sc1ccc(cc1)c1ccc(cc1)SC(=O)CCC(=O)* | [6 empty] | 0.9615385
*Sc1ccc(cc1)c1ccc(cc1)SC(=O)CCCCC(=O)* | [6 empty] | 0.9615385
*Sc1ccc(cc1)c1ccc(cc1)SC(=O)CCCCCCC(=O)* | [6 empty] | 0.9615385
*Sc1ccc(cc1)c1ccc(cc1)SC(=O)c1ccc(cc1)C(=O)* | [6 empty] | 0.9615385
*Sc1ccc(cc1)c1ccc(cc1)SC(=O)c1ccccc1C(=O)* | [6 empty] | 0.9615385
*Sc1ccc(cc1[N+](=O)[O-])C=C1CCC(=Cc2ccc(c(c2)[N+](=O)[O-])*)C1=O | 0.0016 | 215000000000 |  |  |  |  | 0.9615385
*Sc1ccc2c(c1)C(=O)N(c1ccc(Oc3ccc(N4C(=O)c5ccc(*)cc5C4=O)cc3)cc1)C2=O | [6 empty] | 0.9615385
*Sc1ccc2c(c1)Sc1c(S2)cc(cc1)* | [6 empty] | 0.9615385
*Sc1cccc2c1C(=O)N(c1ccc(Oc3ccc(N4C(=O)c5cccc(*)c5C4=O)cc3)cc1)C2=O | [6 empty] | 0.9615385
*Sc1ccccc1NC(=S)* | 2e-10 | 5000000000 |  |  |  |  | 0.9615385
*[Se]C* | [6 empty] | 0.9615385
*[Se]c1ccc(cc1)* | 7.4e-14 | 14000000000000 |  |  |  |  | 0.9615385
*[SiH2]c1ccc(cc1)* | [6 empty] | 0.9615385
*[Si](C#Cc1cc(ccc1)C#C*)(C)C | [6 empty] | 0.9615385
*[Si]1(O[Si](O[Si](O1)(C)C)(C)C)O[Si](CC*)(C)C | [6 empty] | 0.9615385
*c1c(C)c(C)c(-n2c(=O)c3cc4oc5cc6c(cc5oc4cc3c2=O)C2(C(C)C)c3cc4oc5cc7c(=O)n(*)c(=O)c7cc5oc4cc3C23c2ccccc2C63C(C)C)c(C)c1C | [6 empty] | 0.9615385
*c1c(C)c(C)c(-n2c(=O)c3cc4oc5cc6c(cc5oc4cc3c2=O)C2(CC(C)(C)c3cc4oc5cc7c(=O)n(*)c(=O)c7cc5oc4cc32)CC6(C)C)c(C)c1C | [6 empty] | 0.9615385
*c1c(C)c(C)c(N2C(=O)c3cc4c(cc3C2=O)C2(CC(C)(C)c3cc5c(cc32)C(=O)N(*)C5=O)CC4(C)C)c(C)c1C | [6 empty] | 0.9615385
*c1c(C)c(C)c(N2C(=O)c3ccc(C(c4ccc5c(c4)C(=O)N(*)C5=O)(C(F)(F)F)C(F)(F)F)cc3C2=O)c(C)c1C | [6 empty] | 0.9615385
*c1c(C)c(C)c(N2C(=O)c3ccc(Oc4ccc(C(C)(C)C)cc4Oc4ccc5c(c4)C(=O)N(*)C5=O)cc3C2=O)c(C)c1C | [6 empty] | 0.9615385
*c1c(C)c(C)cc(N2C(=O)c3ccc(Oc4ccc(C(C)(C)C)cc4Oc4ccc5c(c4)C(=O)N(*)C5=O)cc3C2=O)c1C | [6 empty] | 0.9615385
*c1c(C)cc(-c2cc(C)c(N3C(=O)c4cc5c(cc4C3=O)C3(C(C)C)c4ccc(cc4)C5(C(C)C)c4cc5c(cc43)C(=O)N(*)C5=O)c3ccccc23)c2ccccc12 | [6 empty] | 0.9615385
*c1c(C)cc(-c2cc(C)c(N3C(=O)c4cc5c(cc4C3=O)C3(C)c4ccc(cc4)C5(C)c4cc5c(cc43)C(=O)N(*)C5=O)c3ccccc23)c2ccccc12 | [6 empty] | 0.9615385
*c1c(C)cc(-c2cc(C)c(N3C(=O)c4cc5c(cc4C3=O)C3(CC(C)(C)c4cc6c(cc43)C(=O)N(*)C6=O)CC5(C)C)c3ccccc23)c2ccccc12 | [6 empty] | 0.9615385
*c1c(C)cc(-c2cccc3c(-n4c(=O)c5cc6oc7cc8c(cc7oc6cc5c4=O)C4(CC(C)(C)c5cc6oc7cc9c(=O)n(*)c(=O)c9cc7oc6cc54)CC8(C)C)c(C)ccc23)c2ccccc12 | [6 empty] | 0.9615385
*c1c(C)cc(C)c(N2C(=O)c3ccc(-c4ccc5c(c4)C(=O)N(*)C5=O)cc3C2=O)c1C | [6 empty] | 0.9615385
*c1c(C)cc(C)c(N2C(=O)c3ccc(C(=O)c4ccc5c(c4)C(=O)N(*)C5=O)cc3C2=O)c1C | [6 empty] | 0.9615385
*c1c(C)cc(C)c(N2C(=O)c3ccc(C(c4ccc5c(c4)C(=O)N(*)C5=O)(C(F)(F)F)C(F)(F)F)cc3C2=O)c1C | [6 empty] | 0.9615385
*c1c(C)cc2c(c1C)CN1CN2Cc2c1cc(C)c(-n1c(=O)c3cc4c(=O)n(*)c(=O)c4cc3c1=O)c2C | [6 empty] | 0.9615385
*c1c(C)cc2c(c1C)CN1CN2Cc2c1cc(C)c(N1C(=O)c3cc4c(cc3C1=O)C1(CC(C)(C)c3cc5c(cc31)C(=O)N(*)C5=O)CC4(C)C)c2C | [6 empty] | 0.9615385
*c1c(C)cc2c(c1C)CN1CN2Cc2c1cc(C)c(N1C(=O)c3cc4c(cc3C1=O)C1(c3ccccc3-c3cc5c(cc31)C(=O)N(*)C5=O)c1ccccc1-4)c2C | [6 empty] | 0.9615385
*c1c(C)cc2c(c1C)CN1CN2Cc2c1cc(C)c(N1C(=O)c3ccc(C(c4ccc5c(c4)C(=O)N(*)C5=O)(C(F)(F)F)C(F)(F)F)cc3C1=O)c2C | [6 empty] | 0.9615385
*c1c(ncn1C)C(=O)NCCNC(=O)* | [6 empty] | 0.9615385
*c1cc(*)cc(c1)c1nc2c(o1)cccc2 | [6 empty] | 0.9615385
*c1cc(-c2nc3cc(-c4ccc5[nH]c(*)nc5c4)ccc3[nH]2)cc(C(C)(C)C)c1 | [6 empty] | 0.9615385
*c1cc(-c2nc3cc(-c4ccc5[nH]c(-c6ccc(C(*)(C(F)(F)F)C(F)(F)F)cc6)nc5c4)ccc3[nH]2)cc(C(C)(C)C)c1 | [6 empty] | 0.9615385
*c1cc(Br)c(OC(=O)Oc2c(Br)cc(C(*)(C)C)cc2Br)c(Br)c1 | [6 empty] | 0.9615385
*c1cc(Br)c(OC(=O)c2cccc(C(=O)Oc3c(Br)cc(C(*)(C)C)cc3Br)c2)c(Br)c1 | [6 empty] | 0.9615385
*c1cc(Br)c(OCC(=O)c2cccc(C(=O)Oc3c(Br)cc(C(*)(C)C)cc3Br)c2)c(Br)c1 | [6 empty] | 0.9615385
*c1cc(Br)c(c(c1)Br)OP(=O)(c1ccccc1)Oc1c(Br)cc(cc1Br)C1(*)OC(=O)c2c1cccc2 | [6 empty] | 0.9615385
*c1cc(Br)c(c(c1)Br)Oc1c(Br)cc(cc1Br)n1c(=O)c2c(c1=O)cc1c(c2)c(=O)n(c1=O)* | [6 empty] | 0.9615385
*c1cc(C(=O)O)cc(N2C(=O)c3ccc(C(c4ccc5c(c4)C(=O)N(*)C5=O)(C(F)(F)F)C(F)(F)F)cc3C2=O)c1 | [6 empty] | 0.9615385
*c1cc(C(=O)O)cc(N2C(=O)c3ccc(Oc4ccc(Oc5ccc6c(c5)C(=O)N(*)C6=O)cc4)cc3C2=O)c1 | [6 empty] | 0.9615385
*c1cc(C(=O)OC)cc(N2C(=O)c3ccc(Oc4ccc(Oc5ccc6c(c5)C(=O)N(*)C6=O)cc4)cc3C2=O)c1 | [6 empty] | 0.9615385
*c1cc(C(=O)OCC)cc(N2C(=O)c3ccc(Oc4ccc(Oc5ccc6c(c5)C(=O)N(*)C6=O)cc4)cc3C2=O)c1 | [6 empty] | 0.9615385
*c1cc(C)c(-c2ccc(CN3C(=O)c4ccc(C(c5ccc6c(c5)C(=O)N(Cc5ccc(*)c(C)c5C)C6=O)C(F)(F)F)cc4C3=O)c(C)c2C)cc1C | [6 empty] | 0.9615385
*c1cc(C)c(-n2c(=O)c3cc4oc5cc6c(cc5oc4cc3c2=O)C2(C(C)C)c3cc4oc5cc7c(=O)n(-c8c(C)cc(*)cc8C)c(=O)c7cc5oc4cc3C23c2ccccc2C63C(C)C)c(C)c1 | [6 empty] | 0.9615385
*c1cc(C)c(C)c(N2C(=O)c3ccc(Oc4cc(C)c(Oc5ccc6c(c5)C(=O)N(*)C6=O)c(C)c4C)cc3C2=O)c1C | [6 empty] | 0.9615385
*c1cc(C)c(CN2C(=O)c3ccc(C(c4ccc5c(c4)C(=O)N(Cc4c(C)cc(-c6cc(C)c(*)cc6C)cc4C)C5=O)C(F)(F)F)cc3C2=O)c(C)c1 | [6 empty] | 0.9615385
*c1cc(C)c(CN2C(=O)c3ccc(C(c4ccc5c(c4)C(=O)N(Cc4cc(C)c(-c6cc(C)c(*)cc6C)cc4C)C5=O)C(F)(F)F)cc3C2=O)cc1C | [6 empty] | 0.9615385
*c1cc(C)c(Cc2cc(C)c(N3C(=O)c4ccc(Oc5ccc(Oc6ccc7c(c6)C(=O)N(*)C7=O)cc5)cc4C3=O)cc2C)cc1C | [6 empty] | 0.9615385
*c1cc(C)c(N2C(=O)c3cc4c(cc3C2=O)C2(C)CCC4(C)c3cc4c(cc32)C(=O)N(c2c(C)cc(*)c3ccccc23)C4=O)c2ccccc12 | [6 empty] | 0.9615385
*c1cc(C)c(N2C(=O)c3cc4c(cc3C2=O)C2(c3ccccc3-4)c3ccccc3-c3cc4c(cc32)C(=O)N(c2c(C)cc(*)c3ccccc23)C4=O)c2ccccc12 | [6 empty] | 0.9615385
*c1cc(C)c(N2C(=O)c3ccc(C(c4ccc5c(c4)C(=O)N(*)C5=O)(C(F)(F)F)C(F)(F)F)cc3C2=O)cc1C | [6 empty] | 0.9615385
*c1cc(C)c(N2C(=O)c3ccc(Oc4cc(C(C)(C)C)c(Oc5ccc6c(c5)C(=O)N(c5c(C)cc(*)cc5C)C6=O)cc4C(C)(C)C)cc3C2=O)c(C)c1 | [6 empty] | 0.9615385
*c1cc(C)c(N2C(=O)c3ccc(Oc4cc(C)c(Oc5ccc6c(c5)C(=O)N(c5c(C)cc(*)cc5C)C6=O)c(C)c4C)cc3C2=O)c(C)c1 | [6 empty] | 0.9615385
*c1cc(C)c(OC(=O)Oc2c(C)cc(C(*)(C(F)(F)F)C(F)(F)F)cc2C)c(C)c1 | [6 empty] | 0.9615385
*c1cc(C)c(OC(=O)Oc2c(C)cc(C(*)(C)C)cc2C)c(C)c1 | [6 empty] | 0.9615385
*c1cc(C)c(OC(=O)c2cc(C(=O)Oc3c(C)cc(C(*)(C)C)cc3C)cc(C(C)(C)C)c2)c(C)c1 | [6 empty] | 0.9615385
*c1cc(C)c(OC(=O)c2cccc(C(=O)Oc3c(C)cc(C(*)(C)C)cc3C)c2)c(C)c1 | [6 empty] | 0.9615385
*c1cc(C)c(Oc2ccc(C(=O)c3ccc(Oc4c(C)cc(C(*)(C)C)cc4C)cc3)cc2)c(C)c1 | [6 empty] | 0.9615385
*c1cc(C)c(Oc2ccc(C(=O)c3ccc(Oc4cc(C)c(C5(*)OC(=O)c6ccccc65)cc4C)cc3)cc2)cc1C | [6 empty] | 0.9615385
*c1cc(C)c(Oc2ccc(C(C)(C)c3ccc(Oc4c(C)cc(C(*)(C(F)(F)F)C(F)(F)F)cc4C)cc3)cc2)c(C)c1 | [6 empty] | 0.9615385
*c1cc(C)c(Oc2ccc(S(=O)(=O)c3ccc(Oc4c(C)cc(C(*)(C(F)(F)F)C(F)(F)F)cc4C)cc3)cc2)c(C)c1 | [6 empty] | 0.9615385
*c1cc(C)c(Oc2ccc(S(=O)(=O)c3ccc(Oc4c(C)cc(C(C)(C)c5cccc(C(*)(C)C)c5)cc4C)cc3)cc2)c(C)c1 | [6 empty] | 0.9615385
*c1cc(C)c(Oc2ccc(S(=O)(=O)c3ccc(Oc4cc(C)c(C5(*)OC(=O)c6ccccc65)cc4C)cc3)cc2)cc1C | [6 empty] | 0.9615385
*c1cc(C)c2c(c1)S(=O)(=O)c1cc(N3C(=O)c4ccc(-c5ccc6c(c5)C(=O)N(*)C6=O)cc4C3=O)cc(C)c1-2 | [6 empty] | 0.9615385
*c1cc(C)c2c(c1)S(=O)(=O)c1cc(N3C(=O)c4ccc(C(c5ccc6c(c5)C(=O)N(*)C6=O)(C(F)(F)F)C(F)(F)F)cc4C3=O)cc(C)c1-2 | [6 empty] | 0.9615385
*c1cc(N2C(=O)c3ccc(Oc4ccc(Oc5ccc6c(c5)C(=O)N(*)C6=O)cc4)cc3C2=O)c(C(=O)OCC2c3ccccc3-c3ccccc32)c(C(=O)O)c1C(=O)OCC1c2ccccc2-c2ccccc21 | [6 empty] | 0.9615385
*c1cc(OC(C(O*)C)C)c2c(n1)ccc(c2)C | [6 empty] | 0.9615385
*c1cc(OC(CO*)C)c2c(n1)ccc(c2)C | [6 empty] | 0.9615385
*c1cc(OCCO*)c2c(n1)ccc(c2)C | [6 empty] | 0.9615385
*c1cc(OCCOCCO*)c2c(n1)ccc(c2)C | [6 empty] | 0.9615385
*c1cc(c2ccccc2)c(c(c1)c1ccccc1)Oc1ccc(cc1c1ccccc1)n1c(=O)c2c(c1=O)cc1c(c2)c(=O)n(c1=O)* | [6 empty] | 0.9615385
*c1cc(cc(c1)N1C(=O)c2c(C1=O)cccc2)C(=O)Nc1ccc(cc1)c1nnc(o1)* | [6 empty] | 0.9615385
*c1cc(cc(c1)Oc1ccc2c(c1)oc(n2)*)Oc1ccc2c(c1)oc(n2)* | [6 empty] | 0.9615385
*c1cc(cc(c1)n1c(=O)c2c(c1=O)cc1c(c2)c(=O)n(c1=O)*)c1nc2c([nH]1)cccc2 | [6 empty] | 0.9615385
*c1cc(ccc1)CC* | [6 empty] | 0.9615385
*c1cc2c(C(=O)N(C2=O)c2c(cc(cc2)c2cc(c(cc2)N2C(=O)c3c(C2=O)cc(cc3)C(=O)*)OCCCCCCOc2ccc(cc2)/C=C/c2ccc(cc2)F)OCCCCCCOc2ccc(cc2)/C=C/c2ccc(cc2)F)cc1 | [6 empty] | 0.9615385
*c1cc2c(C(=O)N(C2=O)c2cc(ccc2)OCCOCCOc2cc(ccc2)N2C(=O)c3c(C2=O)cc(cc3)C(=O)*)cc1 | [6 empty] | 0.9615385
*c1cc2c(C(=O)N(C2=O)c2ccc(cc2)C(=O)Nc2ccc(cc2)C(=O)OCCCCCCCCCCCCOC(=O)*)cc1 | [6 empty] | 0.9615385
*c1cc2c(C(=O)N(C2=O)c2ccc(cc2)C(=O)Nc2ccc(cc2)C(=O)OCCCCCCCCCCOC(=O)*)cc1 | [6 empty] | 0.9615385
*c1cc2c(C(=O)N(C2=O)c2ccc(cc2)C(=O)Nc2ccc(cc2)C(=O)OCCCCCCCCCOC(=O)*)cc1 | [6 empty] | 0.9615385
*c1cc2c(C(=O)N(C2=O)c2ccc(cc2)C(=O)Nc2ccc(cc2)C(=O)OCCCCCCCCOC(=O)*)cc1 | [6 empty] | 0.9615385
*c1cc2c(C(=O)N(C2=O)c2ccc(cc2)C(=O)Nc2ccc(cc2)C(=O)OCCCCCCCOC(=O)*)cc1 | [6 empty] | 0.9615385
*c1cc2c(C(=O)N(C2=O)c2ccc(cc2)C(=O)Nc2ccc(cc2)C(=O)OCCCCCCOC(=O)*)cc1 | [6 empty] | 0.9615385
*c1cc2c(C(=O)N(C2=O)c2ccc(cc2)C(=O)Nc2ccc(cc2)C(=O)OCCCCCOC(=O)*)cc1 | [6 empty] | 0.9615385
*c1cc2c(C(=O)N(C2=O)c2ccc(cc2)C(=O)Nc2ccc(cc2)C(=O)OCCCCOC(=O)*)cc1 | [6 empty] | 0.9615385
*c1cc2c(C(=O)N(C2=O)c2ccc(cc2)OCC(COc2ccc(cc2)N2C(=O)c3c(C2=O)cc(cc3)C(=O)*)(C)C)cc1 | [6 empty] | 0.9615385
*c1cc2c(C(=O)N(C2=O)c2ccc(cc2)OCCOCCOCCOc2ccc(cc2)N2C(=O)c3c(C2=O)cc(cc3)C(=O)*)cc1 | [6 empty] | 0.9615385
*c1cc2c(C(=O)N(C2=O)c2ccc(cc2)OCCOCCOc2ccc(cc2)N2C(=O)c3c(C2=O)cc(cc3)C(=O)*)cc1 | [6 empty] | 0.9615385
*c1cc2c(C(=O)N(C2=O)c2ccc(cc2)OCCOc2ccc(cc2)N2C(=O)c3c(C2=O)cc(cc3)C(=O)*)cc1 | [6 empty] | 0.9615385
*c1cc2c(C(=O)N(C2=O)c2ccc(cc2)Oc2ccc(cc2)C(=O)c2cc(ccc2)C(=O)c2ccc(cc2)Oc2ccc(cc2)N2C(=O)c3c(C2=O)cc(cc3)C(=O)*)cc1 | [6 empty] | 0.9615385
*c1cc2c(cc1C)-c1c(C)cc(CN3C(=O)c4ccc(C(c5ccc6c(c5)C(=O)N(*)C6=O)(C(F)(F)F)C(F)(F)F)cc4C3=O)cc1S2(=O)=O | [6 empty] | 0.9615385
*c1cc2c(cc1C)-c1cc(C)c(N3C(=O)c4ccc(-c5ccc6c(c5)C(=O)N(*)C6=O)cc4C3=O)cc1S2(=O)=O | [6 empty] | 0.9615385
*c1cc2c(cc1O)C1(CC2(C)C)CC(C)(C)c2cc(-n3c(=O)c4cc5c(=O)n(*)c(=O)c5cc4c3=O)c(O)cc21 | [6 empty] | 0.9615385
*c1cc2c(cc1O)C1(CC2(C)C)CC(C)(C)c2cc(N3C(=O)c4ccc(C(c5ccc6c(c5)C(=O)N(*)C6=O)(C(F)(F)F)C(F)(F)F)cc4C3=O)c(O)cc21 | [6 empty] | 0.9615385
*c1ccc(-c2ccc(-c3ccc(-c4ccc(-c5ccc(-c6ccc(-c7ccc(-c8ccc(-c9ccc%10c(c9)C(=O)C(c9ccc(-c%11ccc(*)cc%11C(=O)c%11ccccc%11)cc9C(F)(F)F)C%10=O)cc8C(=O)c8ccccc8)c(C(=O)c8ccccc8)c7)c(C(=O)c7ccccc7)c6)cc5C(=O)c5ccccc5)c(C(=O)c5ccccc5)c4)c(C(=O)c4ccccc4)c3)c(C(=O)c3ccccc3)c2)c(C(=O)c2ccccc2)c1 | [6 empty] | 0.9615385
*c1ccc(-c2ccc(-c3ccc(C(*)(c4ccccc4)C(F)(F)F)cc3)cc2)cc1 | [6 empty] | 0.9615385
*c1ccc(-c2ccc(-n3c(=O)c4cc5oc6cc7c(cc6oc5cc4c3=O)C3(CC(C)(C)c4cc5oc6cc8c(=O)n(*)c(=O)c8cc6oc5cc43)CC7(C)C)cc2C(F)(F)F)c(C(F)(F)F)c1 | [6 empty] | 0.9615385
*c1ccc(-c2ccc(C(*)(c3ccccc3)C(F)(F)F)cc2)cc1 | [6 empty] | 0.9615385
*c1ccc(-c2ccc(C3(*)OC(=O)c4ccccc43)cc2)cc1 | [6 empty] | 0.9615385
*c1ccc(-c2ccc(N3C(=O)c4cc5c(cc4C3=O)S(=O)(=O)c3cc4c(cc3S5(=O)=O)C(=O)N(*)C4=O)cc2C(F)(F)F)c(C(F)(F)F)c1 | [6 empty] | 0.9615385
*c1ccc(-c2ccc3c(c2)C(=O)C(c2ccc(-c4ccc5c(c4)C(=O)C(c4ccc(-c6ccc7c(c6)C(=O)C(c6ccc(*)cc6C(F)(F)F)C7=O)cc4C(F)(F)F)C5=O)cc2C(F)(F)F)C3=O)c(C(=O)c2ccccc2)c1 | [6 empty] | 0.9615385
*c1ccc(-c2nc3cc(C(c4ccc5oc(-c6ccc(C(*)(C(F)(F)F)C(F)(F)F)cc6)nc5c4)(C(F)(F)F)C(F)(F)F)ccc3o2)cc1 | [6 empty] | 0.9615385
*c1ccc(-c2nc3ccc(C(c4ccc5nc(-c6ccc(C(*)(C(F)(F)F)C(F)(F)F)cc6)oc5c4)(C(F)(F)F)C(F)(F)F)cc3o2)cc1 | [6 empty] | 0.9615385
*c1ccc(-n2c(=O)c3cc4c(=O)n(-c5ccc(C(*)(C)C)cc5)c(=O)c4cc3c2=O)cc1 | [6 empty] | 0.9615385
*c1ccc(C(=O)c2ccc(Oc3ccc(-c4ccc(Oc5ccc(C(=O)c6ccc7c(c6)C(C)(C6CCCCC6)CC7(*)C6CCCCC6)cc5)cc4)cc3)cc2)cc1 | [6 empty] | 0.9615385
*c1ccc(C(=O)c2ccc(Oc3ccc(C(=O)c4ccc(C(=O)c5ccc(Oc6ccc(C(=O)c7ccc(C8(*)OC(=O)c9ccccc98)cc7)cc6)cc5)cc4)cc3)cc2)cc1 | [6 empty] | 0.9615385
*c1ccc(C(=O)c2ccc(Oc3ccc(C(=O)c4ccc(Oc5ccc(C(=O)c6ccc(C7(*)OC(=O)c8ccccc87)cc6)cc5)cc4)cc3)cc2)cc1 | [6 empty] | 0.9615385
*c1ccc(C(=O)c2ccc(Oc3ccc(C(=O)c4ccc(Oc5ccc(C(=O)c6ccc7c(c6)C(C)(C6CCCCC6)CC7(*)C6CCCCC6)cc5)cc4)cc3)cc2)cc1 | [6 empty] | 0.9615385
*c1ccc(C(=O)c2ccc(Oc3ccc(C(=O)c4cccc(C(=O)c5ccc(Oc6ccc(C(=O)c7ccc(C8(*)OC(=O)c9ccccc98)cc7)cc6)cc5)c4)cc3)cc2)cc1 | [6 empty] | 0.9615385
*c1ccc(C(=O)c2ccc(Oc3ccc(C(c4ccc(Oc5ccc(C(=O)c6ccc(C(*)(C)C)cc6)cc5)cc4)(C(F)(F)F)C(F)(F)F)cc3)cc2)cc1 | [6 empty] | 0.9615385
*c1ccc(C(=O)c2ccc(Oc3ccc(C(c4ccc(Oc5ccc(C(=O)c6ccc7c(c6)C(C)(C6CCCCC6)CC7(*)C6CCCCC6)cc5)cc4)(C(F)(F)F)C(F)(F)F)cc3)cc2)cc1 | [6 empty] | 0.9615385
*c1ccc(C(=O)c2ccc(Oc3ccc(C4(c5ccc(Oc6ccc(C(=O)c7ccc8c(c7)C(C)(C7CCCCC7)CC8(*)C7CCCCC7)cc6)cc5)CCCCC4)cc3)cc2)cc1 | [6 empty] | 0.9615385
*c1ccc(C(=O)c2ccc(Oc3ccc(Oc4ccc(Oc5ccc(C(=O)c6ccc7c(c6)C(C)(C6CCCCC6)CC7(*)C6CCCCC6)cc5)cc4)cc3)cc2)cc1 | [6 empty] | 0.9615385
*c1ccc(C(=O)c2ccc(Oc3ccc(S(=O)(=O)c4ccc(Oc5ccc(C(=O)c6ccc7c(c6)C(C)(C6CCCCC6)CC7(*)C6CCCCC6)cc5)cc4)cc3)cc2)cc1 | [6 empty] | 0.9615385
*c1ccc(C(=O)c2ccc(Oc3ccc(Sc4ccc(Oc5ccc(C(=O)c6ccc7c(c6)C(C)(C6CCCCC6)CC7(*)C6CCCCC6)cc5)cc4)cc3)cc2)cc1 | [6 empty] | 0.9615385
*c1ccc(C(c2ccc(-n3c(=O)c4cc5oc6cc7c(cc6oc5cc4c3=O)C3(CC(C)(C)c4cc5oc6cc8c(=O)n(*)c(=O)c8cc6oc5cc43)CC7(C)C)cc2)(C(F)(F)F)C(F)(F)F)cc1 | [6 empty] | 0.9615385
*c1ccc(C(c2ccc(O)c(N3C(=O)c4cc5c(cc4C3=O)C3(C)c4ccc(cc4)C5(C)c4cc5c(cc43)C(=O)N(*)C5=O)c2)(C(F)(F)F)C(F)(F)F)cc1 | [6 empty] | 0.9615385
*c1ccc(C)c(-n2c(=O)c3cc4oc5cc6c(cc5oc4cc3c2=O)C2(CC6(C)C)CC(C)(C)c3cc4oc5cc6c(=O)n(-c7cc(C(*)(C(F)(F)F)C(F)(F)F)ccc7C)c(=O)c6cc5oc4cc32)c1 | [6 empty] | 0.9615385
*c1ccc(C)c(N2C(=O)c3ccc(C(c4ccc5c(c4)C(=O)N(*)C5=O)(C(F)(F)F)C(F)(F)F)cc3C2=O)c1 | [6 empty] | 0.9615385
*c1ccc(Cc2ccc(-n3c(=O)c4cc5c(=O)n(*)c(=O)c5cc4c3=O)cc2)cc1 | [6 empty] | 0.9615385
*c1ccc(Cc2ccc(N3C(=O)c4ccc(Oc5ccc(Oc6ccc7c(c6)C(=O)N(*)C7=O)cc5)cc4C3=O)c(C)c2C)c(C)c1C | [6 empty] | 0.9615385
*c1ccc(Cc2ccc(N3C(=O)c4ccc(Oc5ccc(Oc6ccc7c(c6)C(=O)N(*)C7=O)cc5)cc4C3=O)cc2C)c(C)c1 | [6 empty] | 0.9615385
*c1ccc(N2C(=O)c3ccc(-c4ccc5c(c4)C(=O)N(c4ccc(C(*)(C)C)cc4)C5=O)cc3C2=O)cc1 | [6 empty] | 0.9615385
*c1ccc(N2C(=O)c3ccc(C(=O)c4ccc5c(c4)C(=O)N(c4ccc6c(c4)C(*)(C)CC6(C)C)C5=O)cc3C2=O)cc1 | [6 empty] | 0.9615385
*c1ccc(N2C(=O)c3ccc(C(c4ccc5c(c4)C(=O)N(c4cccc(C(*)(C)C)c4)C5)(C(F)(F)F)C(F)(F)F)cc3C2=O)cc1 | [6 empty] | 0.9615385
*c1ccc(N2C(=O)c3ccc(Oc4ccc(C(C)(C)C)cc4Oc4ccc5c(c4)C(=O)N(c4ccc(*)cc4OC)C5=O)cc3C2=O)c(OC)c1 | [6 empty] | 0.9615385
*c1ccc(N2C(=O)c3ccc(Oc4ccc(Oc5ccc6c(c5)C(=O)N(c5ccc(C(*)(C)C)cc5)C6=O)cc4)cc3C2=O)cc1 | [6 empty] | 0.9615385
*c1ccc(OC(=O)Oc2ccc(C(*)(C)C)cc2)cc1 | [6 empty] | 0.9615385
*c1ccc(OC(=O)c2cc(C(=O)Oc3ccc(C(*)(C)C)cc3C(C)C)cc(C(C)(C)C)c2)c(C(C)C)c1 | [6 empty] | 0.9615385
*c1ccc(OC(=O)c2cc(C(=O)Oc3ccc(C(*)(C)C)cc3C)cc(C(C)(C)C)c2)c(C)c1 | [6 empty] | 0.9615385
*c1ccc(OC(=O)c2cccc(C(=O)Oc3ccc(C(*)(C)C)cc3C(C)C)c2)c(C(C)C)c1 | [6 empty] | 0.9615385
*c1ccc(OC(=O)c2cccc(C(=O)Oc3ccc(C(*)(C)C)cc3C)c2)c(C)c1 | [6 empty] | 0.9615385
*c1ccc(OC(=O)c2cccc(C(=O)Oc3ccc(C(*)c4ccccc4C(=O)O)cc3)c2)cc1 | [6 empty] | 0.9615385
*c1ccc(OOc2ccc(S(=O)(=O)c3ccc(Oc4ccc(C(*)(C)C)cc4)cc3)cc2)cc1 | [6 empty] | 0.9615385
*c1ccc(Oc2c(F)c(F)c(COC(c3ccc(C(OCc4c(F)c(F)c(Oc5ccc(C(*)(C)C)cc5)c(F)c4F)(C(F)(F)F)C(F)(F)F)cc3)(C(F)(F)F)C(F)(F)F)c(F)c2F)cc1 | [6 empty] | 0.9615385
*c1ccc(Oc2c(F)c(F)c(COC(c3cccc(C(OCc4c(F)c(F)c(Oc5ccc(N6C(=O)CCC67CCC(=O)N7*)cc5)c(F)c4F)(C(F)(F)F)C(F)(F)F)c3)(C(F)(F)F)C(F)(F)F)c(F)c2F)cc1 | [6 empty] | 0.9615385
*c1ccc(Oc2ccc(-c3ccc(Oc4ccc(S(*)(=O)=O)cc4)cc3)cc2)cc1 | [6 empty] | 0.9615385
*c1ccc(Oc2ccc(-n3c(=O)c4cc5sc6cc7c(=O)n(*)c(=O)c7cc6sc5cc4c3=O)cc2)cc1 | [6 empty] | 0.9615385
*c1ccc(Oc2ccc(C(*)(c3ccccc3)C(F)(F)F)cc2)cc1 | [6 empty] | 0.9615385
*c1ccc(Oc2ccc(C(=O)c3ccc(-c4ccc(C(=O)c5ccc(Oc6ccc(C(*)(C)C)cc6)cc5)cc4)cc3)cc2)cc1 | [6 empty] | 0.9615385
*c1ccc(Oc2ccc(C(=O)c3ccc(-c4ccc([S+]([O-])c5ccc(Oc6ccc(C(*)(C)C)cc6)cc5)cc4)cc3)cc2)cc1 | [6 empty] | 0.9615385
*c1ccc(Oc2ccc(C(=O)c3ccc(C(=O)c4ccc(Oc5ccc(C(*)(C)C)cc5)cc4)cc3)cc2)cc1 | [6 empty] | 0.9615385
*c1ccc(Oc2ccc(C(=O)c3ccc(C(C)(C)c4ccc(C(=O)c5ccc(Oc6ccc(C(*)(C)C)cc6)cc5)cc4)cc3)cc2)cc1 | [6 empty] | 0.9615385
*c1ccc(Oc2ccc(C(=O)c3ccc(C4(C5CCCCC5)CC(C)(C5CCCCC5)c5cc(C(=O)c6ccc(Oc7ccc(C(*)(C)C)cc7)cc6)ccc54)cc3)cc2)cc1 | [6 empty] | 0.9615385
*c1ccc(Oc2ccc(C(=O)c3ccc(C4(C5CCCCC5)CC(C)(C5CCCCC5)c5cc(C(=O)c6ccc(Oc7ccc(C8(*)CC(C)CC(C)(C)C8)cc7)cc6)ccc54)cc3)cc2)cc1 | [6 empty] | 0.9615385
*c1ccc(Oc2ccc(C(=O)c3ccc(Oc4ccc(C(*)(C)C)cc4)cc3)cc2)cc1 | [6 empty] | 0.9615385
*c1ccc(Oc2ccc(C(=O)c3ccc(Oc4ccc(C5(*)OC(=O)c6ccccc65)cc4)cc3)cc2)cc1 | [6 empty] | 0.9615385
*c1ccc(Oc2ccc(C(=O)c3ccc(Oc4ccc(C5(*)OC(=O)c6ccccc65)cc4C)cc3)cc2)c(C)c1 | [6 empty] | 0.9615385
*c1ccc(Oc2ccc(C(C)(C)c3ccc(Oc4ccc(S(*)(=C)=C)cc4)cc3)cc2)cc1 | [6 empty] | 0.9615385
*c1ccc(Oc2ccc(C(c3ccc(Oc4ccc(-c5ccc(*)s5)cc4C(F)(F)F)cc3)C3c4ccccc4-c4ccccc43)cc2)c(C(F)(F)F)c1 | [6 empty] | 0.9615385
*c1ccc(Oc2ccc(C(c3ccc(Oc4ccc(-n5c(=O)c6cc7c(=O)n(*)c(=O)c7cc6c5=O)cc4)cc3)(C(F)(F)F)C(F)(F)F)cc2)cc1 | [6 empty] | 0.9615385
*c1ccc(Oc2ccc(C(c3ccc(Oc4ccc(-n5c(=O)c6cc7c(=O)n(*)c(=O)c7cc6c5=O)cc4C(F)(F)F)cc3)(C(F)(F)F)C(F)(F)F)cc2)c(C(F)(F)F)c1 | [6 empty] | 0.9615385
*c1ccc(Oc2ccc(C(c3ccc(Oc4ccc(N5C(=O)c6ccc7c8c(ccc(c68)C5=O)C(=O)N(*)C7=O)cc4)cc3)(C(F)(F)F)C(F)(F)F)cc2)cc1 | [6 empty] | 0.9615385
*c1ccc(Oc2ccc(C3(c4ccc(Oc5ccc(S(*)(=O)=O)cc5)cc4)CCCCC3)cc2)cc1 | [6 empty] | 0.9615385
*c1ccc(Oc2ccc(Cc3ccc(Oc4ccc(S(*)(=O)=O)cc4)cc3)cc2)cc1 | [6 empty] | 0.9615385
*c1ccc(Oc2ccc(N3C(=O)c4cc5c(cc4C3=O)S(=O)(=O)c3cc4c(cc3S5(=O)=O)C(=O)N(*)C4=O)cc2)cc1 | [6 empty] | 0.9615385
*c1ccc(Oc2ccc(N3C(=O)c4ccc(C(=O)c5ccc6c(c5)C(=O)N(c5ccc(Oc7ccc(C(*)(C)C)cc7)cc5)C6=O)cc4C3=O)cc2)cc1 | [6 empty] | 0.9615385
*c1ccc(Oc2ccc(N3C(=O)c4ccc(Oc5ccc6c(c5)C(=O)N(c5ccc(Oc7ccc(C(*)(C)C)cc7)cc5)C6=O)cc4C3=O)cc2)cc1 | [6 empty] | 0.9615385
*c1ccc(Oc2ccc(Oc3ccc(Oc4ccc(S(*)(=O)=O)cc4)cc3)cc2)cc1 | [6 empty] | 0.9615385
*c1ccc(Oc2ccc(Oc3ccc(S(*)(=O)=O)cc3)cc2)cc1 | [6 empty] | 0.9615385
*c1ccc(Oc2ccc(S(*)(=O)=O)cc2)cc1 | [6 empty] | 0.9615385
*c1ccc(Oc2ccc(S(=O)(=O)c3ccc(-c4ccc(S(=O)(=O)c5ccc(Oc6ccc(C(*)(C)C)cc6)cc5)cc4)cc3)cc2)cc1 | [6 empty] | 0.9615385
*c1ccc(Oc2ccc(S(=O)(=O)c3ccc(Oc4ccc(C(*)(C)C)cc4)cc3)cc2)cc1 | [6 empty] | 0.9615385
*c1ccc(Oc2ccc(S(=O)(=O)c3ccc(Oc4ccc(C(*)(C)C)cc4C)cc3)cc2)c(C)c1 | [6 empty] | 0.9615385
*c1ccc(Oc2ccc(S(=O)(=O)c3ccc(Oc4ccc(C(*)c5ccccc5C(=O)O)cc4)cc3)cc2)cc1 | [6 empty] | 0.9615385
*c1ccc(Oc2ccc(S(=O)(=O)c3ccc(Oc4ccc(C(C)(C)c5ccc(C(*)(C)C)cc5)cc4)cc3)cc2)cc1 | [6 empty] | 0.9615385
*c1ccc(Oc2ccc(S(=O)(=O)c3ccc(Oc4ccc(C(C)(C)c5cccc(C(*)(C)C)c5)cc4)cc3)cc2)cc1 | [6 empty] | 0.9615385
*c1ccc(Oc2ccc(S(=O)(=O)c3ccc(Oc4ccc(C5(*)CCCCC5)cc4C)cc3)cc2)c(C)c1 | [6 empty] | 0.9615385
*c1ccc(Oc2ccc(S(=O)(=O)c3ccc(Oc4ccc(C5(*)OC(=O)c6ccccc65)cc4)cc3)cc2)cc1 | [6 empty] | 0.9615385
*c1ccc(Oc2ccc(S(=O)(=O)c3ccc(Oc4ccc(C5(*)OC(=O)c6ccccc65)cc4C)cc3)cc2)c(C)c1 | [6 empty] | 0.9615385
*c1ccc(Oc2ccc(S(=O)(=O)c3ccc(Oc4cccc(C(*)(C)C)c4)cc3)cc2)cc1 | [6 empty] | 0.9615385
*c1ccc(Oc2ccc3c(c2)C(=O)N(c2ccc(Cc4ccc(N5C(=O)c6ccc(Oc7ccc(C(*)(C)C)cc7)cc6C5=O)cc4)cc2)C3=O)cc1 | [6 empty] | 0.9615385
*c1ccc(Oc2ccc3cc(Oc4ccc(S(*)(=O)=O)cc4)ccc3c2)cc1 | [6 empty] | 0.9615385
*c1ccc(Oc2ccc3ccc(Oc4ccc(S(*)(=O)=O)cc4)cc3c2)cc1 | [6 empty] | 0.9615385
*c1ccc(Oc2cccc(-n3c(=O)c4cc5c(=O)n(*)c(=O)c5cc4c3=O)c2)cc1 | [6 empty] | 0.9615385
*c1ccc([se]1)* | 0.00013 | 7700 |  |  |  |  | 0.9615385
*c1ccc(c(c1)*)c1nc2c(o1)ccc(c2)C | [6 empty] | 0.9615385
*c1ccc(c(c1)*)c1nc2c(o1)cccc2 | [6 empty] | 0.9615385
*c1ccc(c(c1)Br)Oc1c(Br)cc(cc1Br)N1C(=O)c2c(C1=O)cc(cc2)c1ccc2c(c1)C(=O)N(C2=O)* | [6 empty] | 0.9615385
*c1ccc(c(c1)C(F)(F)F)Oc1ccc(cc1)C(=O)c1cccc(n1)C(=O)c1ccc(cc1)Oc1ccc(cc1C(F)(F)F)N1C(=O)c2c(C1=O)cc(cc2)Oc1ccc2c(c1)C(=O)N(C2=O)* | [6 empty] | 0.9615385
*c1ccc(c(c1)C(F)(F)F)Oc1ccc(cc1)C(=O)c1cccc(n1)C(=O)c1ccc(cc1)Oc1ccc(cc1C(F)(F)F)n1c(=O)c2c(c1=O)cc1c(c2)c(=O)n(c1=O)* | [6 empty] | 0.9615385
*c1ccc(c(c1)C(F)(F)F)Oc1ccc(cc1)C(C(F)(F)F)(C(F)(F)F)c1ccc(cc1)Oc1ccc(cc1C(F)(F)F)c1ncc(o1)* | [6 empty] | 0.9615385
*c1ccc(c(c1)C(F)(F)F)Oc1ccc(cc1)C(c1ccc(cc1)Oc1ccc(cc1C(F)(F)F)c1ncc(o1)*)(C)C | [6 empty] | 0.9615385
*c1ccc(c(c1)C(F)(F)F)Oc1ccc(cc1)S(=O)(=O)c1ccc(cc1)Oc1ccc(cc1C(F)(F)F)c1ncc(o1)* | [6 empty] | 0.9615385
*c1ccc(c(c1)C(F)(F)F)Oc1ccc(cc1)c1ccc(cc1)Oc1ccc(cc1C(F)(F)F)c1ncc(o1)* | [6 empty] | 0.9615385
*c1ccc(c(c1)C(F)(F)F)c1ccc(cc1C(F)(F)F)[NH+]1C(C=C(C=C1c1ccccc1)c1ccc(cc1)C1=CC(c2ccccc2)[NH+](C(=C1)c1ccccc1)*)c1ccccc1 | [6 empty] | 0.9615385
*c1ccc(c(c1)C)OCCCC[Si](O[Si](O[Si](O[Si](CCCCOc1ccc(cc1C)N1C(=O)c2c(C1=O)cc(cc2)c1ccc2c(c1)C(=O)N(C2=O)*)(C)C)(C)C)(C)C)(C)C | [6 empty] | 0.9615385
*c1ccc(c(c1)C)OCCCC[Si](O[Si](O[Si](O[Si](CCCCOc1ccc(cc1C)n1c(=O)c2c(c1=O)cc1c(c2)c(=O)n(c1=O)*)(C)C)(C)C)(C)C)(C)C | [6 empty] | 0.9615385
*c1ccc(c(c1)Cl)OCCCC[Si](O[Si](O[Si](O[Si](CCCCOc1ccc(cc1Cl)n1c(=O)c2c(c1=O)cc1c(c2)c(=O)n(c1=O)*)(C)C)(C)C)(C)C)(C)C | [6 empty] | 0.9615385
*c1ccc(c(c1)N1C(=O)C2C(C1=O)C1C=CC2C2C1C(=O)N(C2=O)*)Oc1ccc(cc1)c1cc(nc(c1)c1ccccc1)c1ccccc1 | [6 empty] | 0.9615385
*c1ccc(c(c1)N1C(=O)c2c(C1=O)cc(cc2)Oc1ccc(cc1)C(c1ccc(cc1)Oc1ccc2c(c1)C(=O)N(C2=O)*)(C)C)O | [6 empty] | 0.9615385
*c1ccc(c(c1)N1C(=O)c2c(C1=O)cc(cc2)c1ccc2c(c1)C(=O)N(C2=O)*)Oc1ccc(cc1)C(c1ccccc1)(C)C | [6 empty] | 0.9615385
*c1ccc(c(c1)Oc1ccccc1)C(=O)Nc1ccc(cc1)c1nnc(o1)* | [6 empty] | 0.9615385
*c1ccc(c(c1)S(=O)(=O)O)c1ccc(cc1S(=O)(=O)O)N1C(=O)c2ccc3c4c2c(C1=O)ccc4C(=O)N(C3=O)* | [6 empty] | 0.9615385
*c1ccc(c(c1)c1ccccc1)Oc1ccc(cc1)n1c(=O)c2c(c1=O)cc1c(c2)c(=O)n(c1=O)* | [6 empty] | 0.9615385
*c1ccc(c(c1)n1c(=O)c2c(c1=O)cc1c(c2)c(=O)n(c1=O)*)Oc1ccc(cc1)C(c1ccccc1)(C)C | [6 empty] | 0.9615385
*c1ccc(c(c1)n1c(=O)c2c(c1=O)cc1c(c2)c(=O)n(c1=O)*)Oc1ccc(cc1)S(=O)(=O)c1ccc(cc1)C | [6 empty] | 0.9615385
*c1ccc(c(c1)n1c(=O)c2c(c1=O)cc1c(c2)c(=O)n(c1=O)*)Oc1ccc(cc1)c1cc(nc(c1)c1ccccc1)c1ccccc1 | [6 empty] | 0.9615385
*c1ccc(cc1)C(*)C | [6 empty] | 0.9615385
*c1ccc(cc1)C(=O)NCCCCCCCCNC(=O)c1ccc(cc1)c1nc2ccccc2nc1* | [6 empty] | 0.9615385
*c1ccc(cc1)C(=O)Nc1ccc(cc1)Oc1ccc(cc1)NC(=O)c1ccc(cc1)n1c(nc2c1cccc2)c1ccc(cc1)Oc1ccc(cc1)c1nc2c(n1*)cccc2 | [6 empty] | 0.9615385
*c1ccc(cc1)C(=O)Nc1ccc(cc1)Oc1ccc(cc1)NC(=O)c1ccc(cc1)n1c(nc2c1cccc2)c1ccc(cc1)S(=O)(=O)c1ccc(cc1)c1nc2c(n1*)cccc2 | [6 empty] | 0.9615385
*c1ccc(cc1)C(=O)Nc1ccc(cc1)Oc1ccc(cc1)NC(=O)c1ccc(cc1)n1c(nc2c1cccc2)c1ccc(cc1)c1nc2c(n1*)cccc2 | [6 empty] | 0.9615385
*c1ccc(cc1)C(=O)Nc1ccc(cc1)Oc1ccc(cc1)Oc1ccc(cc1)NC(=O)c1ccc(cc1)n1c(nc2c1cccc2)c1ccc(cc1)Oc1ccc(cc1)c1nc2c(n1*)cccc2 | [6 empty] | 0.9615385
*c1ccc(cc1)C(=O)Nc1ccc(cc1)Oc1ccc(cc1)Oc1ccc(cc1)NC(=O)c1ccc(cc1)n1c(nc2c1cccc2)c1ccc(cc1)S(=O)(=O)c1ccc(cc1)c1nc2c(n1*)cccc2 | [6 empty] | 0.9615385
*c1ccc(cc1)C(=O)Nc1ccc(cc1)Oc1ccc(cc1)Oc1ccc(cc1)NC(=O)c1ccc(cc1)n1c(nc2c1cccc2)c1ccc(cc1)c1nc2c(n1*)cccc2 | [6 empty] | 0.9615385
*c1ccc(cc1)C(=O)Nc1ccc(cc1)Oc1ccc(cc1)S(=O)(=O)c1ccc(cc1)Oc1ccc(cc1)NC(=O)c1ccc(cc1)N1C(=O)c2c(C1=O)cc(cc2)c1ccc2c(c1)C(=O)N(C2=O)* | [6 empty] | 0.9615385
*c1ccc(cc1)C(=O)Nc1ccc(cc1)Oc1ccc(cc1)S(=O)(=O)c1ccc(cc1)Oc1ccc(cc1)NC(=O)c1ccc(cc1)N1C(=O)c2c(C1=O)cc(cc2)c1cccc2c1C(=O)N(C2=O)* | [6 empty] | 0.9615385
*c1ccc(cc1)C(=O)Nc1cccc(c1)Oc1ccc(cc1)S(=O)(=O)c1ccc(cc1)Oc1cccc(c1)NC(=O)c1ccc(cc1)N1C(=O)c2c(C1=O)cc(cc2)c1ccc2c(c1)C(=O)N(C2=O)* | [6 empty] | 0.9615385
*c1ccc(cc1)C(=O)Nc1cccc(c1)S(=O)(=O)c1cccc(c1)NC(=O)c1ccc(cc1)N1C(=O)c2c(C1=O)cc(cc2)c1ccc2c(c1)C(=O)N(C2=O)* | [6 empty] | 0.9615385
*c1ccc(cc1)C(=O)OCCCCCCCCCCCCOC(=O)c1ccc(cc1)c1nnc(s1)* | [6 empty] | 0.9615385
*c1ccc(cc1)C(=O)OCCCCCCCCCCOC(=O)c1ccc(cc1)c1nnc(s1)* | [6 empty] | 0.9615385
*c1ccc(cc1)C(=O)OCCCCCCCCCOC(=O)c1ccc(cc1)c1nnc(s1)* | [6 empty] | 0.9615385
*c1ccc(cc1)C(=O)OCCCCCCOC(=O)c1ccc(cc1)N1C(=O)CC(C1=O)SCCOCCSC1CC(=O)N(C1=O)* | [6 empty] | 0.9615385
*c1ccc(cc1)C(=O)Oc1c(C)cc(cc1C)C(c1cc(C)c(c(c1)C)OC(=O)c1ccc(cc1)N1C(=O)CC(C1=O)Nc1ccc(cc1)Cc1ccc(cc1)NC1CC(=O)N(C1=O)*)c1cccnc1 | [6 empty] | 0.9615385
*c1ccc(cc1)C(=O)Oc1c(C)cc(cc1C)C(c1cc(C)c(c(c1)C)OC(=O)c1ccc(cc1)N1C(=O)CC(C1=O)Nc1ccc(cc1)NC1CC(=O)N(C1=O)*)c1cccnc1 | [6 empty] | 0.9615385
*c1ccc(cc1)C(=O)Oc1c(C)cc(cc1C)C(c1cc(C)c(c(c1)C)OC(=O)c1ccc(cc1)N1C(=O)CC(C1=O)Nc1cccc(c1)NC1CC(=O)N(C1=O)*)c1cccnc1 | [6 empty] | 0.9615385
*c1ccc(cc1)C(=O)Oc1ccc(cc1)C(c1ccc(cc1)OC(=O)c1ccc(cc1)N1C(=O)CC(C1=O)SCCOCCSC1CC(=O)N(C1=O)*)(C)C | [6 empty] | 0.9615385
*c1ccc(cc1)C(=O)Oc1ccc(cc1)OC(=O)c1ccc(cc1)N1C(=O)CC(C1=O)SCCOCCSC1CC(=O)N(C1=O)* | [6 empty] | 0.9615385
*c1ccc(cc1)C(=O)Oc1ccc(cc1)S(=O)(=O)c1ccc(cc1)OC(=O)c1ccc(cc1)N1C(=O)CC(C1=O)SCCOCCSC1CC(=O)N(C1=O)* | [6 empty] | 0.9615385
*c1ccc(cc1)C(=O)Oc1ccc2c(c1)cc(cc2)OC(=O)c1ccc(cc1)N1C(=O)CC(C1=O)SCCOCCSC1CC(=O)N(C1=O)* | [6 empty] | 0.9615385
*c1ccc(cc1)C(=O)Oc1cccc(c1)OC(=O)c1ccc(cc1)N1C(=O)CC(C1=O)SCCOCCSC1CC(=O)N(C1=O)* | [6 empty] | 0.9615385
*c1ccc(cc1)C(=O)Oc1cccc2c1cccc2OC(=O)c1ccc(cc1)N1C(=O)CC(C1=O)SCCOCCSC1CC(=O)N(C1=O)* | [6 empty] | 0.9615385
*c1ccc(cc1)C(=O)c1c(C(=O)c2ccc(cc2)Oc2ccc(cc2)c2ccc(=O)n(n2)*)c(c2ccccc2)c(c(c1c1ccccc1)c1ccccc1)c1ccccc1 | [6 empty] | 0.9615385
*c1ccc(cc1)C(=O)c1ccc(cc1)C(=O)c1ccc(cc1)Oc1ccc(c(c1)F)c1nn(*)c(=O)c2c1cccc2 | [6 empty] | 0.9615385
*c1ccc(cc1)C(=O)c1ccc(cc1)C(=O)c1ccc(cc1)n1c(nc2c1cccc2)c1ccc(cc1)C(=O)c1ccc(cc1)c1nc2c(n1*)cccc2 | [6 empty] | 0.9615385
*c1ccc(cc1)C(=O)c1ccc(cc1)C(=O)c1ccc(cc1)n1c(nc2c1cccc2)c1ccc(cc1)Oc1ccc(cc1)c1nc2c(n1*)cccc2 | [6 empty] | 0.9615385
*c1ccc(cc1)C(=O)c1ccc(cc1)C(=O)c1ccc(cc1)n1c(nc2c1cccc2)c1ccc(cc1)S(=O)(=O)c1ccc(cc1)c1nc2c(n1*)cccc2 | [6 empty] | 0.9615385
*c1ccc(cc1)C(=O)c1ccc(cc1)C(=O)c1ccc(cc1)n1c(nc2c1cccc2)c1ccc(cc1)c1ccc(cc1)c1nc2c(n1*)cccc2 | [6 empty] | 0.9615385
*c1ccc(cc1)C(=O)c1ccc(cc1)Oc1ccc(cc1)c1ccc(=O)n(n1)* | [6 empty] | 0.9615385
*c1ccc(cc1)C(=O)c1ccc(cc1)Oc1ccc(cc1)c1nn(*)c(=O)c2c1cccc2 | [6 empty] | 0.9615385
*c1ccc(cc1)C(=O)c1ccc(cc1)Oc1ccc(cc1Br)c1nn(*)c(=O)c2c1cccc2 | [6 empty] | 0.9615385
*c1ccc(cc1)C(=O)c1ccc(cc1)c1nc2c(n1c1ccc(cc1)C(=O)Nc1ccc(cc1)Oc1ccc(cc1)NC(=O)c1ccc(cc1)n1c(*)nc3c1cccc3)cccc2 | [6 empty] | 0.9615385
*c1ccc(cc1)C(=O)c1ccc(cc1)c1nc2c(n1c1ccc(cc1)C(=O)Nc1ccc(cc1)Oc1ccc(cc1)Oc1ccc(cc1)NC(=O)c1ccc(cc1)n1c(*)nc3c1cccc3)cccc2 | [6 empty] | 0.9615385
*c1ccc(cc1)C(=O)c1ccc(cc1)c1nc2c(n1c1ccc(cc1)C(=O)c1ccc(cc1)n1c(*)nc3c1ccc(c3)C)ccc(c2)C | [6 empty] | 0.9615385
*c1ccc(cc1)C(=O)c1ccc(cc1)c1nc2c(n1c1ccc(cc1)C(=O)c1ccc(cc1)n1c(*)nc3c1cccc3)cccc2 | [6 empty] | 0.9615385
*c1ccc(cc1)C(=O)c1ccc(cc1)c1nc2c(n1c1ccc(cc1)S(=O)(=O)c1ccc(cc1)n1c(*)nc3c1ccc(c3)C)ccc(c2)C | [6 empty] | 0.9615385
*c1ccc(cc1)C(=O)c1ccc(cc1)c1nc2c(n1c1ccc(cc1)S(=O)(=O)c1ccc(cc1)n1c(*)nc3c1cccc3)cccc2 | [6 empty] | 0.9615385
*c1ccc(cc1)C(=O)c1ccc(cc1)n1c(nc2c1ccc(c2)C)c1ccc(cc1)Oc1ccc(cc1)c1nc2c(n1*)ccc(c2)C | [6 empty] | 0.9615385
*c1ccc(cc1)C(=O)c1ccc(cc1)n1c(nc2c1ccc(c2)C)c1ccc(cc1)S(=O)(=O)c1ccc(cc1)c1nc2c(n1*)ccc(c2)C | [6 empty] | 0.9615385
*c1ccc(cc1)C(=O)c1ccc(cc1)n1c(nc2c1cccc2)c1ccc(cc1)Oc1ccc(cc1)c1nc2c(n1*)cccc2 | [6 empty] | 0.9615385
*c1ccc(cc1)C(=O)c1ccc(cc1)n1c(nc2c1cccc2)c1ccc(cc1)S(=O)(=O)c1ccc(cc1)c1nc2c(n1*)cccc2 | [6 empty] | 0.9615385
*c1ccc(cc1)C(=O)c1ccc(cc1)n1c(nc2c1cccc2)c1ccc(cc1)c1ccc(cc1)c1nc2c(n1*)cccc2 | [6 empty] | 0.9615385
*c1ccc(cc1)C(=O)c1ccc(cc1)n1nc(c2ccc(cc2)Oc2ccc(cc2)c2nn(*)c(=O)c3c2cccc3)c2c(c1=O)cccc2 | [6 empty] | 0.9615385
*c1ccc(cc1)C(=O)c1ccc(cc1)n1nc(c2ccc(cc2)Sc2ccc(cc2)c2nn(*)c(=O)c3c2cccc3)c2c(c1=O)cccc2 | [6 empty] | 0.9615385
*c1ccc(cc1)C(=O)c1ccc(cc1)n1nc(c2ccccc2)c2c(c1=O)ccc(c2)Oc1ccc(cc1)C(c1ccc(cc1)Oc1ccc2c(c1)c(=O)n(nc2c1ccccc1)*)(C)C | [6 empty] | 0.9615385
*c1ccc(cc1)C(=O)c1cccc(c1)C(=O)c1ccc(cc1)Oc1ccc(cc1)c1ccc(=O)n(n1)* | [6 empty] | 0.9615385
*c1ccc(cc1)C(=O)c1cccc(c1)C(=O)c1ccc(cc1)n1c(nc2c1cccc2)c1ccc(cc1)C(=O)c1ccc(cc1)c1nc2c(n1*)cccc2 | [6 empty] | 0.9615385
*c1ccc(cc1)C(=O)c1cccc(c1)C(=O)c1ccc(cc1)n1c(nc2c1cccc2)c1ccc(cc1)Oc1ccc(cc1)c1nc2c(n1*)cccc2 | [6 empty] | 0.9615385
*c1ccc(cc1)C(=O)c1cccc(c1)C(=O)c1ccc(cc1)n1c(nc2c1cccc2)c1ccc(cc1)S(=O)(=O)c1ccc(cc1)c1nc2c(n1*)cccc2 | [6 empty] | 0.9615385
*c1ccc(cc1)C(=O)c1cccc(c1)C(=O)c1ccc(cc1)n1c(nc2c1cccc2)c1ccc(cc1)c1ccc(cc1)c1nc2c(n1*)cccc2 | [6 empty] | 0.9615385
*c1ccc(cc1)C(C(Cl)*)(Cl)Cl | [6 empty] | 0.9615385
*c1ccc(cc1)C(C(F)(F)F)(C(F)(F)F)c1ccc(cc1)N1C(=O)c2c(C1=O)cc(cc2)OCCN(c1ccc(cc1)C=Cc1ccc(cc1)[N+](=O)[O-])CCOc1ccc2c(c1)C(=O)N(C2=O)* | [6 empty] | 0.9615385
*c1ccc(cc1)C(C(F)(F)F)(c1ccccc1)c1ccc(cc1)n1c(=O)c2c(c1=O)cc1c(c2)c(=O)n(c1=O)* | [6 empty] | 0.9615385
*c1ccc(cc1)C(c1ccc(cc1)C(c1ccc(cc1)N1C(=O)c2c(C1=O)cc(cc2)Oc1cc2ccccc2cc1Oc1ccc2c(c1)C(=O)N(C2=O)*)(C)C)(C)C | [6 empty] | 0.9615385
*c1ccc(cc1)C(c1ccc(cc1)N1C(=O)c2c(C1=O)cc(cc2)Oc1cccc2c1cccc2Oc1ccc2c(c1)C(=O)N(C2=O)*)(C)C | [6 empty] | 0.9615385
*c1ccc(cc1)C(c1ccc(cc1)[N+](=O)[O-])c1ccc(cc1)N(c1ccc(cc1)C)* | 1.09e-14 | 275000000000000 |  |  |  |  | 0.9615385
*c1ccc(cc1)C(c1ccccc1)c1ccc(cc1)N(c1ccc(cc1)C)* | 3.85e-13 | 126000000000000 |  |  |  |  | 0.9615385
*c1ccc(cc1)C1(c2ccc(cc2)N2C(=O)C(=C(C2=O)c2ccc(cc2)C2=C(c3ccccc3)C(=O)N(C2=O)*)c2ccccc2)c2ccccc2-c2c1cccc2 | [6 empty] | 0.9615385
*c1ccc(cc1)C=C1CCC(=Cc2ccc(cc2)C(=O)c2cccc(c2)C(=O)*)C1=O | [6 empty] | 0.9615385
*c1ccc(cc1)C=C1CCCC(=Cc2ccc(cc2)c2csc(n2)NC(=O)c2ccc(cc2)N=Nc2ccc(cc2)C(=O)Nc2scc(n2)*)C1=O | [6 empty] | 0.9615385
*c1ccc(cc1)C=Cc1ccc(cc1)n1c(=O)c2c(c1=O)cc1c(c2)c(=O)n(c1=O)* | [6 empty] | 0.9615385
*c1ccc(cc1)C=Nc1ccc(cc1)C(c1ccccc1)c1ccc(cc1)N=Cc1ccc(cc1)c1ccc(s1)* | [6 empty] | 0.9615385
*c1ccc(cc1)C=Nc1cccc(c1)N=Cc1ccc(cc1)c1ccc(s1)* | [6 empty] | 0.9615385
*c1ccc(cc1)CC* | [6 empty] | 0.9615385
*c1ccc(cc1)CCc1ccc(cc1)N1C(=O)CC(C1=O)C1C=C(C)C2C(C1)C(=O)N(C2=O)* |  |  |  |  | 0.061 |  | 0.974359
*c1ccc(cc1)CCc1ccc(cc1)N1C(=O)CC(C1=O)Oc1ccc(cc1)C=Nc1ccc(cc1)OC1CC(=O)N(C1=O)* | [6 empty] | 0.9615385
*c1ccc(cc1)Cc1ccc(cc1)N1C(=O)C(=C(C1=O)Cl)Oc1ccc(cc1)C(C(F)(F)F)(C(F)(F)F)c1ccc(cc1)OC1=C(Cl)C(=O)N(C1=O)* | [6 empty] | 0.9615385
*c1ccc(cc1)Cc1ccc(cc1)N1C(=O)C(=C(C1=O)Cl)Oc1ccc(cc1)C(c1ccc(cc1)OC1=C(Cl)C(=O)N(C1=O)*)(C)C | [6 empty] | 0.9615385
*c1ccc(cc1)Cc1ccc(cc1)N1C(=O)C(C(C1=O)C)SCCOCCSC1C(C)C(=O)N(C1=O)c1ccc(cc1)Cc1ccc(cc1)N1C(=O)CC(C1=O)(C)SCCOCCSC1(C)CC(=O)N(C1=O)* | [6 empty] | 0.9615385
*c1ccc(cc1)Cc1ccc(cc1)N1C(=O)C2C(=C(c3ccccc3)c3c(C2)cc2c(c3)CC3C(=C2c2ccccc2)C(=O)N(C3=O)*)C1=O | [6 empty] | 0.9615385
*c1ccc(cc1)Cc1ccc(cc1)N1C(=O)C2C(C1=O)C(O)(c1ccccc1)c1c(C2)cc2c(c1)CC1C(C2(O)c2ccccc2)C(=O)N(C1=O)* | [6 empty] | 0.9615385
*c1ccc(cc1)Cc1ccc(cc1)N1C(=O)CC(C1=O)Nc1ccc(cc1)N(c1ccc(cc1)NC1CC(=O)N(C1=O)*)c1ccc(cc1)Nc1ccc(cc1)[N+](=O)[O-] | [6 empty] | 0.9615385
*c1ccc(cc1)Cc1ccc(cc1)N1C(=O)CC(C1=O)Nc1ccc(cc1)N(c1ccc(cc1)[N+](=O)[O-])c1ccc(cc1)NC1CC(=O)N(C1=O)* | [6 empty] | 0.9615385
*c1ccc(cc1)Cc1ccc(cc1)N1C(=O)c2c(C1=O)cc(cc2)OCCN(c1ccc(cc1)C=Cc1ccc(cc1)[N+](=O)[O-])CCOc1ccc2c(c1)C(=O)N(C2=O)* | [6 empty] | 0.9615385
*c1ccc(cc1)Cc1ccc(cc1)N1C(=O)c2c(C1=O)cc(cc2)[Si](c1ccc(cc1)[Si](c1ccc2c(c1)C(=O)N(C2=O)*)(C)C)(C)C | [6 empty] | 0.9615385
*c1ccc(cc1)Cc1ccc(cc1)N1C(=O)c2c(C1=O)cc(cc2)[Si](c1ccc2c(c1)C(=O)N(C2=O)*)(C)C | [6 empty] | 0.9615385
*c1ccc(cc1)Cc1ccc(cc1)N1C(=O)c2c(C1=O)cc1c(c2c2ccccc2)cc2c(c1)c(c1ccccc1)c1c(c2)C(=O)N(C1=O)* | [6 empty] | 0.9615385
*c1ccc(cc1)Cc1ccc(cc1)N1C(=O)c2c(C1=O)ccc(c2)[Si](O[Si](c1ccc2c(c1)C(=O)N(C2=O)*)(C)C)(C)C | [6 empty] | 0.9615385
*c1ccc(cc1)Cc1ccc(cc1)NC(=O)c1ccc(cc1)Oc1ccc2c(c1)C(=O)N(C2=O)* | [6 empty] | 0.9615385
*c1ccc(cc1)Cc1ccc(cc1)NC(=O)c1ccc(cc1)Oc1cccc2c1C(=O)N(C2=O)* | [6 empty] | 0.9615385
*c1ccc(cc1)Cc1ccc(cc1)NC(=O)c1cccc(c1)Oc1ccc2c(c1)C(=O)N(C2=O)* | [6 empty] | 0.9615385
*c1ccc(cc1)Cc1ccc(cc1)NC(=O)c1cccc(c1)c1[nH]c2c(n1)cc(cc2)c1ccc2c(c1)nc([nH]2)c1cccc(c1)C(=O)Nc1ccc(cc1)Cc1ccc(cc1)n1c(=O)c2c(c1=O)cc1c(c2)c(=O)n(c1=O)* | [6 empty] | 0.9615385
*c1ccc(cc1)Cc1ccc(cc1)c1nc(nnc1c1ccccc1)c1cccc(n1)c1nnc(c(n1)*)c1ccccc1 | [6 empty] | 0.9615385
*c1ccc(cc1)Cc1ccc(cc1)n1nc(cc1c1ccc(cc1)c1cc(nn1*)c1ccccc1)c1ccccc1 | [6 empty] | 0.9615385
*c1ccc(cc1)Cc1ccc(cc1)n1nc(cc1c1cccc(c1)c1cc(nn1*)c1ccccc1)c1ccccc1 | [6 empty] | 0.9615385
*c1ccc(cc1)Cc1ccc(cc1)n1nccc1c1ccc(cc1)c1ccnn1* | [6 empty] | 0.9615385
*c1ccc(cc1)N(c1ccc(cc1)N(C)C)c1ccc(cc1)N1C(=O)c2c(C1=O)cc(cc2)S(=O)(=O)c1ccc2c(c1)C(=O)N(C2=O)* | [6 empty] | 0.9615385
*c1ccc(cc1)N(c1ccccc1)c1ccc(cc1)N1C(=O)c2c(C1=O)cc(cc2)S(=O)(=O)c1ccc2c(c1)C(=O)N(C2=O)* | [6 empty] | 0.9615385
*c1ccc(cc1)N1C(=O)c2c(C1=O)cc(c(c2)Oc1ccc(cc1)C)c1ccc2c(c1)C(=O)N(C2=O)* | [6 empty] | 0.9615385
*c1ccc(cc1)N1C(=O)c2c(C1=O)cc(c(c2)c1cc2c(cc1Oc1ccccc1C)C(=O)N(C2=O)*)Oc1ccccc1C | [6 empty] | 0.9615385
*c1ccc(cc1)N1C(=O)c2c(C1=O)cc(c(c2)c1ccc2c(c1)C(=O)N(C2=O)*)Oc1ccccc1 | [6 empty] | 0.9615385
*c1ccc(cc1)N1C(=O)c2c(C1=O)cc(c(c2)c1ccc2c(c1)C(=O)N(C2=O)*)Oc1ccccc1C | [6 empty] | 0.9615385
*c1ccc(cc1)N1C(=O)c2c(C1=O)cc(cc2)Oc1ccc(cc1)Sc1ccc(cc1)Oc1ccc2c(c1)C(=O)N(C2=O)* | [6 empty] | 0.9615385
*c1ccc(cc1)N1C(=O)c2c(C1=O)ccc(c2)C(C(F)(F)F)(C(F)(F)F)c1ccc2c(c1)C(=O)N(C2=O)c1ccc(cc1)N1C(=O)c2c(C1=O)cc(cc2)c1ccc2c(c1)C(=O)N(C2=O)* | [6 empty] | 0.9615385
*c1ccc(cc1)N1C(=O)c2c(C1=O)ccc(c2)Oc1ccc(cc1)C(c1cccc(c1)Oc1ccc2c(c1)C(=O)N(C2=O)*)(C)C | [6 empty] | 0.9615385
*c1ccc(cc1)N1C(=O)c2ccc3c4c2c(C1=O)ccc4C(=O)N(C3=O)c1ccc(cc1)c1nnc(o1)* | [6 empty] | 0.9615385
*c1ccc(cc1)NC(=O)c1cc(cc(c1)N1C(=O)c2c(C1=O)cccc2)C(=O)Nc1ccc(cc1)c1nnc(o1)* | [6 empty] | 0.9615385
*c1ccc(cc1)NC(=O)c1ccc(c(c1)Oc1ccccc1)C(=O)Nc1ccc(cc1)c1nnc(o1)* | [6 empty] | 0.9615385
*c1ccc(cc1)NC(=O)c1ccc(cc1)NC(=O)c1ccc(cc1)[Si](c1ccc(cc1)C(=O)Nc1ccc(cc1)C(=O)Nc1ccc(cc1)S(=O)(=O)*)(C)C | [6 empty] | 0.9615385
*c1ccc(cc1)NC(=O)c1ccc(cc1)NC(=O)c1ccc(cc1)[Si](c1ccc(cc1)C(=O)Nc1ccc(cc1)C(=O)Nc1ccc(cc1)c1sc(c(c1c1ccccc1)c1ccccc1)*)(C)C | [6 empty] | 0.9615385
*c1ccc(cc1)NC(=O)c1cccc(c1)C(=O)Nc1ccc(cc1)n1c(=O)c2c(c1=O)cc1c(c2)c(=O)n(c1=O)* | [6 empty] | 0.9615385
*c1ccc(cc1)NC1CC(=O)N(C1=O)c1ccc(cc1)Cc1ccc(cc1)N1C(=O)CC(C1=O)Nc1ccc(cc1)c1nc([nH]c1*)c1ccc(cc1)C=Cc1ccc(cc1)[N+](=O)[O-] | [6 empty] | 0.9615385
*c1ccc(cc1)NC1CC(=O)N(C1=O)c1ccc(cc1)Cc1ccc(cc1)N1C(=O)CC(C1=O)Nc1ccc(cc1)c1nc([nH]c1*)c1ccc(cc1)N=Nc1ccc(cc1)[N+](=O)[O-] | [6 empty] | 0.9615385
*c1ccc(cc1)NC1CC(=O)N(C1=O)c1ccc(cc1)c1sc(c(c1c1ccccc1)c1ccccc1)c1ccc(cc1)N1C(=O)CC(C1=O)Nc1ccc(cc1)c1nc([nH]c1*)c1ccc(cc1)c1nc(c([nH]1)c1ccc(cc1)[N+](=O)[O-])c1ccc(cc1)[N+](=O)[O-] | [6 empty] | 0.9615385
*c1ccc(cc1)NC1CC(=O)N(C1=O)c1ccc(cc1)c1sc(c(c1c1ccccc1)c1ccccc1)c1ccc(cc1)N1C(=O)CC(C1=O)Nc1ccc(cc1)c1nc([nH]c1*)c1ccc(s1)C=Cc1ccc(cc1)[N+](=O)[O-] | [6 empty] | 0.9615385
*c1ccc(cc1)OC(=O)c1ccc(cc1)C(=O)Oc1ccc(cc1)C1(*)OCc2c1cccc2 | [6 empty] | 0.9615385
*c1ccc(cc1)OC(=O)c1ccc(cc1)C(=O)Oc1ccc(cc1)C1(*)c2ccccc2C(=O)N1c1ccc(cc1)C | [6 empty] | 0.9615385
*c1ccc(cc1)OC(=O)c1ccc(cc1)C(=O)Oc1ccc(cc1)C1(*)c2ccccc2C(=O)N1c1cccc(c1)C | [6 empty] | 0.9615385
*c1ccc(cc1)OC(=O)c1ccc(cc1)C(=O)Oc1ccc(cc1)c1nc2ccccc2nc1* | [6 empty] | 0.9615385
*c1ccc(cc1)OC(=O)c1ccc(cc1)[Si](c1ccc(cc1)C(=O)Oc1ccc(cc1)C1(*)c2ccccc2C(=O)N1c1ccccc1)(C)C | [6 empty] | 0.9615385
*c1ccc(cc1)OC(=O)c1ccc(cc1)[Si](c1ccccc1)(c1ccccc1)c1ccc(cc1)C(=O)Oc1ccc(cc1)C1(*)OC(=O)c2c1cccc2 | [6 empty] | 0.9615385
*c1ccc(cc1)OC(=O)c1cccc(c1)C(=O)Oc1ccc(cc1)C1(*)NC(=O)c2c1cccc2 | [6 empty] | 0.9615385
*c1ccc(cc1)OC(=O)c1cccc(c1)C(=O)Oc1ccc(cc1)c1nc2ccccc2nc1* | [6 empty] | 0.9615385
*c1ccc(cc1)OCC1CCC(CC1)COc1ccc(cc1)N1C(=O)c2c(C1=O)cc(cc2)c1ccc2c(c1)C(=O)N(C2=O)* | [6 empty] | 0.9615385
*c1ccc(cc1)OCC1CCC(CC1)COc1ccc(cc1)n1c(=O)c2c(c1=O)cc1c(c2)c(=O)n(c1=O)* | [6 empty] | 0.9615385
*c1ccc(cc1)OCCCCOc1ccc(cc1)c1nc2ccc(cc2nc1c1ccccc1)c1ccc2c(c1)nc(c(n2)*)c1ccccc1 | [6 empty] | 0.9615385
*c1ccc(cc1)Oc1c(C)cc(cc1C)C(c1cc(C)c(c(c1)C)Oc1ccc(cc1)N1C(=O)CC(C1=O)Nc1ccc(cc1)Cc1ccc(cc1)NC1CC(=O)N(C1=O)*)c1cccnc1 | [6 empty] | 0.9615385
*c1ccc(cc1)Oc1c(C)cc(cc1C)C(c1cc(C)c(c(c1)C)Oc1ccc(cc1)N1C(=O)CC(C1=O)Nc1ccc(cc1)NC1CC(=O)N(C1=O)*)c1cccnc1 | [6 empty] | 0.9615385
*c1ccc(cc1)Oc1c(C)cc(cc1C)C(c1cc(C)c(c(c1)C)Oc1ccc(cc1)N1C(=O)CC(C1=O)Nc1cccc(c1)NC1CC(=O)N(C1=O)*)c1cccnc1 | [6 empty] | 0.9615385
*c1ccc(cc1)Oc1cc(c(cc1C(C)(C)C)Oc1ccc(cc1)n1c(=O)c2c(c1=O)cc1c(c2)c(=O)n(c1=O)*)C(C)(C)C | [6 empty] | 0.9615385
*c1ccc(cc1)Oc1cc(ccc1Oc1ccc(cc1)N1C(=O)c2c(C1=O)cc(cc2)c1ccc2c(c1)C(=O)N(C2=O)*)C(C)(C)C | [6 empty] | 0.9615385
*c1ccc(cc1)Oc1cc(ccc1Oc1ccc(cc1)n1c(=O)c2c(c1=O)cc1c(c2)c(=O)n(c1=O)*)C(C)(C)C | [6 empty] | 0.9615385
*c1ccc(cc1)Oc1ccc(c(c1)C(C)(C)C)Oc1ccc(cc1)N1C(=O)c2c(C1=O)cc(cc2)c1ccc2c(c1)C(=O)N(C2=O)* | [6 empty] | 0.9615385
*c1ccc(cc1)Oc1ccc(c(c1)C)Oc1ccc(cc1)N1C(=O)c2c(C1=O)cc(cc2)c1ccc2c(c1)C(=O)N(C2=O)* | [6 empty] | 0.9615385
*c1ccc(cc1)Oc1ccc(c(c1)C)c1ccc(cc1C)Oc1ccc(cc1)N1C(=O)c2c(C1=O)cc(cc2)Oc1cccc(c1)C(c1cccc(c1)Oc1ccc2c(c1)C(=O)N(C2=O)*)(C)C | [6 empty] | 0.9615385
*c1ccc(cc1)Oc1ccc(c(c1)c1ccccc1)Oc1ccc(cc1)N1C(=O)c2c(C1=O)cc(cc2)c1ccc2c(c1)C(=O)N(C2=O)* | [6 empty] | 0.9615385
*c1ccc(cc1)Oc1ccc(cc1)C(=O)c1ccc(cc1)C(=O)c1ccc(cc1)Oc1ccc(cc1)c1n[nH]c(c1)* | [6 empty] | 0.9615385
*c1ccc(cc1)Oc1ccc(cc1)C(=O)c1ccc(cc1)C(=O)c1ccc(cc1)Oc1ccc(cc1)c1nn(c(c1)*)c1ccccc1 | [6 empty] | 0.9615385
*c1ccc(cc1)Oc1ccc(cc1)C(=O)c1ccc(cc1)Cc1ccc(cc1)C(=O)c1ccc(cc1)Oc1ccc(cc1)c1nc([nH]c1*)c1ccccc1 | [6 empty] | 0.9615385
*c1ccc(cc1)Oc1ccc(cc1)C(=O)c1ccc(cc1)Oc1ccc(cc1)C(=O)c1ccc(cc1)Oc1ccc(cc1)c1nn(c(c1)*)c1ccccc1 | [6 empty] | 0.9615385
*c1ccc(cc1)Oc1ccc(cc1)C(=O)c1ccc(cc1)Oc1ccc(cc1)N1C(=O)c2c(C1=O)cc(cc2)Oc1ccc(cc1)C(c1ccc(cc1)Oc1ccc2c(c1)C(=O)N(C2=O)*)(C)C | [6 empty] | 0.974359
*c1ccc(cc1)Oc1ccc(cc1)C(=O)c1ccc(cc1)Oc1ccc(cc1)N1C(=O)c2c(C1=O)cc(cc2)Oc1ccc(cc1)Oc1ccc2c(c1)C(=O)N(C2=O)* |  |  | 4.98 |  |  |  | 0.9615385
*c1ccc(cc1)Oc1ccc(cc1)C(=O)c1ccc(cc1)Oc1ccc(cc1)N1C(=O)c2c(C1=O)cc(cc2)Oc1cccc2c1cccc2Oc1ccc2c(c1)C(=O)N(C2=O)* |  |  | 4.9 |  |  |  | 0.9615385
*c1ccc(cc1)Oc1ccc(cc1)C(=O)c1ccc(cc1)Oc1ccc(cc1)c1nc(nnc1*)c1ccccn1 | [6 empty] | 0.9615385
*c1ccc(cc1)Oc1ccc(cc1)C(=O)c1ccc(cc1)Oc1ccc(cc1)c1nnc(c2c1c(c1ccccc1)c(c1ccc3c(c1)cccc3)c(c2c1ccccc1)c1ccc2c(c1)cccc2)* | [6 empty] | 0.9615385
*c1ccc(cc1)Oc1ccc(cc1)C(=O)c1ccc(cc1)c1ccc(cc1)C(=O)c1ccc(cc1)Oc1ccc(cc1)c1nc([nH]c1*)c1ccccc1 | [6 empty] | 0.9615385
*c1ccc(cc1)Oc1ccc(cc1)C(=O)c1ccc2c(c1)ccc(c2)C(=O)c1ccc(cc1)Oc1ccc(cc1)c1nc([nH]c1*)c1ccccc1 | [6 empty] | 0.9615385
*c1ccc(cc1)Oc1ccc(cc1)C(=O)c1cccc(c1)C(=O)c1ccc(cc1)Oc1ccc(cc1)c1n[nH]c(c1)* | [6 empty] | 0.9615385
*c1ccc(cc1)Oc1ccc(cc1)C(=O)c1cccc(c1)C(=O)c1ccc(cc1)Oc1ccc(cc1)c1nc(nnc1*)c1ccccn1 | [6 empty] | 0.9615385
*c1ccc(cc1)Oc1ccc(cc1)C(=O)c1cccc(c1)C(=O)c1ccc(cc1)Oc1ccc(cc1)c1nn(c(c1)*)c1ccccc1 | [6 empty] | 0.9615385
*c1ccc(cc1)Oc1ccc(cc1)C(=O)c1cccc(n1)C(=O)c1ccc(cc1)Oc1ccc(cc1)N1C(=O)c2c(C1=O)cc(cc2)Oc1ccc2c(c1)C(=O)N(C2=O)* | [6 empty] | 0.9615385
*c1ccc(cc1)Oc1ccc(cc1)C(=O)c1cccc(n1)C(=O)c1ccc(cc1)Oc1ccc(cc1)n1c(=O)c2c(c1=O)cc1c(c2)c(=O)n(c1=O)* | [6 empty] | 0.9615385
*c1ccc(cc1)Oc1ccc(cc1)C(C(F)(F)F)(C(F)(F)F)c1ccc(cc1)Oc1ccc(cc1)N1C(=O)CC(=O)N(C1=S)* | [6 empty] | 0.9615385
*c1ccc(cc1)Oc1ccc(cc1)C(C(F)(F)F)(C(F)(F)F)c1ccc(cc1)Oc1ccc(cc1)c1nnc(c2c1c(c1ccccc1)c(c1ccc3c(c1)cccc3)c(c2c1ccccc1)c1ccc2c(c1)cccc2)* | [6 empty] | 0.9615385
*c1ccc(cc1)Oc1ccc(cc1)C(c1ccc(cc1)Oc1ccc(cc1)N1C(=O)CC(=O)N(C1=S)*)(C)C | [6 empty] | 0.9615385
*c1ccc(cc1)Oc1ccc(cc1)C(c1ccc(cc1)Oc1ccc(cc1)N1C(=O)c2c(C1=O)cc(cc2)Oc1c(Br)cc(cc1Br)C(c1cc(Br)c(c(c1)Br)Oc1ccc2c(c1)C(=O)N(C2=O)*)(C)C)(C)C | [6 empty] | 0.9615385
*c1ccc(cc1)Oc1ccc(cc1)C(c1ccc(cc1)Oc1ccc(cc1)c1nnc(c2c1c(c1ccccc1)c(c1ccc3c(c1)cccc3)c(c2c1ccccc1)c1ccc2c(c1)cccc2)*)(C)C | [6 empty] | 0.9615385
*c1ccc(cc1)Oc1ccc(cc1)C(c1ccc(cc1)Oc1ccc(cc1)c1nnc(n1c1ccc(cc1)S(=O)(=O)C)*)(C)C | [6 empty] | 0.9615385
*c1ccc(cc1)Oc1ccc(cc1)C1(c2ccc(cc2)Oc2ccc(cc2)N2C(=O)CC(=O)N(C2=S)*)c2ccccc2-c2c1cccc2 | [6 empty] | 0.9615385
*c1ccc(cc1)Oc1ccc(cc1)C1(c2ccc(cc2)Oc2ccc(cc2)c2nnc(c3c2c(c2ccccc2)c(c2ccc4c(c2)cccc4)c(c3c2ccccc2)c2ccc3c(c2)cccc3)*)c2ccccc2-c2c1cccc2 | [6 empty] | 0.9615385
*c1ccc(cc1)Oc1ccc(cc1)C=Cc1ccc(c2c1cccc2)Oc1ccc(cc1)c1nnc(o1)* | [6 empty] | 0.9615385
*c1ccc(cc1)Oc1ccc(cc1)C=Cc1ccc(cc1)Oc1ccc(cc1)c1nnc(o1)* | [6 empty] | 0.9615385
*c1ccc(cc1)Oc1ccc(cc1)N1C(=O)C(=C(C1=O)Cl)Oc1ccc(cc1)C(C(F)(F)F)(C(F)(F)F)c1ccc(cc1)OC1=C(Cl)C(=O)N(C1=O)* | [6 empty] | 0.9615385
*c1ccc(cc1)Oc1ccc(cc1)N1C(=O)C(=C(C1=O)Cl)Oc1ccc(cc1)C(c1ccc(cc1)OC1=C(Cl)C(=O)N(C1=O)*)(C)C | [6 empty] | 0.9615385
*c1ccc(cc1)Oc1ccc(cc1)N1C(=O)C(=C(C1=O)c1ccc(cc1)C1=C(c2ccccc2)C(=O)N(C1=O)*)c1ccccc1 | [6 empty] | 0.9615385
*c1ccc(cc1)Oc1ccc(cc1)N1C(=O)C(C(C1=O)C)SCCOCCSC1C(C)C(=O)N(C1=O)c1ccc(cc1)Oc1ccc(cc1)N1C(=O)CC(C1=O)(C)SCCOCCSC1(C)CC(=O)N(C1=O)* | [6 empty] | 0.9615385
*c1ccc(cc1)Oc1ccc(cc1)N1C(=O)CC(C1=O)C1C=C(C)C2C(C1)C(=O)N(C2=O)* | [6 empty] | 0.9615385
*c1ccc(cc1)Oc1ccc(cc1)N1C(=O)CC(C1=O)Oc1ccc(cc1)C=Nc1ccc(cc1)OC1CC(=O)N(C1=O)* | [6 empty] | 0.9615385
*c1ccc(cc1)Oc1ccc(cc1)N1C(=O)c2c(C1=O)cc(c(c2)Oc1ccc(cc1)C)c1ccc2c(c1)C(=O)N(C2=O)* | [6 empty] | 0.9615385
*c1ccc(cc1)Oc1ccc(cc1)N1C(=O)c2c(C1=O)cc(c(c2)Oc1cccc(c1)C)c1ccc2c(c1)C(=O)N(C2=O)* | [6 empty] | 0.9615385
*c1ccc(cc1)Oc1ccc(cc1)N1C(=O)c2c(C1=O)cc(c(c2)Oc1ccccc1)c1ccc2c(c1)C(=O)N(C2=O)* | [6 empty] | 0.9615385
*c1ccc(cc1)Oc1ccc(cc1)N1C(=O)c2c(C1=O)cc(c(c2)Oc1ccccc1C)c1cc2C(=O)N(C(=O)c2cc1Oc1ccccc1C)* | [6 empty] | 0.9615385
*c1ccc(cc1)Oc1ccc(cc1)N1C(=O)c2c(C1=O)cc(c(c2)Oc1ccccc1C)c1ccc2c(c1)C(=O)N(C2=O)* | [6 empty] | 0.9615385
*c1ccc(cc1)Oc1ccc(cc1)N1C(=O)c2c(C1=O)cc(cc2)Oc1ccc(cc1)C(C(F)(F)F)(C(F)(F)F)c1ccc(cc1)Oc1ccc2c(c1)C(=O)N(C2=O)* | [6 empty] | 0.9615385
*c1ccc(cc1)Oc1ccc(cc1)N1C(=O)c2c(C1=O)cc(cc2)Oc1ccc2c(c1)cc(cc2)Oc1ccc2c(c1)C(=O)N(C2=O)* | [6 empty] | 0.9615385
*c1ccc(cc1)Oc1ccc(cc1)N1C(=O)c2c(C1=O)cc(cc2)Oc1ccc2c(c1)ccc(c2)Oc1ccc2c(c1)C(=O)N(C2=O)* | [6 empty] | 0.9615385
*c1ccc(cc1)Oc1ccc(cc1)N1C(=O)c2c(C1=O)cc(cc2)Oc1cccc2c1cccc2Oc1ccc2c(c1)C(=O)N(C2=O)* | [6 empty] | 0.9615385
*c1ccc(cc1)Oc1ccc(cc1)N1C(=O)c2c(C1=O)ccc(c2)Oc1c(Br)cc(cc1Br)C(c1cc(Br)c(c(c1)Br)Oc1ccc2c(c1)C(=O)N(C2=O)*)(C)C | [6 empty] | 0.9615385
*c1ccc(cc1)Oc1ccc(cc1)N1C(=O)c2ccc(c3c2c(C1=O)ccc3)C(=O)c1cccc(c1)C(=O)c1ccc2c3c1cccc3C(=O)N(C2=O)c1ccc(cc1)Oc1ccc(cc1)c1nnc(o1)* | [6 empty] | 0.9615385
*c1ccc(cc1)Oc1ccc(cc1)NC(=O)c1ccc(c(c1)Oc1ccccc1)C(=O)Nc1ccc(cc1)Oc1ccc(cc1)c1nnc(o1)* | [6 empty] | 0.9615385
*c1ccc(cc1)Oc1ccc(cc1)NC(=O)c1ccc(cc1)Oc1ccc2c(c1)C(=O)N(C2=O)* | [6 empty] | 0.9615385
*c1ccc(cc1)Oc1ccc(cc1)NC(=O)c1ccc(cc1)Oc1cccc2c1C(=O)N(C2=O)* | [6 empty] | 0.9615385
*c1ccc(cc1)Oc1ccc(cc1)NC(=O)c1cccc(c1)C(=O)Nc1ccc(cc1)Oc1ccc(cc1)n1c(=O)c2c(c1=O)cc1c(c2)c(=O)n(c1=O)* | [6 empty] | 0.9615385
*c1ccc(cc1)Oc1ccc(cc1)NC(=O)c1cccc(c1)Oc1ccc2c(c1)C(=O)N(C2=O)* | [6 empty] | 0.9615385
*c1ccc(cc1)Oc1ccc(cc1)Oc1ccc(c2c1cccc2)c1ccc(c2c1cccc2)Oc1ccc(cc1)Oc1ccc(cc1)C1(*)OC(=O)c2c1cccc2 | [6 empty] | 0.9615385
*c1ccc(cc1)Oc1ccc(cc1)Oc1ccc(cc1)N1C(=O)C(=C(C1=O)c1ccc(cc1)C1=C(c2ccccc2)C(=O)N(C1=O)*)c1ccccc1 | [6 empty] | 0.9615385
*c1ccc(cc1)Oc1ccc(cc1)Oc1ccc(cc1)N1C(=O)CC(=O)N(C1=S)* | [6 empty] | 0.9615385
*c1ccc(cc1)Oc1ccc(cc1)Oc1ccc(cc1)N1C(=O)c2c(C1=O)cc(cc2)Oc1ccc(cc1)Oc1ccc2c(c1)C(=O)N(C2=O)* | [6 empty] | 0.9615385
*c1ccc(cc1)Oc1ccc(cc1)Oc1ccc(cc1)N1C(=O)c2c(C1=O)cc(cc2)Oc1ccc(cc1)Sc1ccc(cc1)Oc1ccc2c(c1)C(=O)N(C2=O)* | [6 empty] | 0.9615385
*c1ccc(cc1)Oc1ccc(cc1)Oc1ccc(cc1)NC(=O)c1ccc(cc1)Oc1ccc2c(c1)C(=O)N(C2=O)* | [6 empty] | 0.9615385
*c1ccc(cc1)Oc1ccc(cc1)Oc1ccc(cc1)NC(=O)c1ccc(cc1)Oc1cccc2c1C(=O)N(C2=O)* | [6 empty] | 0.9615385
*c1ccc(cc1)Oc1ccc(cc1)Oc1ccc(cc1)NC(=O)c1cccc(c1)Oc1ccc2c(c1)C(=O)N(C2=O)* | [6 empty] | 0.9615385
*c1ccc(cc1)Oc1ccc(cc1)Oc1ccc(cc1)Oc1ccc(cc1)N1C(=O)c2c(C1=O)cc(cc2)Oc1ccc(cc1)Oc1ccc2c(c1)C(=O)N(C2=O)* | [6 empty] | 0.9615385
*c1ccc(cc1)Oc1ccc(cc1)Oc1ccc(cc1)Oc1ccc(cc1)c1cnc2c(n1)ccc(c2)c1ccc2c(c1)ncc(n2)* | [6 empty] | 0.9615385
*c1ccc(cc1)Oc1ccc(cc1)Oc1ccc(cc1)c1cnc2c(n1)ccc(c2)c1ccc2c(c1)ncc(n2)* | [6 empty] | 0.9615385
*c1ccc(cc1)Oc1ccc(cc1)Oc1ccccc1N1C(=O)c2c(C1=O)cc(cc2)Oc1ccc2c(c1)C(=O)N(C2=O)* | [6 empty] | 0.9615385
*c1ccc(cc1)Oc1ccc(cc1)P(=O)(c1ccccc1)c1ccc(cc1)Oc1ccc(cc1)c1n[nH]c(c1)* | [6 empty] | 0.9615385
*c1ccc(cc1)Oc1ccc(cc1)P(=O)(c1ccccc1)c1ccc(cc1)Oc1ccc(cc1)c1nc([nH]c1*)c1ccccc1 | [6 empty] | 0.9615385
*c1ccc(cc1)Oc1ccc(cc1)P(=O)(c1ccccc1)c1ccc(cc1)Oc1ccc(cc1)c1nn(c(c1)*)c1ccccc1 | [6 empty] | 0.9615385
*c1ccc(cc1)Oc1ccc(cc1)S(=O)(=O)c1ccc(cc1)Oc1ccc(cc1)c1c2C(=O)N(C(=O)c2c(c2c1cccc2)*)c1ccccc1F | [6 empty] | 0.9615385
*c1ccc(cc1)Oc1ccc(cc1)S(=O)(=O)c1ccc(cc1)Oc1ccc(cc1)c1n[nH]c(c1)* | [6 empty] | 0.9615385
*c1ccc(cc1)Oc1ccc(cc1)S(=O)(=O)c1ccc(cc1)Oc1ccc(cc1)c1nc([nH]c1*)c1ccccc1 | [6 empty] | 0.9615385
*c1ccc(cc1)Oc1ccc(cc1)S(=O)(=O)c1ccc(cc1)Oc1ccc(cc1)c1nn(c(c1)*)c1ccccc1 | [6 empty] | 0.9615385
*c1ccc(cc1)Oc1ccc(cc1)Sc1ccc(cc1)Oc1ccc(cc1)N1C(=O)c2c(C1=O)cc(cc2)Oc1ccc(cc1)Oc1ccc(cc1)Oc1ccc2c(c1)C(=O)N(C2=O)* | [6 empty] | 0.9615385
*c1ccc(cc1)Oc1ccc(cc1)Sc1ccc(cc1)Oc1ccc(cc1)N1C(=O)c2c(C1=O)cc(cc2)Oc1ccc(cc1)Oc1ccc2c(c1)C(=O)N(C2=O)* | [6 empty] | 0.9615385
*c1ccc(cc1)Oc1ccc(cc1)Sc1ccc(cc1)Oc1ccc(cc1)N1C(=O)c2c(C1=O)cc(cc2)Oc1ccc(cc1)Sc1ccc(cc1)Oc1ccc2c(c1)C(=O)N(C2=O)* | [6 empty] | 0.9615385
*c1ccc(cc1)Oc1ccc(cc1)Sc1ccc(cc1)Oc1ccc(cc1)N1C(=O)c2c(C1=O)cc(cc2)Oc1ccc(cc1)c1ccc(cc1)Oc1ccc2c(c1)C(=O)N(C2=O)* | [6 empty] | 0.9615385
*c1ccc(cc1)Oc1ccc(cc1)[NH+]1C(C=C(C=C1c1ccccc1)c1ccc(cc1)C1=CC(c2ccccc2)[NH+](C(=C1)c1ccccc1)*)c1ccccc1 | [6 empty] | 0.9615385
*c1ccc(cc1)Oc1ccc(cc1)c1ccc(cc1)Oc1ccc(cc1)N1C(=O)C(=C(C1=O)c1ccc(cc1)C1=C(c2ccccc2)C(=O)N(C1=O)*)c1ccccc1 | [6 empty] | 0.9615385
*c1ccc(cc1)Oc1ccc(cc1)c1ccc(cc1)Oc1ccc(cc1)N1C(=O)CC(=O)N(C1=S)* | [6 empty] | 0.9615385
*c1ccc(cc1)Oc1ccc(cc1)c1ccc(cc1)Oc1ccc(cc1)N1C(=O)c2c(C1=O)cc(cc2)Oc1ccc(cc1)Oc1ccc2c(c1)C(=O)N(C2=O)* | [6 empty] | 0.9615385
*c1ccc(cc1)Oc1ccc(cc1)c1ccc(cc1)Oc1ccc(cc1)N1C(=O)c2c(C1=O)cc(cc2)Oc1ccc(cc1)c1ccc(cc1)Oc1ccc2c(c1)C(=O)N(C2=O)* | [6 empty] | 0.9615385
*c1ccc(cc1)Oc1ccc(cc1)c1ccc(cc1)Oc1ccc(cc1)N1C(=O)c2c(C1=O)ccc(c2)Oc1ccc(cc1)Oc1ccc(cc1)Oc1ccc2c(c1)C(=O)N(C2=O)* | [6 empty] | 0.9615385
*c1ccc(cc1)Oc1ccc(cc1)c1ccc(cc1)Oc1ccc(cc1)c1cnc2c(n1)ccc(c2)c1ccc2c(c1)ncc(n2)* | [6 empty] | 0.9615385
*c1ccc(cc1)Oc1ccc(cc1)c1ccc(cc1)Oc1ccc(cc1)c1nnc(c2c1c(c1ccccc1)c(c1ccc3c(c1)cccc3)c(c2c1ccccc1)c1ccc2c(c1)cccc2)* | [6 empty] | 0.9615385
*c1ccc(cc1)Oc1ccc(cc1)c1cnc2c(n1)cc(cc2)Oc1ccc2c(c1)ncc(n2)* | [6 empty] | 0.9615385
*c1ccc(cc1)Oc1ccc(cc1)c1cnc2c(n1)cc(cc2)c1ccc2c(c1)ncc(n2)* | [6 empty] | 0.9615385
*c1ccc(cc1)Oc1ccc(cc1)c1cnc2c(n1)ccc(c2)c1ccc2c(c1)ncc(n2)* | [6 empty] | 0.9615385
*c1ccc(cc1)Oc1ccc(cc1)c1nc(nnc1c1ccccc1)c1cccc(n1)c1nnc(c(n1)*)c1ccccc1 | [6 empty] | 0.9615385
*c1ccc(cc1)Oc1ccc(cc1)c1nc2cc(ccc2nc1c1ccccc1)S(=O)(=O)c1ccc2c(c1)nc(c(n2)c1ccccc1)* | [6 empty] | 0.9615385
*c1ccc(cc1)Oc1ccc(cc1)c1nc2cc(ccc2nc1c1ccccc1)c1ccc2c(c1)nc(c(n2)c1ccccc1)* | [6 empty] | 0.9615385
*c1ccc(cc1)Oc1ccc(cc1)c1nc2ccc(cc2nc1c1ccccc1)Oc1ccc(cc1)N1C(=O)c2c(C1=O)ccc(c2)C(C(F)(F)F)(C(F)(F)F)c1ccc2c(c1)C(=O)N(C2=O)c1ccc(cc1)Oc1ccc2c(c1)nc(c(n2)*)c1ccccc1 | [6 empty] | 0.9615385
*c1ccc(cc1)Oc1ccc(cc1)n1c(=O)c2c(c1=O)cc1c(c2)c(=O)n(c1=O)c1ncc(s1)* | [6 empty] | 0.9615385
*c1ccc(cc1)Oc1ccc(cc1)n1nc(cc1c1ccc(cc1)c1cc(nn1*)c1ccccc1)c1ccccc1 | [6 empty] | 0.9615385
*c1ccc(cc1)Oc1ccc(cc1)n1nc(cc1c1cccc(c1)c1cc(nn1*)c1ccccc1)c1ccccc1 | [6 empty] | 0.9615385
*c1ccc(cc1)Oc1ccc(cc1)n1nccc1c1ccc(cc1)c1ccnn1* | [6 empty] | 0.9615385
*c1ccc(cc1)Oc1ccc(cc1)n1nccc1c1cccc(c1)c1ccnn1* | [6 empty] | 0.9615385
*c1ccc(cc1)Oc1ccc(cc1Br)N1C(=O)c2c(C1=O)cc(cc2)c1ccc2c(c1)C(=O)N(C2=O)* | [6 empty] | 0.9615385
*c1ccc(cc1)Oc1ccc(cc1C(C)(C)C)Oc1ccc(cc1)n1c(=O)c2c(c1=O)cc1c(c2)c(=O)n(c1=O)* | [6 empty] | 0.9615385
*c1ccc(cc1)Oc1ccc(cc1C)Oc1ccc(cc1)n1c(=O)c2c(c1=O)cc1c(c2)c(=O)n(c1=O)* | [6 empty] | 0.9615385
*c1ccc(cc1)Oc1ccc(cc1c1ccccc1)N1C(=O)c2c(C1=O)cc(cc2)c1ccc2c(c1)C(=O)N(C2=O)* | [6 empty] | 0.9615385
*c1ccc(cc1)Oc1ccc(cc1c1ccccc1)Oc1ccc(cc1)n1c(=O)c2c(c1=O)cc1c(c2)c(=O)n(c1=O)* | [6 empty] | 0.9615385
*c1ccc(cc1)Oc1ccc2c(c1)cc(cc2)Oc1ccc(cc1)N1C(=O)CC(=O)N(C1=S)* | [6 empty] | 0.9615385
*c1ccc(cc1)Oc1cccc(c1)N1C(=O)c2ccc(c3c2c(C1=O)ccc3)C(=O)c1cccc(c1)C(=O)c1ccc2c3c1cccc3C(=O)N(C2=O)c1cccc(c1)Oc1ccc(cc1)c1nnc(o1)* | [6 empty] | 0.9615385
*c1ccc(cc1)Oc1cccc(c1)N1C(=O)c2ccc3c4c2c(C1=O)ccc4C(=O)N(C3=O)c1cccc(c1)Oc1ccc(cc1)c1nnc(o1)* | [6 empty] | 0.9615385
*c1ccc(cc1)Oc1cccc(c1)NC(=O)c1ccc(c(c1)Oc1ccccc1)C(=O)Nc1cccc(c1)Oc1ccc(cc1)c1nnc(o1)* | [6 empty] | 0.9615385
*c1ccc(cc1)Oc1cccc(c1)Oc1ccc(cc1)N1C(=O)CC(=O)N(C1=S)* | [6 empty] | 0.9615385
*c1ccc(cc1)Oc1cccc(c1)Oc1ccc(cc1)N1C(=O)c2c(C1=O)cc(cc2)S(=O)(=O)c1ccc2c(c1)C(=O)N(C2=O)* | [6 empty] | 0.9615385
*c1ccc(cc1)Oc1cccc2c1cccc2NC(=O)c1ccc(cc1)Oc1ccc(cc1)C(=O)Nc1cccc2c1cccc2Oc1ccc(cc1)c1nnc(o1)* | [6 empty] | 0.9615385
*c1ccc(cc1)Oc1cccc2c1cccc2NC(=O)c1ccc(cc1)[Si](c1ccccc1)(c1ccccc1)c1ccc(cc1)C(=O)Nc1cccc2c1cccc2Oc1ccc(cc1)c1nnc(o1)* | [6 empty] | 0.9615385
*c1ccc(cc1)Oc1cccc2c1cccc2Oc1ccc(cc1)N1C(=O)c2c(C1=O)cc(cc2)c1ccc2c(c1)C(=O)N(C2=O)* | [6 empty] | 0.9615385
*c1ccc(cc1)Oc1cccc2c1cccc2n1c(=O)c2c(c1=O)cc1c(c2)c(=O)n(c1=O)* | [6 empty] | 0.9615385
*c1ccc(cc1)Oc1ccccc1Oc1ccc(cc1)N1C(=O)c2c(C1=O)cc(cc2)c1ccc2c(c1)C(=O)N(C2=O)* | [6 empty] | 0.9615385
*c1ccc(cc1)P(=O)(c1ccccc1)c1ccc(cc1)Oc1ccc(cc1)c1ccc(=O)n(n1)* | [6 empty] | 0.9615385
*c1ccc(cc1)S(=O)(=O)c1ccc(cc1)N1C(=O)C(C(C1=O)C)SCCOCCSC1C(C)C(=O)N(C1=O)c1ccc(cc1)S(=O)(=O)c1ccc(cc1)N1C(=O)CC(C1=O)(C)SCCOCCSC1(C)CC(=O)N(C1=O)* | [6 empty] | 0.9615385
*c1ccc(cc1)S(=O)(=O)c1ccc(cc1)N1C(=O)c2c(C1=O)cc(cc2)Oc1ccc2c(c1)C(=O)N(C2=O)* | [6 empty] | 0.9615385
*c1ccc(cc1)S(=O)(=O)c1ccc(cc1)NC(=O)c1cccc(c1)C(=O)Nc1ccc(cc1)S(=O)(=O)c1ccc(cc1)n1c(=O)c2c(c1=O)cc1c(c2)c(=O)n(c1=O)* | [6 empty] | 0.9615385
*c1ccc(cc1)S(=O)(=O)c1ccc(cc1)Oc1ccc(cc1)c1ccc(=O)n(n1)* | [6 empty] | 0.9615385
*c1ccc(cc1)S(=O)(=O)c1ccc(cc1)c1nc2c(n1c1ccc(cc1)S(=O)(=O)c1ccc(cc1)n1c(*)nc3c1ccc(c3)C)ccc(c2)C | [6 empty] | 0.9615385
*c1ccc(cc1)S(=O)(=O)c1ccc(cc1)c1nc2c(n1c1ccc(cc1)S(=O)(=O)c1ccc(cc1)n1c(*)nc3c1cccc3)cccc2 | [6 empty] | 0.9615385
*c1ccc(cc1)S(=O)(=O)c1ccc(cc1)n1c(nc2c1ccc(c2)C)c1ccc(cc1)Oc1ccc(cc1)c1nc2c(n1*)ccc(c2)C | [6 empty] | 0.9615385
*c1ccc(cc1)S(=O)(=O)c1ccc(cc1)n1c(nc2c1cccc2)c1ccc(cc1)Oc1ccc(cc1)c1nc2c(n1*)cccc2 | [6 empty] | 0.9615385
*c1ccc(cc1)S(=O)(=O)c1ccc(cc1)n1nc(c2ccc(cc2)Oc2ccc(cc2)c2nn(*)c(=O)c3c2cccc3)c2c(c1=O)cccc2 | [6 empty] | 0.9615385
*c1ccc(cc1)S(=O)(=O)c1ccc(cc1)n1nccc1c1ccc(cc1)c1ccnn1* | [6 empty] | 0.9615385
*c1ccc(cc1)Sc1ccc(cc1)c1nn(c2ccc(cc2)S(=O)(=O)c2ccc(cc2)n2nc(*)c3c(c2=O)cccc3)c(=O)c2c1cccc2 | [6 empty] | 0.9615385
*c1ccc(cc1)[NH+]1C(C=C(C=C1c1ccccc1)c1ccc(cc1)C1=CC(c2ccccc2)[NH+](C(=C1)c1ccccc1)*)c1ccccc1 | [6 empty] | 0.9615385
*c1ccc(cc1)[SiH](C)* | [6 empty] | 0.9615385
*c1ccc(cc1)[Si]([Si]([Si](C)(C)*)(CC[Si]([Si](c1ccc(cc1)*)(C)C)([Si](C)(C)*)C)C)(C)C | [6 empty] | 0.9615385
*c1ccc(cc1)[Si](c1ccc(cc1)Br)(C)* | [6 empty] | 0.9615385
*c1ccc(cc1)[Si](c1ccc(cc1)C#C[SiH](C)C)(C)* | [6 empty] | 0.9615385
*c1ccc(cc1)[Si](c1ccc(cc1)C#C[Si](C)(C)C)(C)* | [6 empty] | 0.9615385
*c1ccc(cc1)[Si](c1ccc(cc1)N1C(=O)c2c(C1=O)cc(cc2)C(=O)c1ccc2c(c1)C(=O)N(C2=O)*)(c1ccccc1)O[Si](c1ccc(cc1)N1C(=O)c2c(C1=O)cc(cc2)C(=O)c1ccc2c(c1)C(=O)N(C2=O)*)(c1ccc(cc1)*)c1ccccc1 | [6 empty] | 0.9615385
*c1ccc(cc1)[Si](c1ccc(cc1)N1C(=O)c2c(C1=O)cc(cc2)Oc1ccc2c(c1)C(=O)N(C2=O)*)(c1ccccc1)O[Si](c1ccc(cc1)N1C(=O)c2c(C1=O)cc(cc2)Oc1ccc2c(c1)C(=O)N(C2=O)*)(c1ccc(cc1)*)c1ccccc1 | [6 empty] | 0.9615385
*c1ccc(cc1)[Si](c1ccccc1)(C)* | [6 empty] | 0.9615385
*c1ccc(cc1)c1c(cc(cc1c1ccc(cc1)c1ccccc1)c1ccc(cc1)OCCCCCCOc1ccc(cc1)c1cc(c2ccc(cc2)c2ccccc2)c(c(c1)c1ccc(cc1)c1ccccc1)c1ccc(cc1)n1c(=O)c2c(c1=O)cc1c(c2)c(=O)n(c1=O)*)c1ccc(cc1)c1ccccc1 | [6 empty] | 0.9615385
*c1ccc(cc1)c1ccc(cc1)C(=Nc1ccccc1)* | [6 empty] | 0.9615385
*c1ccc(cc1)c1ccc(cc1)C1(*)CCCCC1 | [6 empty] | 0.9615385
*c1ccc(cc1)c1ccc(cc1)C1(*)c2ccccc2-c2c1cccc2 | [6 empty] | 0.9615385
*c1ccc(cc1)c1ccc(cc1)N(c1cc(cc(c1)C(F)(F)F)C(F)(F)F)* | [6 empty] | 0.9615385
*c1ccc(cc1)c1ccc(cc1)N(c1ccc(cc1)C(F)(F)F)* | [6 empty] | 0.9615385
*c1ccc(cc1)c1ccc(cc1)N1C(=O)c2c(C1=O)cc(cc2)Oc1ccc(cc1)Sc1ccc(cc1)Oc1ccc2c(c1)C(=O)N(C2=O)* | [6 empty] | 0.9615385
*c1ccc(cc1)c1ccc(cc1)N1C(=O)c2c(C1=O)ccc(c2)[Si](c1ccc2c(c1)C(=O)N(C2=O)*)(C)C | [6 empty] | 0.9615385
*c1ccc(cc1)c1ccc(cc1)[NH+]1C(C=C(C=C1c1ccccc1)c1ccc(cc1)C1=CC(c2ccccc2)[NH+](C(=C1)c1ccccc1)*)c1ccccc1 | [6 empty] | 0.9615385
*c1ccc(cc1)c1ccc(cc1)c1ccc(cc1)c1ccc(cc1)c1nc2ccc(cc2c(c1)c1ccccc1)c1ccc2c(c1)c(cc(n2)*)c1ccccc1 | [6 empty] | 0.9615385
*c1ccc(cc1)c1ccc(cc1)c1cnc2c(n1)ccc(c2)c1ccc2c(c1)ncc(n2)* | [6 empty] | 0.9615385
*c1ccc(cc1)c1ccc(cc1)c1nc2cc3c(cc2c(c1)c1ccccc1)nc(cc3c1ccccc1)* | [6 empty] | 0.9615385
*c1ccc(cc1)c1ccc(cc1)c1nc2cc3nc(*)cc(c3cc2c(c1)c1ccccc1)c1ccccc1 | [6 empty] | 0.9615385
*c1ccc(cc1)c1ccc(cc1)c1nc2ccccc2c(c1)c1ccc(cc1)Oc1ccc(cc1)c1cc(*)nc2c1cccc2 | [6 empty] | 0.9615385
*c1ccc(cc1)c1ccc(cc1)c1nc2ccccc2c(c1c1ccccc1)c1ccc(cc1)Oc1ccc(cc1)c1c(c2ccccc2)c(*)nc2c1cccc2 | [6 empty] | 0.9615385
*c1ccc(cc1)c1cnc2c(n1)cc(cc2)c1ccc2c(c1)ncc(n2)* | [6 empty] | 0.9615385
*c1ccc(cc1)c1cnc2c(n1)ccc(c2)c1ccc2c(c1)ncc(n2)* | [6 empty] | 0.9615385
*c1ccc(cc1)c1nc(cc(c1)c1ccc(cc1)c1ccccc1)c1ccc(cc1)N1C(=O)c2c(C1=O)cc(cc2)NC(=O)Nc1cccc(n1)NC(=O)Nc1ccc2c(c1)C(=O)N(C2=O)* | [6 empty] | 0.9615385
*c1ccc(cc1)c1nc(cc(c1)c1ccc(cc1)c1ccccc1)c1ccc(cc1)N1C(=O)c2c(C1=O)cc(cc2)NC(=O)Nc1cccc2c1cccc2NC(=O)Nc1ccc2c(c1)C(=O)N(C2=O)* | [6 empty] | 0.9615385
*c1ccc(cc1)c1nc(nnc1c1ccccc1)c1cccc(n1)c1nnc(c(n1)*)c1ccccc1 | [6 empty] | 0.9615385
*c1ccc(cc1)c1nc2cc(ccc2nc1c1ccccc1)Oc1ccc(cc1)NC(=O)c1ccc2c(c1)C(=O)N(C2=O)c1ccc(cc1)C(C(F)(F)F)(C(F)(F)F)c1ccc(cc1)N1C(=O)c2c(C1=O)cc(cc2)C(=O)Nc1ccc(cc1)Oc1ccc2c(c1)nc(c(n2)c1ccccc1)c1ccc(cc1)N1C(=O)c2ccc3c4c2c(C1=O)ccc4C(=O)N(C3=O)* |  |  | 3.72 |  |  |  | 0.9615385
*c1ccc(cc1)c1nc2cc(ccc2nc1c1ccccc1)Oc1ccc2c(c1)nc(c(n2)c1ccccc1)* | [6 empty] | 0.9615385
*c1ccc(cc1C(C)(C)C)Cc1ccc(c(c1)C(C)(C)C)n1c(=O)c2c(c1=O)cc1c(c2)c(=O)n(c1=O)* | [6 empty] | 0.9615385
*c1ccc(s1)Oc1ccc(cc1)C(c1ccc(cc1)Oc1ccc(cc1)C(=O)*)(C)C | [6 empty] | 0.9615385
*c1ccc(s1)Oc1ccc(cc1)C(c1ccc(cc1)Oc1ccc(cc1)S(=O)(=O)*)(C)C | [6 empty] | 0.9615385
*c1ccc(s1)Oc1ccc(cc1)C1(c2ccc(cc2)Oc2ccc(cc2)C(=O)*)c2ccccc2-c2c1cccc2 | [6 empty] | 0.9615385
*c1ccc(s1)[Si](c1ccc(cc1)[Si](C)(C)*)(C)C | 0.00055 | 5500 |  |  |  |  | 0.9615385
*c1ccc(s1)c1ccc(s1)[Si]([SiH]([Si](C)(C)*)C)(C)C | [6 empty] | 0.9615385
*c1ccc(s1)c1ccc(s1)c1ccc(s1)[Si]([Si](C)(C)*)(C)C | 0.07 | [5 empty] | 0.9615385
*c1ccc(s1)c1ccc(s1)c1ccc(s1)c1ccc(s1)c1ccc(s1)[Si](C)(C)* | 0.041 | [5 empty] | 0.974359
*c1ccc2c(-c3nc4c(n3C2=O)ccc(c4)Oc2ccc3c(c2)n2C(=O)c4c(-c2n3)ccc(c4)[Si](C)(C)*)c1 | [6 empty] | 0.9615385
*c1ccc2c(c1)C(=O)C(c1ccc(*)cc1C(F)(F)F)C2=O | [6 empty] | 0.9615385
*c1ccc2c(c1)C(=O)C(c1ccc(-c3ccc(*)cc3C(=O)c3ccccc3)cc1C(F)(F)F)C2=O | [6 empty] | 0.9615385
*c1ccc2c(c1)C(=O)C(c1ccc(-c3ccc(-c4ccc(-c5ccc(*)cc5C(=O)c5ccccc5)cc4C(=O)c4ccccc4)cc3C(=O)c3ccccc3)cc1C(F)(F)F)C2=O | [6 empty] | 0.9615385
*c1ccc2c(c1)C(=O)C(c1ccc(-c3ccc(C4C(=O)c5ccc(-c6ccc(C7C(=O)c8ccc(-c9ccc%10c(c9)C(=O)C(c9ccc(-c%11ccc%12c(c%11)C(=O)C(c%11ccc(-c%13ccc%14c(c%13)C(=O)C(c%13ccc(-c%15ccc%16c(c%15)C(=O)C(c%15ccc(-c%17ccc(C%18C(=O)c%19ccc(-c%20ccc%21c(c%20)C(=O)C(c%20ccc(-c%22ccc(*)cc%22C(=O)c%22ccccc%22)cc%20C(F)(F)F)C%21=O)cc%19C%18=O)c(C(F)(F)F)c%17)cc%15C(F)(F)F)C%16=O)cc%13C(F)(F)F)C%14=O)cc%11C(F)(F)F)C%12=O)cc9C(F)(F)F)C%10=O)cc8C7=O)c(C(F)(F)F)c6)cc5C4=O)c(C(F)(F)F)c3)cc1C(F)(F)F)C2=O | [6 empty] | 0.9615385
*c1ccc2c(c1)C(=O)N(C2=O)C1CC(=O)N(C1=O)c1cccc2c1c(ccc2)NC(=O)* | [6 empty] | 0.9615385
*c1ccc2c(c1)C(=O)N(C2=O)C1CC(C)(CN2C(=O)c3c(C2=O)cc(cc3)C(C(F)(F)F)(C(F)(F)F)*)CC(C1)(C)C | [6 empty] | 0.9615385
*c1ccc2c(c1)C(=O)N(C2=O)C1CCC(CC1)CC1CCC(CC1)N1C(=O)c2c(C1=O)cc(cc2)C(C(F)(F)F)(C(F)(F)F)* | [6 empty] | 0.9615385
*c1ccc2c(c1)C(=O)N(C2=O)C1CCC(CC1C)CC1CCC(C(C1)C)N1C(=O)c2c(C1=O)cc(cc2)C(=O)* | [6 empty] | 0.9615385
*c1ccc2c(c1)C(=O)N(C2=O)C1CCC(CC1C)CC1CCC(C(C1)C)N1C(=O)c2c(C1=O)cc(cc2)C(C(F)(F)F)(C(F)(F)F)* | [6 empty] | 0.9615385
*c1ccc2c(c1)C(=O)N(C2=O)c1c(C)c(C)c(c(c1C)C)N1C(=O)c2c(C1=O)cc(cc2)C(=O)* | [6 empty] | 0.9615385
*c1ccc2c(c1)C(=O)N(C2=O)c1c(cc(cc1c1ccccc1)c1ccc(cc1)c1cc(c2ccccc2)c(c(c1)c1ccccc1)N1C(=O)c2c(C1=O)cc(cc2)C(=O)*)c1ccccc1 | [6 empty] | 0.9615385
*c1ccc2c(c1)C(=O)N(C2=O)c1cc(Br)c(c(c1)Br)Oc1ccc(cc1Br)N1C(=O)c2c(C1=O)cc(cc2)C(C(F)(F)F)(C(F)(F)F)* | [6 empty] | 0.9615385
*c1ccc2c(c1)C(=O)N(C2=O)c1cc(c2ccccc2)c(c(c1)c1ccccc1)Oc1ccc(cc1c1ccccc1)N1C(=O)c2c(C1=O)cc(cc2)C(C(F)(F)F)(C(F)(F)F)* | [6 empty] | 0.9615385
*c1ccc2c(c1)C(=O)N(C2=O)c1cc(cc(c1)c1[nH]c2c(n1)cccc2)N1C(=O)c2c(C1=O)cc(cc2)C(=O)* | [6 empty] | 0.9615385
*c1ccc2c(c1)C(=O)N(C2=O)c1cc(ccc1N=Nc1ccc(cc1)OC(F)(F)F)N1C(=O)c2c(C1=O)ccc(c2)C(=O)Nc1c(C)cc(cc1C)Cc1cc(C)c(c(c1)C)NC(=O)* | [6 empty] | 0.9615385
*c1ccc2c(c1)C(=O)N(C2=O)c1cc(ccc1N=Nc1ccc(cc1)[N+](=O)[O-])N1C(=O)c2c(C1=O)ccc(c2)C(=O)Nc1c(C)cc(cc1C)Cc1cc(C)c(c(c1)C)NC(=O)* | [6 empty] | 0.9615385
*c1ccc2c(c1)C(=O)N(C2=O)c1cc(ccc1N=Nc1ccccc1C)N1C(=O)c2c(C1=O)cc(cc2)C(=O)* | [6 empty] | 0.9615385
*c1ccc2c(c1)C(=O)N(C2=O)c1cc(ccc1N=Nc1ccccc1C)N1C(=O)c2c(C1=O)cc(cc2)C(C(F)(F)F)(C(F)(F)F)* | [6 empty] | 0.9615385
*c1ccc2c(c1)C(=O)N(C2=O)c1cc(ccc1OC(=O)C12CC3CC(C2)CC(C1)C3)C(C(F)(F)F)(C(F)(F)F)c1ccc(c(c1)N1C(=O)c2c(C1=O)cc(cc2)C(C(F)(F)F)(C(F)(F)F)*)OC(=O)C12CC3CC(C2)CC(C1)C3 | [6 empty] | 0.9615385
*c1ccc2c(c1)C(=O)N(C2=O)c1cc(ccc1Oc1ccc(cc1)C(c1ccccc1)(C)C)N1C(=O)c2c(C1=O)cc(cc2)C(=O)* | [6 empty] | 0.9615385
*c1ccc2c(c1)C(=O)N(C2=O)c1cc(ccc1Oc1ccc(cc1)c1cc(nc(c1)c1ccccc1)c1ccccc1)N1C(=O)c2c(C1=O)cc(cc2)C(=O)* | [6 empty] | 0.9615385
*c1ccc2c(c1)C(=O)N(C2=O)c1ccc(c(c1)Br)Oc1ccc(cc1)N1C(=O)c2c(C1=O)cc(cc2)C(C(F)(F)F)(C(F)(F)F)* | [6 empty] | 0.9615385
*c1ccc2c(c1)C(=O)N(C2=O)c1ccc(c(c1)C(F)(F)F)Oc1ccc(cc1)C(=O)c1cccc(n1)C(=O)c1ccc(cc1)Oc1ccc(cc1C(F)(F)F)N1C(=O)c2c(C1=O)cc(cc2)C(=O)* | [6 empty] | 0.9615385
*c1ccc2c(c1)C(=O)N(C2=O)c1ccc(c(c1)C(F)(F)F)Oc1ccc(cc1)C(=O)c1cccc(n1)C(=O)c1ccc(cc1)Oc1ccc(cc1C(F)(F)F)N1C(=O)c2c(C1=O)cc(cc2)C(C(F)(F)F)(C(F)(F)F)* | [6 empty] | 0.9615385
*c1ccc2c(c1)C(=O)N(C2=O)c1ccc(c(c1)O)Oc1ccc(cc1)N1C(=O)c2c(C1=O)cc(cc2)C(C(F)(F)F)(C(F)(F)F)* | [6 empty] | 0.9615385
*c1ccc2c(c1)C(=O)N(C2=O)c1ccc(c(c1)c1ccccc1)Oc1ccc(cc1)N1C(=O)c2c(C1=O)cc(cc2)C(C(F)(F)F)(C(F)(F)F)* | [6 empty] | 0.9615385
*c1ccc2c(c1)C(=O)N(C2=O)c1ccc(cc1)C(=O)Nc1ccc(cc1)NC(=O)c1ccc(cc1)NC(=O)c1ccc(cc1)N1C(=O)c2c(C1=O)cc(cc2)C(C(F)(F)F)(C(F)(F)F)* | [6 empty] | 0.9615385
*c1ccc2c(c1)C(=O)N(C2=O)c1ccc(cc1)C(=O)Nc1ccc(cc1)c1ccc(cc1)NC(=O)c1ccc(cc1)N1C(=O)c2c(C1=O)cc(cc2)C(C(F)(F)F)(C(F)(F)F)* | [6 empty] | 0.9615385
*c1ccc2c(c1)C(=O)N(C2=O)c1ccc(cc1)C(C(F)(F)F)(C(F)(F)F)c1ccc(cc1)N1C(=O)c2c(C1=O)cc(cc2)C(=O)c1cc(cc(c1)c1ccccc1)C(=O)* | [6 empty] | 0.9615385
*c1ccc2c(c1)C(=O)N(C2=O)c1ccc(cc1)C(c1cccc(c1)C(c1ccc(cc1)N1C(=O)c2c(C1=O)cc(cc2)C(=O)*)(C)C)(C)C | [6 empty] | 0.9615385
*c1ccc2c(c1)C(=O)N(C2=O)c1ccc(cc1)Cc1ccc(cc1)N1C(=O)c2c(C1=O)ccc(c2)C(=O)c1ccc(cc1)Oc1ccc(cc1)C1(OC(=O)c2c1cccc2)c1ccc(cc1)Oc1ccc(cc1)C(=O)* | [6 empty] | 0.9615385
*c1ccc2c(c1)C(=O)N(C2=O)c1ccc(cc1)Cc1ccc(cc1)N1C(=O)c2c(C1=O)ccc(c2)C(=O)c1ccc(cc1)Oc1ccc(cc1)S(=O)(=O)c1ccc(cc1)Oc1ccc(cc1)C(=O)* | [6 empty] | 0.9615385
*c1ccc2c(c1)C(=O)N(C2=O)c1ccc(cc1)Cc1ccc(cc1)N1C(=O)c2c(C1=O)ccc(c2)C(=O)c1ccc(cc1)c1ccc(cc1)C(c1ccc(cc1)c1ccc(cc1)C(=O)*)(C)C | [6 empty] | 0.9615385
*c1ccc2c(c1)C(=O)N(C2=O)c1ccc(cc1)N(C(=O)c1ccc(cc1)N1C(=O)c2c(C1=O)cc(cc2)C(=O)*)C | [6 empty] | 0.9615385
*c1ccc2c(c1)C(=O)N(C2=O)c1ccc(cc1)N(c1ccc(cc1)N1C(=O)c2c(C1=O)ccc(c2)C(C(F)(F)F)(C(F)(F)F)*)c1ccc(cc1)C=Cc1ccc(cc1)[N+](=O)[O-] | [6 empty] | 0.9615385
*c1ccc2c(c1)C(=O)N(C2=O)c1ccc(cc1)N1C(=O)c2c(C1=O)ccc(c2)C(=O)c1ccc(cc1)Oc1ccc(cc1)Oc1ccc(cc1)C(=O)* | [6 empty] | 0.9615385
*c1ccc2c(c1)C(=O)N(C2=O)c1ccc(cc1)N1C(=O)c2c(C1=O)ccc(c2)C(=O)c1ccc(cc1)Oc1ccc(cc1)c1ccc(cc1)Oc1ccc(cc1)C(=O)* | [6 empty] | 0.9615385
*c1ccc2c(c1)C(=O)N(C2=O)c1ccc(cc1)N1C(=O)c2c(C1=O)ccc(c2)c1c(c2ccccc2)c(c2ccccc2)c(c(c1c1ccccc1)c1ccccc1)c1ccc(cc1)Oc1ccc(cc1)c1c(c2ccccc2)c(c2ccccc2)c(c(c1c1ccccc1)c1ccccc1)* | [6 empty] | 0.9615385
*c1ccc2c(c1)C(=O)N(C2=O)c1ccc(cc1)N1C(=O)c2c(C1=O)ccc(c2)c1c(c2ccccc2)c(c2ccccc2)c(c(c1c1ccccc1)c1ccccc1)c1ccc(cc1)Sc1ccc(cc1)c1c(c2ccccc2)c(c2ccccc2)c(c(c1c1ccccc1)c1ccccc1)* | [6 empty] | 0.9615385
*c1ccc2c(c1)C(=O)N(C2=O)c1ccc(cc1)NC(=O)c1cccc(c1)C(=O)Nc1ccc(cc1)N1C(=O)c2c(C1=O)cc(cc2)C(=O)* | [6 empty] | 0.9615385
*c1ccc2c(c1)C(=O)N(C2=O)c1ccc(cc1)OCCN(c1ccccc1)CCOc1ccc(cc1)N1C(=O)c2c(C1=O)cc(cc2)C(C(F)(F)F)(C(F)(F)F)* | [6 empty] | 0.9615385
*c1ccc2c(c1)C(=O)N(C2=O)c1ccc(cc1)OCCOCCOCCOCCOc1ccc(cc1)N1C(=O)c2c(C1=O)cc(cc2)C(=O)* | [6 empty] | 0.9615385
*c1ccc2c(c1)C(=O)N(C2=O)c1ccc(cc1)OCCOc1ccc(cc1)N1C(=O)c2c(C1=O)cc(cc2)C(=O)* | [6 empty] | 0.9615385
*c1ccc2c(c1)C(=O)N(C2=O)c1ccc(cc1)Oc1ccc(cc1)C(=O)* | [6 empty] | 0.9615385
*c1ccc2c(c1)C(=O)N(C2=O)c1ccc(cc1)Oc1ccc(cc1)C(=O)c1cccc(n1)C(=O)c1ccc(cc1)Oc1ccc(cc1)N1C(=O)c2c(C1=O)cc(cc2)C(=O)* | [6 empty] | 0.9615385
*c1ccc2c(c1)C(=O)N(C2=O)c1ccc(cc1)Oc1ccc(cc1)C(=O)c1cccc(n1)C(=O)c1ccc(cc1)Oc1ccc(cc1)N1C(=O)c2c(C1=O)cc(cc2)C(C(F)(F)F)(C(F)(F)F)* | [6 empty] | 0.9615385
*c1ccc2c(c1)C(=O)N(C2=O)c1ccc(cc1)Oc1ccc(cc1)C(c1ccc(cc1)Oc1ccc(cc1)N1C(=O)c2c(C1=O)cc(cc2)C(C)(C)*)(C)C |  |  | 3.08 |  |  |  | 0.9615385
*c1ccc2c(c1)C(=O)N(C2=O)c1ccc(cc1)Oc1ccc(cc1)N1C(=O)c2c(C1=O)cc(cc2)C(=O)N1C(=O)N(C(=O)C1(C)C)C(=O)* | [6 empty] | 0.9615385
*c1ccc2c(c1)C(=O)N(C2=O)c1ccc(cc1)Oc1ccc(cc1)N1C(=O)c2c(C1=O)cc(cc2)C(O[Si](C)(C)C)* | [6 empty] | 0.9615385
*c1ccc2c(c1)C(=O)N(C2=O)c1ccc(cc1)Oc1ccc(cc1)N1C(=O)c2c(C1=O)ccc(c2)C(=O)c1ccc(cc1)Oc1ccc(cc1)C1(OC(=O)c2c1cccc2)c1ccc(cc1)Oc1ccc(cc1)C(=O)* | [6 empty] | 0.9615385
*c1ccc2c(c1)C(=O)N(C2=O)c1ccc(cc1)Oc1ccc(cc1)N1C(=O)c2c(C1=O)ccc(c2)C(=O)c1ccc(cc1)Oc1ccc(cc1)S(=O)(=O)c1ccc(cc1)Oc1ccc(cc1)C(=O)* | [6 empty] | 0.9615385
*c1ccc2c(c1)C(=O)N(C2=O)c1ccc(cc1)Oc1ccc(cc1)N1C(=O)c2c(C1=O)ccc(c2)c1c(c2ccccc2)c(c2ccccc2)c(c(c1c1ccccc1)c1ccccc1)c1ccc(cc1)Oc1ccc(cc1)c1c(c2ccccc2)c(c2ccccc2)c(c(c1c1ccccc1)c1ccccc1)* | [6 empty] | 0.9615385
*c1ccc2c(c1)C(=O)N(C2=O)c1ccc(cc1)Oc1ccc(cc1)N1C(=O)c2c(C1=O)ccc(c2)c1c(c2ccccc2)c(c2ccccc2)c(c(c1c1ccccc1)c1ccccc1)c1ccc(cc1)Sc1ccc(cc1)c1c(c2ccccc2)c(c2ccccc2)c(c(c1c1ccccc1)c1ccccc1)* | [6 empty] | 0.9615385
*c1ccc2c(c1)C(=O)N(C2=O)c1ccc(cc1)Oc1ccc(cc1)NC(=O)c1cccc(c1)C(=O)Nc1ccc(cc1)Oc1ccc(cc1)N1C(=O)c2c(C1=O)cc(cc2)C(=O)* | [6 empty] | 0.9615385
*c1ccc2c(c1)C(=O)N(C2=O)c1ccc(cc1)S(=O)(=O)c1ccc(cc1)NC(=O)c1cccc(c1)C(=O)Nc1ccc(cc1)S(=O)(=O)c1ccc(cc1)N1C(=O)c2c(C1=O)cc(cc2)C(=O)* | [6 empty] | 0.9615385
*c1ccc2c(c1)C(=O)N(C2=O)c1ccc(cc1)c1ccc(cc1)NC(=O)c1cccc(c1)C(=O)Nc1ccc(cc1)c1ccc(cc1)N1C(=O)c2c(C1=O)cc(cc2)C(=O)* | [6 empty] | 0.9615385
*c1ccc2c(c1)C(=O)N(C2=O)c1ccc(cc1)c1nc(nc(n1)c1ccccc1)c1ccc(cc1)N1C(=O)c2c(C1=O)cc(cc2)C(=O)* | [6 empty] | 0.9615385
*c1ccc2c(c1)C(=O)N(C2=O)c1ccc(cc1C(C)(C)C)Cc1ccc(c(c1)C(C)(C)C)N1C(=O)c2c(C1=O)cc(cc2)C(=O)* | [6 empty] | 0.9615385
*c1ccc2c(c1)C(=O)N(C2=O)c1ccc(cc1C(F)(F)F)Oc1ccccc1c1ccccc1Oc1ccc(c(c1)C(F)(F)F)N1C(=O)c2c(C1=O)cc(cc2)C(=O)* | [6 empty] | 0.9615385
*c1ccc2c(c1)C(=O)N(C2=O)c1ccc(cc1C)c1ccc(c(c1)C)N1C(=O)c2c(C1=O)cc(cc2)C(C(F)(F)F)(C(F)(F)F)* | [6 empty] | 0.9615385
*c1ccc2c(c1)C(=O)N(C2=O)c1ccc(cc1OCCOc1ccc2c(c1)oc(=O)cc2C)c1ccc(c(c1)OCCOc1ccc2c(c1)oc(=O)cc2C)N1C(=O)c2c(C1=O)ccc(c2)C(C(F)(F)F)(C(F)(F)F)* | [6 empty] | 0.9615385
*c1ccc2c(c1)C(=O)N(C2=O)c1cccc(c1)C(C(C(C(C(c1cccc(c1)N1C(=O)c2c(C1=O)cc(cc2)C(C(C(C(F)(F)*)(F)F)(F)F)(F)F)(F)F)(F)F)(F)F)(F)F)(F)F | [6 empty] | 0.9615385
*c1ccc2c(c1)C(=O)N(C2=O)c1cccc(c1)C(C(C(C(C(c1cccc(c1)N1C(=O)c2c(C1=O)cc(cc2)C(C(C(F)(F)*)(F)F)(F)F)(F)F)(F)F)(F)F)(F)F)(F)F | [6 empty] | 0.9615385
*c1ccc2c(c1)C(=O)N(C2=O)c1cccc(c1)C(C(C(c1cccc(c1)N1C(=O)c2c(C1=O)cc(cc2)C(C(C(C(F)(F)*)(F)F)(F)F)(F)F)(F)F)(F)F)(F)F | [6 empty] | 0.9615385
*c1ccc2c(c1)C(=O)N(C2=O)c1cccc(c1)Nc1nc(Nc2cccc(c2)N2C(=O)c3c(C2=O)cc(cc3)C(=O)*)nc(n1)N(c1ccccc1)c1ccccc1 | [6 empty] | 0.9615385
*c1ccc2c(c1)C(=O)N(C2=O)c1cccc(c1)Oc1ccc(cc1)N1C(=O)c2c(C1=O)ccc(c2)c1c(c2ccccc2)c(c2ccccc2)c(c(c1c1ccccc1)c1ccccc1)c1ccc(cc1)Oc1ccc(cc1)c1c(c2ccccc2)c(c2ccccc2)c(c(c1c1ccccc1)c1ccccc1)* | [6 empty] | 0.9615385
*c1ccc2c(c1)C(=O)N(C2=O)c1cccc(c1)Oc1ccc(cc1)N1C(=O)c2c(C1=O)ccc(c2)c1c(c2ccccc2)c(c2ccccc2)c(c(c1c1ccccc1)c1ccccc1)c1ccc(cc1)Sc1ccc(cc1)c1c(c2ccccc2)c(c2ccccc2)c(c(c1c1ccccc1)c1ccccc1)* | [6 empty] | 0.9615385
*c1ccc2c(c1)C(=O)N(C2=O)c1cccc(c1)P(=O)(c1ccccc1)c1cccc(c1)N1C(=O)c2c(C1=O)cc(cc2)C(=O)N1C(=O)CN(C1=O)C(=O)* | [6 empty] | 0.9615385
*c1ccc2c(c1)C(=O)N(C2=O)c1cccc(c1)P(=O)(c1ccccc1)c1cccc(c1)N1C(=O)c2c(C1=O)cc(cc2)C(=O)N1C(=O)N(C(=O)C1(C)C)C(=O)* | [6 empty] | 0.9615385
*c1ccc2c(c1)C(=O)N(C2=O)c1cccc(c1)P(=O)(c1ccccc1)c1cccc(c1)N1C(=O)c2c(C1=O)cc(cc2)C(=O)N1C(=O)N(C(=O)C21CCCC2)C(=O)* | [6 empty] | 0.9615385
*c1ccc2c(c1)C(=O)N(C2=O)c1cccc(c1)P(=O)(c1ccccc1)c1cccc(c1)N1C(=O)c2c(C1=O)cc(cc2)C(=O)N1C(=O)N(C(=O)C21CCCCC2)C(=O)* | [6 empty] | 0.9615385
*c1ccc2c(c1)C(=O)N(C2=O)c1cccc2c1cccc2Oc1ccc(cc1)N1C(=O)c2c(C1=O)cc(cc2)C(=O)Nc1cccc2c1cccc2NC(=O)* | [6 empty] | 0.9615385
*c1ccc2c(c1)C(=O)N(C2=O)c1cccc2c1cccc2Oc1ccc(cc1)N1C(=O)c2c(C1=O)cc(cc2)C(=O)Oc1ccc2c(c1c1c(ccc3c1cccc3)OC(=O)*)cccc2 | [6 empty] | 0.9615385
*c1ccc2c(c1)C(=O)N(C2=O)c1cccc2c1cccc2Oc1ccc(cc1)N1C(=O)c2c(C1=O)cc(cc2)C(=O)Oc1cccc2c1cccc2OC(=O)* | [6 empty] | 0.9615385
*c1ccc2c(c1)C(=O)N(C2=O)c1cccc2c1cccc2Oc1ccc(cc1)N1C(=O)c2c(C1=O)cc(cc2)C(C(F)(F)F)(C(F)(F)F)* | [6 empty] | 0.9615385
*c1ccc2c(c1)C(=O)N(C2=O)c1ccccc1Oc1ccc(cc1)Oc1ccc(cc1)N1C(=O)c2c(C1=O)cc(cc2)C(=O)* | [6 empty] | 0.9615385
*c1ccc2c(c1)C(=O)N(C2=O)c1ccccc1Oc1ccc(cc1)Oc1ccc(cc1)N1C(=O)c2c(C1=O)cc(cc2)C(C(F)(F)F)(C(F)(F)F)* | [6 empty] | 0.9615385
*c1ccc2c(c1)C(=O)N(Oc1ccc(-c3ccc(C(c4ccc(Oc5ccc(N6C(=O)c7ccc(C(*)(C(F)(F)F)C(F)(F)F)cc7C6=O)cc5)cc4)(C(F)(F)F)C(F)(F)F)cc3)cc1)C2 | [6 empty] | 0.9615385
*c1ccc2c(c1)C(=O)N(Oc1ccc(-c3ccc(C(c4ccc(Oc5ccc(N6C(=O)c7ccc(C(*)(C(F)(F)F)C(F)(F)F)cc7C6=O)cc5C(F)(F)F)cc4)(C(F)(F)F)C(F)(F)F)cc3)cc1C(F)(F)F)C2 | [6 empty] | 0.9615385
*c1ccc2c(c1)C(=O)N(c1cc(N3C(=O)c4ccc(C(*)(C(F)(F)F)C(F)(F)F)cc4C3=O)cc(C(F)(F)F)c1)C2=O | [6 empty] | 0.9615385
*c1ccc2c(c1)C(=O)N(c1ccc(C(c3ccc(N4C(=O)c5ccc(*)cc5C4=O)cc3)(C(F)(F)F)C(F)(F)F)cc1)C2 | [6 empty] | 0.9615385
*c1ccc2c(c1)C(=O)N(c1ccc(C(c3ccc(N4C(=O)c5ccc(C(*)(C(F)(F)F)C(F)(F)F)cc5C4=O)cc3)(C(F)(F)F)C(F)(F)F)cc1)C2 | [6 empty] | 0.9615385
*c1ccc2c(c1)C(=O)N(c1ccc(C(c3ccc(N4C(=O)c5ccc(C(*)(C(F)(F)F)C(F)(F)F)cc5C4=O)cc3)(C(F)(F)F)C(F)(F)F)cc1)C2=O | [6 empty] | 0.9615385
*c1ccc2c(c1)C(=O)N(c1ccc(Cc3ccc(N4C(=O)c5ccc(*)cc5C4=O)cc3)cc1)C2=O | [6 empty] | 0.9615385
*c1ccc2c(c1)C(=O)N(c1ccc(Cc3ccc(N4C(=O)c5ccc(C(*)(C(F)(F)F)C(F)(F)F)cc5C4=O)cc3)cc1)C2=O | [6 empty] | 0.9615385
*c1ccc2c(c1)C(=O)N(c1ccc(N(c3ccccc3)c3ccc(N4C(=O)c5ccc(*)cc5C4=O)cc3)cc1)C2=O | [6 empty] | 0.9615385
*c1ccc2c(c1)C(=O)N(c1ccc(N(c3ccccc3)c3ccc(N4C(=O)c5ccc(C(*)(C(F)(F)F)C(F)(F)F)cc5C4=O)cc3)cc1)C2=O | [6 empty] | 0.9615385
*c1ccc2c(c1)C(=O)N(c1ccc(N3C(=O)c4ccc(C(*)(C(F)(F)F)C(F)(F)F)cc4C3=O)cc1)C2=O | [6 empty] | 0.9615385
*c1ccc2c(c1)C(=O)N(c1ccc(N3C(=O)c4ccc([Si](*)(C)C)cc4C3=O)cc1)C2=O | [6 empty] | 0.9615385
*c1ccc2c(c1)C(=O)N(c1ccc(Oc3ccc(C(c4ccc(-c5ccc(Oc6ccc(N7C(=O)c8ccc(*)cc8C7=O)cc6)cc5)cc4)(C(F)(F)F)C(F)(F)F)cc3)cc1)C2 | [6 empty] | 0.9615385
*c1ccc2c(c1)C(=O)N(c1ccc(Oc3ccc(C(c4ccc(-c5ccc(Oc6ccc(N7C(=O)c8ccc(*)cc8C7=O)cc6C(F)(F)F)cc5)cc4)(C(F)(F)F)C(F)(F)F)cc3)c(C(F)(F)F)c1)C2 | [6 empty] | 0.9615385
*c1ccc2c(c1)C(=O)N(c1ccc(Oc3ccc(C(c4ccc(Oc5ccc(N6C(=O)c7ccc(*)cc7C6=O)cc5C(F)(F)F)cc4)(C(F)(F)F)C(F)(F)F)cc3)c(C(F)(F)F)c1)C2=O | [6 empty] | 0.9615385
*c1ccc2c(c1)C(=O)N(c1ccc(Oc3ccc(C(c4ccc(Oc5ccc(N6C(=O)c7ccc(C(*)(C(F)(F)F)C(F)(F)F)cc7C6=O)cc5)cc4)(C(F)(F)F)C(F)(F)F)cc3)cc1)C2=O | [6 empty] | 0.9615385
*c1ccc2c(c1)C(=O)N(c1ccc(Oc3ccc(C(c4ccc(Oc5ccc(N6C(=O)c7ccc(C(*)(C(F)(F)F)C(F)(F)F)cc7C6=O)cc5C(F)(F)F)cc4)(C(F)(F)F)C(F)(F)F)cc3)c(C(F)(F)F)c1)C2=O | [6 empty] | 0.9615385
*c1ccc2c(c1)C(=O)N(c1ccc(Oc3ccc(N4C(=O)c5ccc(*)cc5C4=O)cc3)cc1)C2=O | [6 empty] | 0.9615385
*c1ccc2c(c1)C(=O)N(c1ccc(Oc3ccc(N4C(=O)c5ccc(C(*)(C(F)(F)F)C(F)(F)F)cc5C4=O)cc3)cc1)C2 | [6 empty] | 0.9615385
*c1ccc2c(c1)C(=O)N(c1ccc(Oc3ccc(N4C(=O)c5ccc(C(*)(C(F)(F)F)C(F)(F)F)cc5C4=O)cc3)cc1)C2=O | [6 empty] | 0.9615385
*c1ccc2c(c1)C(=O)N(c1ccc(Oc3ccc(N4C(=O)c5ccc([Si](*)(C)C)cc5C4=O)cc3)cc1)C2=O | [6 empty] | 0.9615385
*c1ccc2c(c1)C(=O)N(c1ccc(S(=O)(=O)c3ccc(N4C(=O)c5ccc(*)cc5C4=O)cc3)cc1)C2=O | [6 empty] | 0.9615385
*c1ccc2c(c1)C(=O)N(c1ccc3[nH]c4ccc(N5C(=O)c6ccc(C(*)(C(F)(F)F)C(F)(F)F)cc6C5=O)cc4c3c1)C2=O | [6 empty] | 0.9615385
*c1ccc2c(c1)C(=O)N(c1ccc3c(c1)C1c4ccc(N5C(=O)c6ccc(C(*)(C(F)(F)F)C(F)(F)F)cc6C5=O)cc4C3c3cc4ccccc4cc31)C2=O | [6 empty] | 0.9615385
*c1ccc2c(c1)C(=O)N(c1ccc3c(c1)C1c4ccccc4C3c3cc(N4C(=O)c5ccc(C(*)(C(F)(F)F)C(F)(F)F)cc5C4=O)ccc31)C2=O | [6 empty] | 0.9615385
*c1ccc2c(c1)C(=O)N(c1ccc3c(c1)Cc1cc(N4C(=O)c5ccc(C(*)(C(F)(F)F)C(F)(F)F)cc5C4=O)ccc1-3)C2=O | [6 empty] | 0.9615385
*c1ccc2c(c1)C(=O)N(c1cccc(N3C(=O)c4ccc(C(*)(C(F)(F)F)C(F)(F)F)cc4C3=O)c1)C2=O | [6 empty] | 0.9615385
*c1ccc2c(c1)C(=O)N(c1cccc(Oc3ccc(C(c4ccc(Oc5cccc(N6C(=O)c7ccc(C(*)(C(F)(F)F)C(F)(F)F)cc7C6=O)c5)cc4)(C(F)(F)F)C(F)(F)F)cc3)c1)C2=O | [6 empty] | 0.9615385
*c1ccc2c(c1)C(=O)N(c1cccc(Oc3ccc(N4C(=O)c5ccc(C(*)(C(F)(F)F)C(F)(F)F)cc5C4=O)cc3)c1)C2 | [6 empty] | 0.9615385
*c1ccc2c(c1)C(=O)N(c1cccc(Oc3cccc(N4C(=O)c5ccc(C(*)(C(F)(F)F)C(F)(F)F)cc5C4=O)c3)c1)C2=O | [6 empty] | 0.9615385
*c1ccc2c(c1)C1(CC2(C)C)CC(C)(C)c2ccc(N3C(=O)c4cc5c(cc4C3=O)C3(CC(C)(C)c4cc6c(cc43)C(=O)N(*)C6=O)CC5(C)C)cc21 | [6 empty] | 0.9615385
*c1ccc2c(c1)C=C1C(=O)C(N3C(=O)c4ccc(C(c5ccc6c(c5)C(=O)N(*)C6=O)(C(F)(F)F)C(F)(F)F)cc4C3=O)=CC=C12 | [6 empty] | 0.9615385
*c1ccc2c(c1)c1cc(N3C(=O)c4ccc(C(c5ccc6c(c5)C(=O)N(*)C6=O)(C(F)(F)F)C(F)(F)F)cc4C3=O)ccc1n2CC | [6 empty] | 0.9615385
*c1ccc2c(c1)ccc(c2)OC(=O)c1ccc(cc1)C(=O)Oc1ccc2c(c1)ccc(c2)c1nc2ccccc2nc1* | [6 empty] | 0.9615385
*c1ccc2c(c1)ccc(c2)OC(=O)c1cccc(c1)C(=O)Oc1ccc2c(c1)ccc(c2)c1nc2ccccc2nc1* | [6 empty] | 0.9615385
*c1ccc2c(c1)nc(c(n2)c1ccc(cc1)c1nc2cc(ccc2nc1c1ccccc1)C(=O)*)c1ccccc1 | [6 empty] | 0.9615385
*c1ccc2c(c1)nc(c(n2)c1ccccc1)c1ccc(cc1)Oc1ccc(cc1)c1nc2cc(ccc2nc1c1ccccc1)C(=O)* | [6 empty] | 0.9615385
*c1ccc2c(c1)oc(n2)c1ccc2c(c1)C(=O)N(C2=O)c1cc(ccc1O)C(C(F)(F)F)(C(F)(F)F)* | [6 empty] | 0.9615385
*c1ccc2c(c1)sc(n2)* | [6 empty] | 0.9615385
*c1ccc2c(c1OCc1ccccc1[N+](=O)[O-])C(=O)N(C2=O)c1ccc(cc1)Oc1ccc(cc1)N1C(=O)c2c(C1=O)ccc(c2OCc1ccccc1[N+](=O)[O-])C(=O)* | [6 empty] | 0.9615385
*c1ccc2c(n1)ccc(c2)C(=O)c1ccc(cc1)Oc1c(C)cc(c(c1C)C)c1cc(C)c(c(c1C)C)Oc1ccc(cc1)C(=O)* | [6 empty] | 0.9615385
*c1ccc2c(n1)ccc(c2)C(=O)c1ccc(cc1)Oc1c(C)cc(cc1C)c1cc(C)c(c(c1)C)Oc1ccc(cc1)C(=O)* | [6 empty] | 0.9615385
*c1ccc2c(n1)ccc(c2)C(=O)c1ccc(cc1)Oc1ccc(cc1)c1ccc(cc1)Oc1ccc(cc1)C(=O)* | [6 empty] | 0.9615385
*c1ccc2oc(-c3ccc4cc(-c5nc6cc(C(*)(C(F)(F)F)C(F)(F)F)ccc6o5)ccc4c3)nc2c1 | [6 empty] | 0.9615385
*c1cccc(-c2nc3cc(-c4ccc5[nH]c(*)nc5c4)ccc3[nH]2)c1 | [6 empty] | 0.9615385
*c1cccc(N2C(=O)c3ccc(C(c4ccc5c(c4)C(=O)N(*)C5=O)(C(F)(F)F)C(F)(F)F)cc3C2=O)c1C | [6 empty] | 0.9615385
*c1cccc(Oc2ccc(C(c3ccc(Oc4cccc(-n5c(=O)c6cc7c(=O)n(*)c(=O)c7cc6c5=O)c4)cc3)(C(F)(F)F)C(F)(F)F)cc2)c1 | [6 empty] | 0.9615385
*c1cccc(Oc2cccc(-n3c(=O)c4cc5c(=O)n(*)c(=O)c5cc4c3=O)c2)c1 | [6 empty] | 0.9615385
*c1cccc(c1)* | [6 empty] | 0.9615385
*c1cccc(c1)C(=O)Nc1ccc(cc1)Cc1ccc(cc1)N1C(=O)c2c(C1=O)ccc(c2)S(=O)(=O)c1ccc2c(c1)C(=O)N(C2=O)c1ccc(cc1)Cc1ccc(cc1)NC(=O)c1cccc(c1)c1[nH]c2c(n1)cc(cc2)c1ccc2c(c1)nc([nH]2)* | [6 empty] | 0.9615385
*c1cccc(c1)C(=O)Nc1ccc(cc1)Oc1ccc(cc1)C(c1ccc(cc1)Oc1ccc(cc1)NC(=O)c1cccc(c1)N1C(=O)c2c(C1=O)cc(cc2)c1cccc2c1C(=O)N(C2=O)*)(C)C | [6 empty] | 0.9615385
*c1cccc(c1)C(=O)Nc1ccc(cc1)Oc1ccc(cc1)NC(=O)c1cccc(c1)N1C(=O)c2c(C1=O)cc(cc2)c1cccc2c1C(=O)N(C2=O)* | [6 empty] | 0.9615385
*c1cccc(c1)C(=O)Nc1ccc(cc1)Oc1ccc(cc1)Oc1ccc(cc1)NC(=O)c1cccc(c1)N1C(=O)c2c(C1=O)cc(cc2)c1cccc2c1C(=O)N(C2=O)* | [6 empty] | 0.9615385
*c1cccc(c1)C(=O)Nc1ccc(cc1)Oc1ccc(cc1)Oc1ccc(cc1)Oc1ccc(cc1)NC(=O)c1cccc(c1)N1C(=O)c2c(C1=O)cc(cc2)c1cccc2c1C(=O)N(C2=O)* | [6 empty] | 0.9615385
*c1cccc(c1)C(=O)Nc1ccc(cc1)Oc1ccc(cc1)S(=O)(=O)c1ccc(cc1)Oc1ccc(cc1)NC(=O)c1cccc(c1)N1C(=O)c2c(C1=O)cc(cc2)c1cccc2c1C(=O)N(C2=O)* | [6 empty] | 0.9615385
*c1cccc(c1)C(=O)Nc1ccc(cc1)Oc1ccc(cc1)c1ccc(cc1)Oc1ccc(cc1)NC(=O)c1cccc(c1)N1C(=O)c2c(C1=O)cc(cc2)c1cccc2c1C(=O)N(C2=O)* | [6 empty] | 0.9615385
*c1cccc(c1)C(=O)Nc1ccc(cc1)Oc1cccc(c1)Oc1ccc(cc1)NC(=O)c1cccc(c1)N1C(=O)c2c(C1=O)cc(cc2)c1cccc2c1C(=O)N(C2=O)* | [6 empty] | 0.9615385
*c1cccc(c1)C(=O)Nc1cccc(c1)S(=O)(=O)c1cccc(c1)NC(=O)c1cccc(c1)N1C(=O)c2c(C1=O)cc(cc2)c1cccc2c1C(=O)N(C2=O)* | [6 empty] | 0.9615385
*c1cccc(c1)C(C(C(F)(F)*)(F)F)(F)F | [6 empty] | 0.9615385
*c1cccc(c1)C(C(C(c1cccc(c1)N1C(=O)c2c(C1=O)cc(cc2)Oc1ccc2c(c1)C(=O)N(C2=O)*)(F)F)(F)F)(F)F | [6 empty] | 0.9615385
*c1cccc(c1)C(C(F)(F)F)(C(F)(F)F)c1cccc(c1)n1c(=O)c2c(c1=O)cc1c(c2)c(=O)n(c1=O)* | [6 empty] | 0.974359
*c1cccc(c1)Cc1cccc(c1)N1C(=O)c2c(C1=O)cc(cc2)[Si](c1ccc(cc1)[Si](c1ccc2c(c1)C(=O)N(C2=O)*)(C)C)(C)C | [6 empty] | 0.9615385
*c1cccc(c1)Cc1cccc(c1)N1C(=O)c2c(C1=O)ccc(c2)[Si](c1ccc2c(c1)C(=O)N(C2=O)*)(C)C | [6 empty] | 0.9615385
*c1cccc(c1)N/C=C\C(=O)c1cccc(c1)C(=O)/C=C\Nc1cccc(c1)S(=O)(=O)* | [6 empty] | 0.9615385
*c1cccc(c1)N1C(=O)c2c(C1=O)cc(cc2)C(C(F)(F)F)(C(F)(F)F)c1ccc2c(c1)C(=O)N(C2=O)c1cccc(c1)n1c(=O)c2c(c1=O)cc1c(c2)c(=O)n(c1=O)* | [6 empty] | 0.9615385
*c1cccc(c1)N1C(=O)c2c(C1=O)ccc(c2)C(C(F)(F)F)(C(F)(F)F)c1ccc2c(c1)C(=O)N(C2=O)c1cccc(c1)N1C(=O)c2c(C1=O)cc(cc2)c1ccc2c(c1)C(=O)N(C2=O)* | [6 empty] | 0.9615385
*c1cccc(c1)NC(=O)C1=C(C(=O)Nc2cccc(c2)S(=O)(=O)*)C2(C(C1(C)C(=C2C)C)(C)Cc1ccccc1)C | [6 empty] | 0.9615385
*c1cccc(c1)NC(=O)c1ccc(cc1)OCCOCCOCCOCCOc1ccc(cc1)C(=O)Nc1ccc2c(c1)nc([nH]2)* | [6 empty] | 0.9615385
*c1cccc(c1)NC(=O)c1ccc(cc1)OCCOc1ccc(cc1)C(=O)Nc1ccc2c(c1)nc([nH]2)* | [6 empty] | 0.9615385
*c1cccc(c1)NC(=O)c1ccc(cc1C)c1ccc(c(c1)C)C(=O)Nc1cccc(c1)S(=O)(=O)* | [6 empty] | 0.9615385
*c1cccc(c1)OCCCCCCCCCCCOC(=O)c1cccc(c1)C(=O)OCCCCCCCCCCCOc1cccc(c1)c1nnc(s1)* | [6 empty] | 0.9615385
*c1cccc(c1)Oc1ccc(c(c1)Oc1cccc(c1)n1c(=O)c2c(c1=O)cc1c(c2)c(=O)n(c1=O)*)P(=O)(c1ccccc1)c1ccccc1 | [6 empty] | 0.9615385
*c1cccc(c1)Oc1cccc(c1)Oc1cccc(c1)N1C(=O)C2C(C1=O)C1C=CC2C2C1C(=O)N(C2=O)* | [6 empty] | 0.9615385
*c1cccc(c1)S(=O)(=O)c1cccc(c1)N1C(=O)c2c(C1=O)cc(cc2)Oc1c(Br)cc(cc1Br)C(c1cc(Br)c(c(c1)Br)Oc1ccc2c(c1)C(=O)N(C2=O)*)(C)C | [6 empty] | 0.9615385
*c1cccc(c1)S(=O)(=O)c1cccc(c1)N1C(=O)c2c(C1=O)cc(cc2)Oc1ccc(cc1)C(c1ccc(cc1)Oc1ccc2c(c1)C(=O)N(C2=O)*)(C)C | [6 empty] | 0.9615385
*c1cccc(c1)[Si](c1cccc(c1)N1C(=O)c2c(C1=O)cc(cc2)C(=O)c1ccc2c(c1)C(=O)N(C2=O)*)(c1ccccc1)O[Si](c1cccc(c1)N1C(=O)c2c(C1=O)cc(cc2)C(=O)c1ccc2c(c1)C(=O)N(C2=O)*)(c1cccc(c1)*)c1ccccc1 | [6 empty] | 0.9615385
*c1cccc(c1)[Si](c1cccc(c1)N1C(=O)c2c(C1=O)cc(cc2)Oc1ccc2c(c1)C(=O)N(C2=O)*)(c1ccccc1)O[Si](c1cccc(c1)N1C(=O)c2c(C1=O)cc(cc2)Oc1ccc2c(c1)C(=O)N(C2=O)*)(c1cccc(c1)*)c1ccccc1 | [6 empty] | 0.9615385
*c1cccc(c1)c1nnc(n1c1ccccc1)* | [6 empty] | 0.9615385
*c1cccc(c1)c1nnc(o1)c1cccc(n1)c1nnc(o1)* | [6 empty] | 0.9615385
*c1cccc(c1)c1nnc(o1)c1nnc(o1)* | [6 empty] | 0.9615385
*c1cccc(c1)c1sc2c(n1)ccc(c2)c1ccc2c(c1)sc(n2)* | [6 empty] | 0.9615385
*c1cccc(n1)N(C(=O)CCCCCCCCCCCCCCCCC(=O)N(C)*)C | [6 empty] | 0.9615385
*c1cccc2c(-n3c(=O)c4cc5oc6cc7c(cc6oc5cc4c3=O)C3(CC(C)(C)c4cc5oc6cc8c(=O)n(*)c(=O)c8cc6oc5cc43)CC7(C)C)cccc12 | [6 empty] | 0.9615385
*c1ccccc1Oc1ccc(cc1)Oc1ccc(cc1)n1c(=O)c2c(c1=O)cc1c(c2)c(=O)n(c1=O)* | [6 empty] | 0.9615385
*c1cncc(-c2ccc(Oc3ccc(C(c4ccc(Oc5ccc(*)cc5C(F)(F)F)cc4)C4c5ccccc5-c5ccccc54)cc3)c(C(F)(F)F)c2)c1 | [6 empty] | 0.9615385
*c1nc(C)nc(n1)N(c1ccccc1)CCCCCCCCCCN(c1ccccc1)* | [6 empty] | 0.9615385
*c1nc(C)nc(n1)N(c1ccccc1)CCCCCCN(c1ccccc1)* | [6 empty] | 0.9615385
*c1nc(ccc1)NC(=O)NCCCCCCNC(=O)N* | [6 empty] | 0.9615385
*c1nc(ccc1)NC(=O)Nc1ccc(cc1)Cc1ccc(cc1)NC(=O)N* | [6 empty] | 0.9615385
*c1nc(nc(n1)c1ccc(cc1)Oc1ccc(cc1)Oc1ccc(cc1)*)c1ccccc1 | [6 empty] | 0.9615385
*c1nc(nc(n1)c1ccccc1)N(c1ccccc1)CCCCCCCCCCN(c1ccccc1)* | [6 empty] | 0.9615385
*c1nc(nc(n1)c1ccccc1)N(c1ccccc1)CCCCCCN(c1ccccc1)* | [6 empty] | 0.9615385
*c1nc(nc(n1)c1ccccc1)N(c1ccccc1)CCCCN(c1ccccc1)* | [6 empty] | 0.9615385
*c1nc(nc(n1)c1ccccc1)c1ccc(cc1)Oc1ccc(cc1)C(C(F)(F)F)(C(F)(F)F)c1ccc(cc1)Oc1ccc(cc1)* | [6 empty] | 0.9615385
*c1ncc(s1)* | 1e-12 | [5 empty] | 0.9615385
*c1ncnc(n1)N(c1ccccc1)CCCCCCCCCCN(c1ccccc1)* | [6 empty] | 0.9615385
*c1ncnc(n1)N(c1ccccc1)CCCCCCN(c1ccccc1)* | [6 empty] | 0.9615385
*c1ncnc(n1)N(c1ccccc1)CCCCN(c1ccccc1)* | [6 empty] | 0.9615385
*c1nnc(o1)c1ccc(c2c1cccc2)Oc1ccc(c2c1cccc2)C=Cc1ccc(cc1)Oc1ccc(c2c1cccc2)* | [6 empty] | 0.9615385
*c1nnc(o1)c1ccc(c2c1cccc2)Oc1ccc(cc1)C(C(F)(F)F)(C(F)(F)F)c1ccc(cc1)Oc1ccc(c2c1cccc2)* | [6 empty] | 0.9615385
*c1nnc(o1)c1ccc(c2c1cccc2)Oc1ccc(cc1)C=Cc1ccc(cc1)Oc1ccc(c2c1cccc2)* | [6 empty] | 0.9615385
*c1oc(cc1)CC* | [6 empty] | 0.9615385
*c1oc2c(n1)ccc(c2)c1ccc2c(oc(n2)CCCCCCCC*)c1 | [6 empty] | 0.9615385
*c1sc(c(c1)C(=O)Oc1cccc2c1nccc2)* | [6 empty] | 0.9615385
*c1sc(c(c1)C(C(C(C(C(C([2H])([2H])[2H])([2H])[2H])([2H])[2H])([2H])[2H])([2H])[2H])([2H])[2H])* | [6 empty] | 0.9615385
*c1sc(cc1)CC* | [6 empty] | 0.9615385
*c1sc(cc1CCCCCC)* | [6 empty] | 0.9615385
*c1sc(cc1SCCCCCC)* | [6 empty] | 0.9615385
*n1cc(c2c1cccc2)* | 3e-05 | 30000 |  |  |  |  | 0.9615385
BrCCCCCCCCCCc1cc(sc1*)c1cc(c(s1)c1sc2c(c1)sc(c2)*)CCCCCCCCCCBr | [6 empty] | 0.9615385
C#CC[NH+]1C=CC=CC1C(=C*)* | 7.3e-10 | 1400000000 | 2.9 |  |  |  | 0.9615385
C#C[Si](c1ccc(cc1)*)(C)* | [6 empty] | 0.9615385
C#Cc1ccc(cc1)[Si](c1ccc(cc1)*)(C)* | [6 empty] | 0.9615385
C=CCCCCCCC(CC(=O)*)O* | [6 empty] | 0.9615385
C=C[Si](O[Si](c1ccc(cc1)[Si](C)(C)*)(C)C)(O[Si](C=C)(O*)C)C | [6 empty] | 0.9615385
C=C[Si]([Si](c1ccc(s1)c1ccc(s1)*)(C)C)([Si](C)(C)*)C | [6 empty] | 0.9615385
C=C[Si](c1ccc(cc1)*)(C)* | [6 empty] | 0.9615385
CC(CC(C(=O)Nc1cc(cc(c1)c1nc2c([nH]1)cccc2)NC(=O)C(n1c(=O)c2c(c1=O)cc1c(c2)c(=O)n(c1=O)*)CC(C)C)*)C | [6 empty] | 0.9615385
CC(CC(n1c(=O)c2c(c1=O)cc1c(c2)c(=O)n(c1=O)*)C(=O)Nc1ccc(cc1)Oc1ccc(cc1)NC(=O)NC1CC(C)(C)CC(C1)(C)CNC(=O)Nc1ccc(cc1)Oc1ccc(cc1)NC(=O)C(CC(C)C)*)C | [6 empty] | 0.9615385
CC(CC(n1c(=O)c2c(c1=O)cc1c(c2)c(=O)n(c1=O)*)C(=O)Nc1ccc(cc1)Oc1ccc(cc1)NC(=O)Nc1ccc(cc1)Cc1ccc(cc1)NC(=O)Nc1ccc(cc1)Oc1ccc(cc1)NC(=O)C(CC(C)C)*)C | [6 empty] | 0.9615385
CC1CCC(CC2CCC(N3C(=O)C4C5(C)C(=O)N(C)C(=O)C5C4(C)C3=O)C(C)C2)CC1C | [6 empty] | 0.9615385
CC1CCC(CC2CCC(N3C(=O)C4C5(C)C(=O)N(C)C(=O)C5C4(C)C3=O)CC2)CC1 | [6 empty] | 0.9615385
CC1CCC(CC2CCC(N3C(=O)C4C5C(=O)N(C)C(=O)C5C4C3=O)C(C)C2)CC1C | [6 empty] | 0.9615385
CC1CCC(CC2CCC(N3C(=O)C4C5C(=O)N(C)C(=O)C5C4C3=O)CC2)CC1 | [6 empty] | 0.9615385
CC1CCC(CC2CCC(N3C(=O)c4ccc(-c5ccc6c(c5)C(=O)N(C)C6=O)cc4C3=O)CC2)CC1 | [6 empty] | 0.9615385
CC1CCC(CC2CCC(N3C(=O)c4ccc(C(c5ccc6c(c5)C(=O)N(C)C6=O)(C(F)(F)F)C(F)(F)F)cc4C3=O)CC2)CC1 | [6 empty] | 0.9615385
CC1CCC(CC2CCC(N3C(=O)c4ccc(Oc5ccc(Oc6ccc7c(c6)C(=O)N(C)C7=O)cc5)cc4C3=O)CC2)CC1 | [6 empty] | 0.9615385
CC1CCC(CC2CCC(N3C(=O)c4ccc(Oc5ccc6c(c5)C(=O)N(C)C6=O)cc4C3=O)CC2)CC1 | [6 empty] | 0.9615385
CC1CCC(CC2CCC(N3C(=O)c4ccc(S(=O)(=O)c5ccc6c(c5)C(=O)N(C)C6=O)cc4C3=O)CC2)CC1 | [6 empty] | 0.9615385
CC1CCC(N2C(=O)C3C4(C)C(=O)N(C)C(=O)C4C3(C)C2=O)CC1 | [6 empty] | 0.9615385
CC1CCC(N2C(=O)C3C4C(=O)N(C)C(=O)C4C3C2=O)CC1 | [6 empty] | 0.9615385
CC1CCC(N2C(=O)C3CC4C(=O)N(C)C(=O)C4CC3C2=O)CC1 | [6 empty] | 0.9615385
CCC(=*)Nc1ccc(cc1)Cc1ccc(cc1)N=* | [6 empty] | 0.9615385
CCC(=Nc1ccc(cc1)N=*)C(=*)CC | 2.1e-11 | 47600000000 |  |  |  |  | 0.9615385
CCC(C(C(=O)*)CC)C(=O)Oc1ccccc1C(=O)OC(=O)c1ccccc1O* | [6 empty] | 0.9615385
CCC(C(N1C(=O)c2c(C1=O)cc(cc2)*)C(=O)Nc1cc(NC(=O)*)cc(c1)C(=O)NCCc1ccc(c(c1)O)O)C | [6 empty] | 0.9615385
CCC(C(N1C(=O)c2c(C1=O)cc(cc2)*)C(=O)Nc1ccc(c(c1)NC(=O)*)C)C | [6 empty] | 0.9615385
CCC(C(N1C(=O)c2c(C1=O)cc(cc2)*)C(=O)Nc1ccc(cc1)Cc1ccc(cc1)NC(=O)*)C | [6 empty] | 0.9615385
CCC(C(N1C(=O)c2c(C1=O)cc(cc2)C(=O)*)C(=O)Nc1ccc(cc1)C=CC(=O)C=Cc1ccc(cc1)NC(=O)C(N1C(=O)c2c(C1=O)cc(cc2)*)C(CC)C)C | [6 empty] | 0.9615385
CCC(C(n1c(=O)c2c(c1=O)cc1c(c2)c(=O)n(c1=O)*)C(=O)Nc1cc(NC(=O)C(C(CC)C)*)cc(c1)C(=O)Nc1nccs1)C | [6 empty] | 0.9615385
CCC(COC(=O)c1ccc(cc1)OC(=O)c1ccc(cc1)OCCCCCC[Si](O*)(C)*)C | [6 empty] | 0.9615385
CCC(N1C(=O)c2c(C1=O)cc(cc2)C(=O)*)COC(=O)NCCCCCCNC(=O)OCC(N1C(=O)c2c(C1=O)cc(cc2)*)CC | [6 empty] | 0.9615385
CCC(OC(=O)C(C*)(Cl)*)C | [6 empty] | 0.9615385
CCC(OC(=O)c1ccc(cc1)c1ccc(c(c1)C(C*)*)c1ccc(cc1)C(=O)OC(CC)C)C | [6 empty] | 0.9615385
CCC1(C)C(=O)N(C(=O)N1C(=O)c1ccc2c(c1)C(=O)N(C2=O)c1cccc(c1)P(=O)(c1cccc(c1)N1C(=O)c2c(C1=O)cc(cc2)*)c1ccccc1)C(=O)* | [6 empty] | 0.9615385
CCC1(CC)C(=O)N(C(=O)N1C(=O)c1ccc2c(c1)C(=O)N(C2=O)c1ccc(cc1)Oc1ccc(cc1)N1C(=O)c2c(C1=O)cc(cc2)*)C(=O)* | [6 empty] | 0.9615385
CCC1(CC)C(=O)N(C(=O)N1C(=O)c1ccc2c(c1)C(=O)N(C2=O)c1cccc(c1)P(=O)(c1cccc(c1)N1C(=O)c2c(C1=O)cc(cc2)*)c1ccccc1)C(=O)* | [6 empty] | 0.9615385
CCC1CC2(CCC3(CC4CC3C3C(=O)N(C)C(=O)C43)C2=O)CC2C(=O)N(c3ccc4c(c3C)C3C5CC(C43)C3c4c(ccc(C)c4C)C53)C(=O)C12 | [6 empty] | 0.9615385
CCC1CC2(CCC3(CC4CC3C3C(=O)N(C)C(=O)C43)C2=O)CC2C(=O)N(c3ccc4c(c3C)C3C5CC(C6c7ccc(C)c(C)c7C56)C43)C(=O)C12 | [6 empty] | 0.9615385
CCC1CC2(CCC3(CC4CC3C3C(=O)N(c5ccc6c(c5C)C5C7CC(C65)C5c6c(ccc(C)c6C)C75)C(=O)C43)C2=O)CC2C(=O)N(C)C(=O)C12 | [6 empty] | 0.9615385
CCC1CC2(CCC3(CC4CC3C3C(=O)N(c5ccc6c(c5C)C5C7CC(C8c9ccc(C)c(C)c9C78)C65)C(=O)C43)C2=O)CC2C(=O)N(C)C(=O)C12 | [6 empty] | 0.9615385
CCC=C(C(C(=O)*)CC)O* | [6 empty] | 0.9615385
CCCC(=*)Nc1ccc(cc1)Cc1ccc(cc1)N=* | [6 empty] | 0.9615385
CCCC(=Nc1ccc(cc1)N=*)C(=*)CCC | 1.9e-11 | 52600000000 |  |  |  |  | 0.9615385
CCCC(C(=O)N*)(C*)C | [6 empty] | 0.9615385
CCCC(CCC(C1OCCCO1)C(=O)*)O* | [6 empty] | 0.9615385
CCCC(c1ccc(o1)*)c1ccc(o1)CNC(=O)OC(c1ccco1)COC(=O)NC* | [6 empty] | 0.9615385
CCCC1CCC(CC1)c1ccc(cc1)OCCCC(=C*)* | [6 empty] | 0.9615385
CCCCC(=*)Nc1ccc(cc1)Cc1ccc(cc1)N=* | [6 empty] | 0.9615385
CCCCC(C(=O)N*)(C*)C | [6 empty] | 0.9615385
CCCCC(CC1(CC(CCCC)CC)c2cc(*)ccc2-c2c1cc(C=C*)cc2)CC | [6 empty] | 0.9615385
CCCCC(CC1(CC(CCCC)CC)c2cc(sc2-c2c1cc(s2)c1cc2c(-c3c(C2=O)cc(s3)*)s1)*)CC | [6 empty] | 0.9615385
CCCCC(COC(=O)NC(=O)c1cccc(c1)C(=O)NC(=O)O*)C* | [6 empty] | 0.9615385
CCCCC(COc1cc(C=C*)c(cc1*)c1ccc(c(c1)C(F)(F)F)F)CC | [6 empty] | 0.9615385
CCCCC(COc1cc(C=C*)c(cc1*)c1ccc(cc1)N(c1ccc(cc1)OC)c1ccc(cc1)OC)CC | [6 empty] | 0.9615385
CCCCC(COc1cc(COc2cc(OCc3cc(OCCC(CCCC(C)C)C)cc(c3)OCCC(CCCC(C)C)C)cc(c2)COc2cc(C=C*)ccc2*)cc(c1)OCC(CCCC)CC)CC | [6 empty] | 0.9615385
CCCCC(COc1cc(OCCC(CCCC(C)C)C)cc(c1)COc1cc(C=C*)ccc1*)CC | [6 empty] | 0.9615385
CCCCC(COc1ccc(c2c1cccc2)c1cc(/C=C/*)ccc1*)CC | [6 empty] | 0.9615385
CCCCC(COc1ccc(cc1)C1(c2ccc(cc2)OCC(CCCC)CC)c2cc(*)ccc2-c2c1cc(cc2)c1ccc2-c3c(C(c2c1)(c1ccccc1)c1ccc2c4c1ccc1c4c(cc2)ccc1)cc(cc3)*)CC | [6 empty] | 0.9615385
CCCCC(COc1ccc(cc1)N(c1ccc(cc1)c1ccc(cc1)*)c1ccc(cc1)c1ccc(cc1)N(c1ccc(cc1)C=C(C#N)C#N)*)CC | [6 empty] | 0.9615385
CCCCC(COc1ccc2c(c1c1cc(/C=C/*)ccc1*)ccc(c2)c1ccccc1)CC | [6 empty] | 0.9615385
CCCCC(COc1ccc2c(c1c1cc(/C=C/*)ccc1*)cccc2)CC | [6 empty] | 0.9615385
CCCCC(Cn1c2ccc(cc2c2c1ccc(c2)*)Nc1ccc(cc1)C(=O)c1ccc(cc1)C(=O)c1ccc(cc1)N*)CC | [6 empty] | 0.9615385
CCCCC(Cn1c2ccc(cc2c2c1ccc(c2)*)Nc1ccc(cc1)C(=O)c1ccc(cc1)N*)CC | [6 empty] | 0.9615385
CCCCC(Cn1c2ccc(cc2c2c1ccc(c2)*)Nc1ccc(cc1)Oc1ccc(cc1)N*)CC | [6 empty] | 0.9615385
CCCCC(Cn1c2ccc(cc2c2c1ccc(c2)*)Nc1ccc(cc1)c1ccc(cc1)N*)CC | [6 empty] | 0.9615385
CCCCCC(C(=O)OC)(C*)* | [6 empty] | 0.9615385
CCCCCCC(C(=C*)*)(C)C | [6 empty] | 0.9615385
CCCCCCC(CC(=O)*)O* | [6 empty] | 0.9615385
CCCCCCC(COc1ccc(cc1)C(=O)Oc1ccc(cc1)c1ccc(cc1)OCCCCCCC(=C*)*)F | 5.2e-06 | 190000 |  |  |  |  | 0.9615385
CCCCCCC(COc1ccc(cc1)C(=O)Oc1ccc(cc1)c1ccc(cc1)OCCCCCCCCCCC(=C*)*)F | 4.7e-06 | 210000 |  |  |  |  | 0.9615385
CCCCCCC(COc1ccc(cc1)c1ccc(cc1)OCCCCCCCCCCC(=C*)*)F | 7.3e-08 | 14000000 |  |  |  |  | 0.9615385
CCCCCCC(OC(=O)c1ccc(cc1)c1ccc(c(c1)C(C*)*)c1ccc(cc1)C(=O)OC(CCCCCC)C)C | [6 empty] | 0.9615385
CCCCCCC1(CCCCCC)c2cc(*)ccc2-c2c1cc(C=Cc1ccc3-c4c(C(c3c1)(CCCCCCOc1ccc3c(c1)oc(=O)cc3)CCCCCCOc1ccc3c(c1)oc(=O)cc3)cc(cc4)C=C*)cc2 | [6 empty] | 0.9615385
CCCCCCC1(CCCCCC)c2cc(C=Cc3nc(*)c(c(c3C#N)C=Cc3ccc(cc3)N(c3ccccc3)c3ccccc3)C#N)ccc2-c2c1cc(C=C*)cc2 | [6 empty] | 0.9615385
CCCCCCC1(CCCCCC)c2cc(ccc2-c2c1cc(*)cc2)c1cc(OCc2ccccc2)c(cc1OCc1ccccc1)* | [6 empty] | 0.9615385
CCCCCCC1(CCCCCC)c2cc(ccc2-c2c1cc(cc2)c1ccc(cc1)*)c1ccc(cc1)N(c1ccc(cc1)n1c2ccc(cc2c2c1ccc(c2)n1c2ccccc2c2c1cccc2)n1c2ccccc2c2c1cccc2)* | [6 empty] | 0.9615385
CCCCCCC1(CCCCCC)c2cc(ccc2-c2c1cc(cc2)c1ccc(cc1)C(C*)*)c1ccc2-c3c(C(c2c1)(CCCCCC)CCCCCC)cccc3 | [6 empty] | 0.9615385
CCCCCCC1(CCCCCC)c2cc(ccc2-c2c1cc(cc2)c1sc(c(c1CCCCCC)CCCCCC)C=CC1=CC(=C(C#N)C#N)C=C(O1)*)c1sc(c(c1CCCCCC)CCCCCC)C=C* | [6 empty] | 0.9615385
CCCCCCC1(CCCCCC)c2cc(ccc2-c2c1cccc2)c1ccc(cc1)C(C*)* | [6 empty] | 0.9615385
CCCCCCCCC(COC(=O)NC(=O)c1cccc(c1)C(=O)NC(=O)O*)C* | [6 empty] | 0.9615385
CCCCCCCCC(Oc1ccc(cc1)c1[nH]c2c(n1)c(c1ccc(s1)c1ccc3c(c1)n(C(CCCCCCCC)CCCCCCCC)c1c3ccc(c1)c1ccc(s1)*)c1c(c2*)nsn1)CCCCCCCC | [6 empty] | 0.9615385
CCCCCCCCC(n1c2cc(ccc2c2c1cc(*)cc2)c1ccc(s1)c1ccc(c2c1nsn2)c1ccc(s1)*)CCCCCCCC | [6 empty] | 0.9615385
CCCCCCCCC(n1c2cc(ccc2c2c1cc(*)cc2)c1sc(cc1CCCCCC)c1ccc(c2c1nsn2)c1sc(c(c1)CCCCCC)*)CCCCCCCC | [6 empty] | 0.9615385
CCCCCCCCC(n1c2ccc(cc2c2c1ccc(c2)*)c1ccc(s1)c1ccc(c2c1nsn2)c1ccc(s1)*)CCCCCCCC | [6 empty] | 0.9615385
CCCCCCCCC(n1c2ccc(cc2c2c1ccc(c2)*)c1sc(cc1CCCCCC)c1ccc(c2c1nsn2)c1sc(c(c1)CCCCCC)*)CCCCCCCC | [6 empty] | 0.9615385
CCCCCCCCC1(CCCCCCCC)c2cc(*)ccc2-c2c1cc(cc2)C(=Cc1cc(C=C(C#N)*)cc(c1)N(c1ccccc1)c1ccccc1)C#N | [6 empty] | 0.9615385
CCCCCCCCC1(CCCCCCCC)c2cc(*)ccc2-c2c1cc(cc2)c1ccc(cc1)* | [6 empty] | 0.9615385
CCCCCCCCC1(CCCCCCCC)c2cc(*)ccc2-c2c1cc(cc2)c1ccc2-c3c(C(c2c1)(c1ccc(cc1)c1nnc(o1)c1ccc(cc1)C(C)(C)C)c1ccc(cc1)c1nnc(o1)c1ccc(cc1)C(C)(C)C)cc(cc3)* | [6 empty] | 0.9615385
CCCCCCCCC1(CCCCCCCC)c2cc(ccc2-c2c1cc(cc2)c1ccc(cc1)*)c1ccc(cc1)N(c1ccc(cc1)N(c1ccc(cc1)C(c1ccccc1)(C)C)c1ccc(cc1)C(c1ccccc1)(C)C)* | [6 empty] | 0.9615385
CCCCCCCCC1(CCCCCCCC)c2cc(ccc2-c2c1cc(cc2)c1ccc(s1)c1ccc(nc1)*)c1ccc(s1)* | [6 empty] | 0.9615385
CCCCCCCCCCC(=CCC*)* | [6 empty] | 0.9615385
CCCCCCCCCCC(C*)* | [6 empty] | 0.9615385
CCCCCCCCCCCCC(COC(=O)NC(=O)c1ccc(cc1)C(=O)NC(=O)O*)C* | [6 empty] | 0.9615385
CCCCCCCCCCCCC(COC(=O)NC(=O)c1cccc(c1)C(=O)NC(=O)O*)C* | [6 empty] | 0.9615385
CCCCCCCCCCCCCCC(C*)* | [6 empty] | 0.9615385
CCCCCCCCCCCCCCCCC(=C=C=*)C(=*)CCCCCCCCC(=O)O[Li] | [6 empty] | 0.9615385
CCCCCCCCCCCCCCCCCC(=O)N(CC*)* | [6 empty] | 0.9615385
CCCCCCCCCCCCCCCCCC(=O)OC(C*)* | [6 empty] | 0.9615385
CCCCCCCCCCCCCCCCCCCCCCOC(=O)C(CC(=O)*)N* | [6 empty] | 0.9615385
CCCCCCCCCCCCCCCCCCN1C(=O)C(C(C1=O)*)CC* | [6 empty] | 0.9615385
CCCCCCCCCCCCCCCCCCOC(=O)c1cc(ccc1N*)NC(=O)c1ccc(cc1)NC(=O)CCCCCCCCC(=O)Nc1ccc(cc1)C(=O)* | [6 empty] | 0.9615385
CCCCCCCCCCCCCCCCCCOC(C*)* | [6 empty] | 0.9615385
CCCCCCCCCCCCCCCCCCOc1ccc(cc1)c1ccc(cc1)OCCCCCCOC(=O)C(C*)(C)* | [6 empty] | 0.9615385
CCCCCCCCCCCCCCCCCC[Si](c1cc(C=C*)ccc1*)(C)C | [6 empty] | 0.9615385
CCCCCCCCCCCCCCCCN(c1ccc(cc1)*)* | [6 empty] | 0.9615385
CCCCCCCCCCCCCCCCN1C(=O)C(C(C1=O)CC*)* | [6 empty] | 0.9615385
CCCCCCCCCCCCCCCCOC(=O)C(C*)* | [6 empty] | 0.9615385
CCCCCCCCCCCCCCCCOC(=O)c1cc(*)cc(c1c1c(Br)cc(cc1C(=O)OCCCCCCCCCCCCCCCC)N1C(=O)c2c(C1=O)ccc(c2)c1ccc2c(c1)C(=O)N(C2=O)*)Br | [6 empty] | 0.9615385
CCCCCCCCCCCCCCCCOc1cc(*)cc(c1)N1C(=O)c2c(C1=O)cc(cc2)Oc1ccc2c(c1)C(=O)N(C2=O)* | [6 empty] | 0.9615385
CCCCCCCCCCCCCCCCOc1cc(C=Nc2ccc(cc2)N=*)c(cc1C=*)OCCCCCCCCCCCCCCCC | [6 empty] | 0.9615385
CCCCCCCCCCCCCCCCOc1cc(COCCOCCOCCOCCOCC*)cc(c1)CO* | 1.2e-12 | 830000000000 |  |  |  |  | 0.9615385
CCCCCCCCCCCCCCCCOc1cc(c(cc1*)OC)C(=Cc1cc(OC)c(cc1OCCCCCCCCCCCCCCCC)C=C(C#N)*)C#N | [6 empty] | 0.9615385
CCCCCCCCCCCCCCCCOc1cc(cc(c1)N1C(=O)c2c(C1=O)ccc(c2)C(=O)*)N1C(=O)c2c(C1=O)ccc(c2)* | [6 empty] | 0.9615385
CCCCCCCCCCCCCCCCOc1cc(cc(c1)N1C(=O)c2c(C1=O)ccc(c2)C(C(F)(F)F)(C(F)(F)F)*)N1C(=O)c2c(C1=O)ccc(c2)* | [6 empty] | 0.9615385
CCCCCCCCCCCCCCCCOc1ccc(cc1)c1ccc(cc1)OCCCCCCOC(=O)C(C*)(C)* | [6 empty] | 0.9615385
CCCCCCCCCCCCCCCCc1cc(C=C*)c(cc1C=Cc1nc(*)c(c(c1C#N)C=Cc1ccc(cc1)N(c1ccccc1)c1ccccc1)C#N)CCCCCCCCCCCCCCCC | [6 empty] | 0.9615385
CCCCCCCCCCCCCCCCn1c2c(C#C*)cc(cc2c2c1c(*)cc(c2)C(C)(C)C)C(C)(C)C | [6 empty] | 0.9615385
CCCCCCCCCCCCCCCCn1c2c(C#CC#C*)cc(cc2c2c1c(*)cc(c2)C(C)(C)C)C(C)(C)C | [6 empty] | 0.9615385
CCCCCCCCCCCCCCN1C(=O)C(C(C1=O)*)CC* | [6 empty] | 0.9615385
CCCCCCCCCCCCCCNC(=O)c1cc(*)cc(c1)N1C(=O)c2c(C1=O)cc(cc2)c1ccc2c(c1)C(=O)N(C2=O)* | [6 empty] | 0.9615385
CCCCCCCCCCCCCCOC(=O)C(C(=O)O)(C*)* |  |  | 2.8 | 0.00528 | 0.032 |  | 0.9615385
CCCCCCCCCCCCCCOC(=O)C(C*)(C)* | [6 empty] | 0.9615385
CCCCCCCCCCCCCCOC(=O)c1cc(*)cc(c1c1c(Br)cc(cc1C(=O)OCCCCCCCCCCCCCC)N1C(=O)c2c(C1=O)ccc(c2)c1ccc2c(c1)C(=O)N(C2=O)*)Br | [6 empty] | 0.9615385
CCCCCCCCCCCCCCOc1cc(C=Nc2ccc(cc2)N=*)c(cc1C=*)OCCCCCCCCCCCCCC | [6 empty] | 0.9615385
CCCCCCCCCCCCCCOc1ccc(cc1)c1ccc(cc1)OCCCCCCOC(=O)C(C*)(C)* | [6 empty] | 0.9615385
CCCCCCCCCCCCCCc1cc(sc1*)c1cc(c(s1)c1cc(c2-c1ccccc2)*)CCCCCCCCCCCCCC | 1e-11 | [5 empty] | 0.9615385
CCCCCCCCCCCCN1C(=O)C2C(C1=O)C(CC2*)C=C* | [6 empty] | 0.9615385
CCCCCCCCCCCCN1c2ccc(cc2Sc2c1ccc(c2)c1ccc(s1)c1ccc(s1)*)* | [6 empty] | 0.9615385
CCCCCCCCCCCCN1c2ccc(cc2Sc2c1ccc(c2)c1sc2c(c1CCCCC)sc(c2)*)* | [6 empty] | 0.9615385
CCCCCCCCCCCCOC(=O)C(C(=O)O)(C*)* |  |  | 2.7 | 0.00837 | 0.035 |  | 0.9615385
CCCCCCCCCCCCOC(=O)C(C*)* | [6 empty] | 0.9615385
CCCCCCCCCCCCOC(=O)c1cc(*)cc(c1c1c(Br)cc(cc1C(=O)OCCCCCCCCCCCC)N1C(=O)c2c(C1=O)ccc(c2)c1ccc2c(c1)C(=O)N(C2=O)*)Br | [6 empty] | 0.9615385
CCCCCCCCCCCCOC(=O)c1cc(C#C*)ccc1* | [6 empty] | 0.9615385
CCCCCCCCCCCCOc1c2c(c(c3c1c(=O)n(c3=O)*)OCCCCCCCCCCCC)c(=O)n(c2=O)c1ccc(cc1)Oc1ccc(cc1)C(C(F)(F)F)(C(F)(F)F)c1ccc(cc1)Oc1ccc(cc1)* | [6 empty] | 0.9615385
CCCCCCCCCCCCOc1cc(*)cc(c1)N1C(=O)c2c(C1=O)cc(cc2)Oc1ccc2c(c1)C(=O)N(C2=O)* | [6 empty] | 0.9615385
CCCCCCCCCCCCOc1cc(*)cc(c1)c1sc2c(n1)cc1c(c2)nc(s1)* | [6 empty] | 0.9615385
CCCCCCCCCCCCOc1cc(C(=O)Oc2ccc(c(c2)C)O*)c(cc1C(=O)*)OCCCCCCCCCCCC | [6 empty] | 0.9615385
CCCCCCCCCCCCOc1cc(c(cc1*)OC)C(=Cc1cc(OC)c(cc1OCCCCCCCCCCCC)C=C(C#N)*)C#N | [6 empty] | 0.9615385
CCCCCCCCCCCCOc1cc(c(cc1*)OCCCCCCCCCCCC)c1nc2c(s1)cc1c(c2)sc(n1)* | [6 empty] | 0.9615385
CCCCCCCCCCCCOc1cc(cc(c1)N1C(=O)c2c(C1=O)ccc(c2)C(=O)*)N1C(=O)c2c(C1=O)ccc(c2)* | [6 empty] | 0.9615385
CCCCCCCCCCCCOc1cc(cc(c1)N1C(=O)c2c(C1=O)ccc(c2)C(C(F)(F)F)(C(F)(F)F)*)N1C(=O)c2c(C1=O)ccc(c2)* | [6 empty] | 0.9615385
CCCCCCCCCCCCOc1cc(cc(c1OCCCCCCCCCCCC)OCCCCCCCCCCCC)C(=O)Oc1ccc(cc1)NC(=O)c1cc(cc(c1)c1cccc(c1)N1C(=O)CC(C1=O)C1C=C(C)C2C(C1)C(=O)N(C2=O)*)c1cccc(c1)* | [6 empty] | 0.9615385
CCCCCCCCCCCCOc1cc(cc(c1OCCCCCCCCCCCC)OCCCCCCCCCCCC)C(=O)Oc1ccc(cc1)NC(=O)c1cc(cc(c1)c1cccc(c1)N1C(=O)c2c(C1=O)ccc(c2)S(=O)(=O)c1ccc2c(c1)C(=O)N(C2=O)*)c1cccc(c1)* | [6 empty] | 0.9615385
CCCCCCCCCCCCOc1ccc(cc1)C1(O)C2C(Cc3c1cc1CC4C(=O)N(C(=O)C4C(c1c3)(O)c1ccc(cc1)OCCCCCCCCCCCC)c1ccc(cc1)Cc1ccc(cc1)*)C(=O)N(C2=O)* | [6 empty] | 0.9615385
CCCCCCCCCCCCOc1ccc(cc1)N1c2ccc(cc2Sc2c1ccc(c2)*)c1ccc(s1)c1ccc(c2c1nsn2)c1ccc(s1)c1ccc2c(c1)Sc1c(N2c2ccc(cc2)OCCCCCCCCCCCC)ccc(c1)C=C* | [6 empty] | 0.9615385
CCCCCCCCCCCCOc1ccc(cc1)N1c2ccc(cc2Sc2c1ccc(c2)*)c1ccc(s1)c1ccc(s1)c1ccc2c(c1)Sc1c(N2c2ccc(cc2)OCCCCCCCCCCCC)ccc(c1)C=C* | [6 empty] | 0.9615385
CCCCCCCCCCCCOc1ccc(cc1)N1c2ccc(cc2Sc2c1ccc(c2)*)c1ccc2c(c1)Sc1c(N2c2ccc(cc2)OCCCCCCCCCCCC)ccc(c1)C=C* | [6 empty] | 0.9615385
CCCCCCCCCCCCOc1ccc(cc1)N1c2ccc(cc2Sc2c1ccc(c2)*)c1sc(c(c1)CCCCCC)c1sc(cc1CCCCCC)c1ccc2c(c1)Sc1c(N2c2ccc(cc2)OCCCCCCCCCCCC)ccc(c1)C=C* | [6 empty] | 0.9615385
CCCCCCCCCCCCOc1ccc(cc1)N1c2ccc(cc2Sc2c1ccc(c2)C=C*)* | [6 empty] | 0.9615385
CCCCCCCCCCCCOc1ccc(cc1)N1c2ccc(cc2Sc2c1ccc(c2)C=Cc1ccc(cc1)C=C*)* | [6 empty] | 0.9615385
CCCCCCCCCCCCOc1ccc(cc1)N1c2ccc(cc2Sc2c1ccc(c2)C=Cc1ccc(s1)C=C*)* | [6 empty] | 0.9615385
CCCCCCCCCCCCOc1ccc(cc1)c1ccc(cc1)OCCCCCCOC(=O)C(C*)(C)* | [6 empty] | 0.9615385
CCCCCCCCCCCCSc1cc(sc1*)* | [6 empty] | 0.9615385
CCCCCCCCCCCCSc1cc(sc1*)c1cc(c(s1)c1ccc(cc1)*)SCCCCCCCCCCCC | 0.00026275 | 48750 |  |  |  |  | 0.9615385
CCCCCCCCCCCCc1c(*)sc(c1CCCCCCCCCCCC)c1cc2c(s1)cc(s2)c1sc(c(c1CCCCCCCCCCCC)CCCCCCCCCCCC)c1nnc(s1)* | [6 empty] | 0.9615385
CCCCCCCCCCCCc1c(*)sc(c1CCCCCCCCCCCC)c1ccc([se]1)c1sc(c(c1CCCCCCCCCCCC)CCCCCCCCCCCC)c1nnc(s1)* | [6 empty] | 0.9615385
CCCCCCCCCCCCc1cc(sc1*)c1sc(c(c1)CCCCCCCCCCCC)c1ccc(cc1)* | [6 empty] | 0.9615385
CCCCCCCCCCCCc1cc(sc1*)c1sc(c(c1)CCCCCCCCCCCC)c1ccc2c(c1)cc1c(c2)cc(cc1)* | [6 empty] | 0.9615385
CCCCCCCCCCCOC(=O)C(C*)* | [6 empty] | 0.9615385
CCCCCCCCCCN1C(=O)C2C(C1=O)C(CC2*)C=C* | [6 empty] | 0.9615385
CCCCCCCCCCN1c2ccc(cc2Sc2c1ccc(c2)*)c1ccc(s1)c1ccc(s1)* | [6 empty] | 0.9615385
CCCCCCCCCCN1c2ccc(cc2Sc2c1ccc(c2)*)c1sc2c(c1CCCCC)sc(c2)* | [6 empty] | 0.9615385
CCCCCCCCCCOC(=O)C(C(=O)O)(C*)* |  |  | 2.9 | 0.0081 | 0.041 |  | 0.9615385
CCCCCCCCCCOC(=O)C(C*)* | [6 empty] | 0.9615385
CCCCCCCCCCOC(=O)c1cc(cc(c1c1c(Br)cc(cc1C(=O)OCCCCCCCCCC)*)Br)N1C(=O)c2c(C1=O)cc(cc2)c1ccc2c(c1)C(=O)N(C2=O)* | [6 empty] | 0.9615385
CCCCCCCCCCOc1cc(*)cc(c1)c1sc2c(n1)cc1c(c2)nc(s1)* | [6 empty] | 0.9615385
CCCCCCCCCCOc1cc(c(cc1*)OC)C(=Cc1cc(OC)c(cc1OCCCCCCCCCC)C=C(C#N)*)C#N | [6 empty] | 0.9615385
CCCCCCCCCCOc1cc(c(cc1*)OCCCCCCCCCC)c1nc2c(s1)cc1c(c2)sc(n1)* | [6 empty] | 0.9615385
CCCCCCCCCCOc1cc(ccc1OCCCCCCCCCC)n1c2cc(C=C*)ccc2c2c1cc(*)cc2 | [6 empty] | 0.9615385
CCCCCCCCCCOc1ccc(cc1)c1ccc(cc1)OCCCCCCOC(=O)C(C*)(C)* | [6 empty] | 0.9615385
CCCCCCCCCCc1cc(sc1*)c1cc(c(s1)c1cc(c2-c1ccccc2)*)CCCCCCCCCC | 1e-11 | [5 empty] | 0.9615385
CCCCCCCCCCc1cc(sc1c1sc(c2c1cccc2)c1sc(cc1CCCCCCCCCC)c1ccc(c2c1nsn2)*)* | [6 empty] | 0.9615385
CCCCCCCCCN1C(=O)C2C(C1=O)C(CC2*)C=C* | [6 empty] | 0.9615385
CCCCCCCCCOC(=O)CC(C(=O)OCCCCCCCCC)(C*)* | [6 empty] | 0.9615385
CCCCCCCCCOc1ccc(cc1)N=Nc1ccc(cc1)C(=O)Oc1cc(cc(c1)C(=O)OCCOC(=O)C(C*)(C)*)OC(=O)c1ccc(cc1)N=Nc1ccc(cc1)OCCCCCCCCC | [6 empty] | 0.9615385
CCCCCCCCN(c1ccc(cc1)C(=O)*)* | [6 empty] | 0.9615385
CCCCCCCCN1C(=C2C(=C(N(C2=O)CCCCCCCC)c2ccc(cc2)*)C1=O)c1ccc(cc1)c1ccc2c(c1)c1cc(*)ccc1n2CCCCCCCC | [6 empty] | 0.9615385
CCCCCCCCN1C(=O)C2=C(*)N(C(=O)C2=C1c1ccc(cc1)c1ccc2-c3c(C(c2c1)(CCCCCCCC)CCCCCCCC)cc(cc3)c1ccc(cc1)*)CCCCCCCC | [6 empty] | 0.9615385
CCCCCCCCN1C(=O)C2C(C1=O)C(CC2*)C=C* | [6 empty] | 0.9615385
CCCCCCCCN1C(=O)c2cc(Cl)c3c4c2c(C1=O)cc(c4c1c2c3c(Cl)cc3c2c(cc1Cl)C(=O)N(C3=O)CCC[Si](O[Si](c1ccc(s1)c1ccc(s1)c1ccc(s1)C)(C)*)(O*)C)Cl | [6 empty] | 0.9615385
CCCCCCCCOC(=O)C(C(=O)O)(C*)* |  |  | 2.7 | 0.0064 | 0.042 |  | 0.9615385
CCCCCCCCOC(=O)C(Cc1ccc(cc1)O*)NC(=O)CCc1ccc(cc1)OC(=O)CCCCCCCCC(=O)* | [6 empty] | 0.9615385
CCCCCCCCOC(=O)c1cc(cc(c1c1c(Br)cc(cc1C(=O)OCCCCCCCC)*)Br)N1C(=O)c2c(C1=O)cc(cc2)c1ccc2c(c1)C(=O)N(C2=O)* | [6 empty] | 0.9615385
CCCCCCCCOC(=O)c1cc2c(s1)c(sc2c1ccc(cc1)N(c1ccc(cc1)OCC(CCCC)CC)c1ccc(cc1)*)* | [6 empty] | 0.9615385
CCCCCCCCOc1c2c(=O)n(c(=O)c2c(c2c1c(=O)n(c2=O)*)OCCCCCCCC)c1ccc(cc1)Cc1ccc(cc1)* | [6 empty] | 0.9615385
CCCCCCCCOc1c2c(=O)n(c(=O)c2c(c2c1c(=O)n(c2=O)*)OCCCCCCCC)c1ccc(cc1)Oc1ccc(cc1)* | [6 empty] | 0.9615385
CCCCCCCCOc1c2c(=O)n(c(=O)c2c(c2c1c(=O)n(c2=O)*)OCCCCCCCC)c1ccc(cc1)Oc1ccc(cc1)C(C(F)(F)F)(C(F)(F)F)c1ccc(cc1)Oc1ccc(cc1)* | [6 empty] | 0.9615385
CCCCCCCCOc1c2c(=O)n(c(=O)c2c(c2c1c(=O)n(c2=O)*)OCCCCCCCC)c1ccc(cc1C)c1ccc(c(c1)C)* | [6 empty] | 0.9615385
CCCCCCCCOc1cc(*)c(cc1c1nnc(o1)c1sc(c(c1)CCCCCCCC)c1ccc(s1)c1sc(cc1CCCCCCCC)c1nnc(o1)*)OCCCCCCCC | [6 empty] | 0.9615385
CCCCCCCCOc1cc(*)cc(c1)N1C(=O)c2c(C1=O)cc(cc2)Oc1ccc2c(c1)C(=O)N(C2=O)* | [6 empty] | 0.9615385
CCCCCCCCOc1cc(/C=C/c2ccc(c3c2nsn3)*)c(cc1/C=C/*)OCCCCCCCC | [6 empty] | 0.9615385
CCCCCCCCOc1cc(C#Cc2ccc(cc2)*)c(cc1C#Cc1ccc(cc1)c1nnc(o1)*)OCCCCCCCC | [6 empty] | 0.9615385
CCCCCCCCOc1cc(C=Cc2ccc(cc2)O*)c(cc1C=Cc1ccc(cc1)Oc1cc2C(=O)N(CCCCCCCC)C(=O)c3c2c2c1c1ccc4c5c1c(c2cc3)c(cc5C(=O)N(C4=O)CCCCCCCC)*)OCCCCCCCC | [6 empty] | 0.9615385
CCCCCCCCOc1cc(C=Cc2cccc(c2)C=C*)c(cc1*)OCCCCCCCC | 7.51e-08 | 2503350000 |  |  |  |  | 0.9615385
CCCCCCCCOc1cc(OCCCCCCCC)c(cc1C=Cc1ccc(cc1)c1cc(c2ccc(cc2)*)c(cc1OCCCCCCCC)OCCCCCCCC)C=C* | [6 empty] | 0.9615385
CCCCCCCCOc1cc(OCCCCCCCC)c(cc1c1ccc(cc1)C=Cc1cc(OCCCCCCCC)c(cc1OCCCCCCCC)C=C*)c1ccc(cc1)* | [6 empty] | 0.9615385
CCCCCCCCOc1cc(c(cc1*)OC)C(=Cc1cc(OC)c(cc1OCCCCCCCC)C=C(C#N)*)C#N | [6 empty] | 0.9615385
CCCCCCCCOc1cc(c(cc1*)OCCCCCCCC)c1nc2c(s1)cc1c(c2)sc(n1)* | [6 empty] | 0.9615385
CCCCCCCCOc1cc(c2ccc(cc2)c2ccc(cc2)OC)c(cc1c1ccc(cc1)c1ccc(cc1)OC)OCCCCCCOC(=O)C(C*)(C)* | [6 empty] | 0.9615385
CCCCCCCCOc1cc(cc(c1)N1C(=O)c2c(C1=O)cc(cc2)*)N1C(=O)c2c(C1=O)cc(cc2)C(C(F)(F)F)(C(F)(F)F)* | [6 empty] | 0.9615385
CCCCCCCCOc1cc(cc(c1)N1C(=O)c2c(C1=O)ccc(c2)C(=O)*)N1C(=O)c2c(C1=O)ccc(c2)* | [6 empty] | 0.9615385
CCCCCCCCOc1ccc(cc1)N=Nc1ccc(cc1)C(=O)Oc1cc(cc(c1)C(=O)OCCOC(=O)C(C*)(C)*)OC(=O)c1ccc(cc1)N=Nc1ccc(cc1)OCCCCCCCC | [6 empty] | 0.9615385
CCCCCCCCOc1ccc(cc1)c1ccc(cc1)OCCCCCCCCCCC(=C*)* | 3.1e-08 | 32000000 |  |  |  |  | 0.9615385
CCCCCCCCOc1ccc(cc1)c1ccc(cc1)OCCCCCCOC(=O)C(C*)(C)* | [6 empty] | 0.9615385
CCCCCCCCOc1ccc(cc1)c1ccc(cc1)c1cc(OCCCCCCOC(=O)C(C*)(C)*)c(cc1OC)c1ccc(cc1)c1ccc(cc1)OCCCCCCCC | [6 empty] | 0.9615385
CCCCCCCCOc1ccc(cc1)c1ccc(cc1)c1cc(OCCCCCCOC(=O)C(C*)(C)*)c(cc1OCCCCCCCC)c1ccc(cc1)c1ccc(cc1)OCCCCCCCC | [6 empty] | 0.9615385
CCCCCCCCOc1ccc(cc1)c1ccc(cc1C(C*)*)C(=O)OC | [6 empty] | 0.9615385
CCCCCCCCOc1ccc(cc1)c1ccc(cc1C(C*)*)C(=O)OCC(C(C(F)(F)F)(F)F)(F)F | [6 empty] | 0.9615385
CCCCCCCCOc1ccc(cc1)n1c(*)nnc1c1cccc(c1)c1ccc2-c3c([Si](c2c1)(CCCCCCCC)CCCCCCCC)cc(cc3)c1cccc(c1)* | [6 empty] | 0.9615385
CCCCCCCCOc1ccc(cc1)n1c(*)nnc1c1cccc(c1)c1ccc2c(-c3cc(ccc3[Si]2(CCCCCCCC)CCCCCCCC)c2cccc(c2)*)c1 | [6 empty] | 0.9615385
CCCCCCCCOc1ccc(cc1C=Cc1ccc(cc1)c1cc(c2ccc(cc2)*)c(cc1OCCCCCCCC)OCCCCCCCC)c1ccc(c(c1)C=C*)OCCCCCCCC | [6 empty] | 0.9615385
CCCCCCCCP(CCCNC(=O)C(=O)N*)CCC* | [6 empty] | 0.9615385
CCCCCCCC[N+]1(CCCCS(=O)(=O)O)CC(=CC(=C*)C1)* | 1e-10 | [5 empty] | 0.9615385
CCCCCCCC[NH+]1CC=C(C=C1)C(C*)* | [6 empty] | 0.9615385
CCCCCCCC[Si](C(=C(C)*)*)(C)C | [6 empty] | 0.9615385
CCCCCCCC[Si](c1cc(C=C*)ccc1*)(C)C | [6 empty] | 0.9615385
CCCCCCCC[Si]1(CCCCCCCC)c2cc(ccc2-c2c1cc(*)cc2)c1ccc(cc1)N(c1ccc(cc1)C(CC)C)c1ccc(cc1)* | [6 empty] | 0.9615385
CCCCCCCC[Si]1(CCCCCCCC)c2cc(ccc2-c2c1cc(cc2)c1cccc(c1)*)c1cccc(c1)c1nnc(o1)* | [6 empty] | 0.9615385
CCCCCCCC[Si]1(CCCCCCCC)c2ccc(cc2-c2c1ccc(c2)*)c1ccc(cc1)N(c1ccc(cc1)C(CC)C)c1ccc(cc1)* | [6 empty] | 0.9615385
CCCCCCCC[Si]1(CCCCCCCC)c2ccc(cc2-c2c1ccc(c2)c1cccc(c1)*)c1cccc(c1)c1nnc(o1)* | [6 empty] | 0.9615385
CCCCCCCCc1cc(sc1*)c1sc(c(c1)CCCCCCCC)c1ccc(cc1)* | [6 empty] | 0.9615385
CCCCCCCCn1c2cc(*)ccc2c2c1cc(cc2)c1c2ccc(cc2c(c2c1cc(C=Cc1ccc(cc1)N(CCCCCC)CCCCCC)cc2)*)C=Cc1ccc(cc1)N(CCCCCC)CCCCCC | [6 empty] | 0.9615385
CCCCCCCCn1c2ccc(cc2c2c1ccc(c2)*)c1ccc2-c3c([Si](c2c1)(CCCCCCCC)CCCCCCCC)cc(cc3)* | [6 empty] | 0.9615385
CCCCCCCCn1c2ccc(cc2c2c1ccc(c2)*)c1ccc2c(-c3cc(*)ccc3[Si]2(CCCCCCCC)CCCCCCCC)c1 | [6 empty] | 0.9615385
CCCCCCCCn1c2ccc(cc2c2c1ccc(c2)c1c2ccc(cc2c(c2c1cc(C=Cc1ccc(cc1)N(CCCCCC)CCCCCC)cc2)*)C=Cc1ccc(cc1)N(CCCCCC)CCCCCC)* | [6 empty] | 0.9615385
CCCCCCCN(c1ccc(cc1)C(=O)*)* | [6 empty] | 0.9615385
CCCCCCCN1C(=O)C2C(C1=O)C(CC2*)C=C* | [6 empty] | 0.9615385
CCCCCCCOc1ccc(cc1)N=Nc1ccc(cc1)C(=O)Oc1cc(cc(c1)C(=O)OCCOC(=O)C(C*)(C)*)OC(=O)c1ccc(cc1)N=Nc1ccc(cc1)OCCCCCCC | [6 empty] | 0.9615385
CCCCCCC[N+](CCOC(=O)C(C*)(C)*)(C)C | [6 empty] | 0.9615385
CCCCCCCc1cc(sc1*)c1sc(c(c1)CCCCCCC)c1cc(c2-c1ccccc2)* | 1e-11 | [5 empty] | 0.9615385
CCCCCCN(C(=O)NCCOC(=O)C(C*)(C)*)CC(C(C(C(CO)O)OC1OC(CO)C(C(C1O)O)O)O)O | [6 empty] | 0.9615385
CCCCCCN1c2ccc(cc2Sc2c1ccc(c2)*)c1ccc(s1)c1ccc(s1)* | [6 empty] | 0.9615385
CCCCCCN1c2ccc(cc2Sc2c1ccc(c2)*)c1sc2c(c1CCCCC)sc(c2)* | [6 empty] | 0.9615385
CCCCCCOC1COC2C1OCC2Oc1cc(C=C*)c(cc1C=Cc1c2ccccc2c(c2c1cccc2)*)OC | [6 empty] | 0.9615385
CCCCCCOc1cc(C(=O)*)c(cc1C(=O)Oc1ccc(cc1)c1cc(OCCCCCC)c(cc1OCCCCCC)c1ccc(cc1)O*)OCCCCCC | [6 empty] | 0.9615385
CCCCCCOc1cc(C=Cc2ccc(cc2)*)c(cc1C=Cc1ccc(cc1)C1=C2C(=O)N(C(=C2C(=O)N1CCCCCC)*)CCCCCC)OCCCCCC | [6 empty] | 0.9615385
CCCCCCOc1cc(C=Cc2ccc(s2)*)c(cc1C=Cc1ccc(s1)C1=C2C(=O)N(C(=C2C(=O)N1CCCCCC)*)CCCCCC)OCCCCCC | [6 empty] | 0.9615385
CCCCCCOc1cc(c(cc1*)OCCCCCC)c1sc2c(n1)cc1c(c2)nc(s1)* | [6 empty] | 0.9615385
CCCCCCOc1ccc(cc1)C(=O)Oc1ccc(cc1)OC(=O)CCCCCOC(=O)C(C*)(C)* |  |  |  |  | 0.0205 |  | 0.9615385
CCCCCCOc1ccc(cc1)OC(=O)c1ccc(c(c1)C(=C*)*)C(=O)Oc1ccc(cc1)OCCCCCC | [6 empty] | 0.9615385
CCCCCCOc1ccc(cc1)c1ccc(cc1)OCCCCCCOC(=O)C(C*)(C)* | [6 empty] | 0.9615385
CCCCCCOc1ccc(cc1)c1ccc(cc1C(C*)*)C(=O)OCC(C(C(F)(F)F)(F)F)(F)F | [6 empty] | 0.9615385
CCCCCCOc1ccc(cc1)c1ccc(cc1C(C*)*)C(=O)OCCCC | [6 empty] | 0.9615385
CCCCCC[N+]1(CCCCS(=O)(=O)O)CC(=CC(=C*)C1)* | 1e-10 | [5 empty] | 0.9615385
CCCCCC[NH+]1C=CC=CC1C(=C*)* | 7.3e-10 | 1400000000 | 2.9 |  |  |  | 0.9615385
CCCCCC[Si](C*)(C)* | [6 empty] | 0.9615385
CCCCCC[Si](c1ccc(cc1)*)(C)* | [6 empty] | 0.9615385
CCCCCCc1c(C=CC2=CC(=C(C#N)C#N)C=C(O2)C=Cc2sc(c(c2CCCCCC)CCCCCC)*)sc(c1CCCCCC)c1ccc2c(c1)Sc1c(N2CCCCCC)ccc(c1)* | [6 empty] | 0.9615385
CCCCCCc1c(sc(c1CCCCCC)C=CC1=CC(=C(C#N)C#N)C=C(O1)*)c1ccc(s1)c1ccc(s1)c1ccc(s1)c1sc(c(c1CCCCCC)CCCCCC)C=C* | [6 empty] | 0.9615385
CCCCCCc1c(sc(c1CCCCCC)C=CC1=CC(=C(C#N)C#N)C=C(O1)*)c1ccc(s1)c1ccc(s1)c1sc(c(c1CCCCCC)CCCCCC)C=C* | [6 empty] | 0.9615385
CCCCCCc1c(sc(c1CCCCCC)C=CC1=CC(=C(C#N)C#N)C=C(O1)*)c1ccc(s1)c1sc(c(c1CCCCCC)CCCCCC)C=C* | [6 empty] | 0.9615385
CCCCCCc1cc(*)c(cc1c1ccc2-c3c(C(c2c1)(CCCCCC)CCCCCC)cc(cc3)*)CCCCCC | [6 empty] | 0.9615385
CCCCCCc1cc(sc1*)c1ccc(c2c1nsn2)c1sc(c(c1)CCCCCC)c1sc(c2c1nc(C)c(n2)C)* | [6 empty] | 0.9615385
CCCCCCc1cc(sc1*)c1ccc(c2c1nsn2)c1sc(c(c1)CCCCCC)c1sc(c2c1nccn2)* | [6 empty] | 0.9615385
CCCCCCc1cc(sc1*)c1sc(c2c1OCCO2)c1sc(c(c1)CCCCCC)c1ccc(c2c1nsn2)* | [6 empty] | 0.9615385
CCCCCCc1cc(sc1*)c1sc(c2c1OCCO2)c1sc(c2c1OCCO2)c1sc(c(c1)CCCCCC)c1ccc(c2c1nsn2)* | [6 empty] | 0.9615385
CCCCCCc1cc(sc1c1ccc(c2c1nsn2)c1sc(cc1CCCCCC)*)c1sc(c2c1nc(C)c(n2)C)* | [6 empty] | 0.9615385
CCCCCCc1cc(sc1c1ccc(c2c1nsn2)c1sc(cc1CCCCCC)c1sc(c2c1nccn2)*)* | [6 empty] | 0.9615385
CCCCCCc1cc(sc1c1ccc2c(c1)Sc1c(N2c2ccc(cc2)OC)ccc(c1)*)c1ccc(c2c1nsn2)c1cc(c(s1)c1ccc2c(c1)Sc1c(N2c2ccc(cc2)OC)ccc(c1)C=C*)CCCCCC | [6 empty] | 0.9615385
CCCCCCc1cc(sc1c1sc(c2c1OCCO2)c1sc(c2c1OCCO2)c1sc(cc1CCCCCC)c1ccc(c2c1nsn2)*)* | [6 empty] | 0.9615385
CCCCCCc1cc(sc1c1sc(c2c1OCCO2)c1sc(cc1CCCCCC)c1ccc(c2c1nsn2)*)* | [6 empty] | 0.9615385
CCCCCCc1ccc(cc1Oc1ccc(cc1)Oc1ccc(c2c1cccc2)c1ccc(c2c1cccc2)O*)Oc1ccc(cc1)* | [6 empty] | 0.9615385
CCCCCCn1c2ccc(cc2c2c1ccc(c2)*)C=Cc1nc(C=C*)c(c(c1C#N)C=Cc1ccc(cc1)N(c1ccccc1)c1ccccc1)C#N | [6 empty] | 0.9615385
CCCCCOc1cc(*)ccc1c1nnc(o1)* | [6 empty] | 0.9615385
CCCCCOc1cc(cc(c1)C(=O)*)C(=O)Oc1ccc(cc1)Cc1ccc(cc1)O* | [6 empty] | 0.9615385
CCCCCOc1cc(cc(c1)C(=O)*)C(=O)Oc1ccc(cc1)Oc1ccc(cc1)O* | [6 empty] | 0.9615385
CCCCCOc1cc(cc(c1)C(=O)*)C(=O)Oc1cccc(c1)O* | [6 empty] | 0.9615385
CCCCCOc1cc(cc(c1)C(=O)OCC(F)(F)*)C(=O)OCC(O*)(F)F | [6 empty] | 0.9615385
CCCCCOc1cc(ccc1C(=O)O*)C(=O)OCCN(c1ccc(cc1)N=Nc1nc(c([nH]1)C#N)C#N)CC* | [6 empty] | 0.9615385
CCCCCOc1ccc(cc1)C(=O)Oc1cc(O*)c(cc1OC(=O)CCCCCCCCCCCCCCC(=O)*)OC(=O)c1ccc(cc1)OCCCCC | [6 empty] | 0.9615385
CCCCCOc1ccc(cc1)C(=O)Oc1cc(OC(=O)CCCC(=O)*)c(cc1O*)OC(=O)c1ccc(cc1)OCCCCC | [6 empty] | 0.9615385
CCCCCOc1ccc(cc1)C(=O)Oc1ccc(cc1)OC(=O)CCCCCOC(=O)C(C*)(C)* |  |  |  | 0.15 |  |  | 0.9615385
CCCCCOc1ccc(cc1)C(=O)Oc1ccc(cc1)OC(=O)c1ccc(cc1)OC(=O)C(C*)* | [6 empty] | 0.9615385
CCCCCc1cc(cc(c1)C(=O)*)C(=O)Oc1ccc(cc1)S(=O)(=O)c1ccc(cc1)O* | [6 empty] | 0.9615385
CCCCN(C(=O)C(C*)*)CCCC | [6 empty] | 0.9615385
CCCCN(C(=O)C*)* | [6 empty] | 0.9615385
CCCCN(C(=O)NCCOC(=O)C(C*)(C)*)CC(C(C(C(CO)O)OC1OC(CO)C(C(C1O)O)O)O)O | [6 empty] | 0.9615385
CCCCN(c1ccc(cc1)C#Cc1ccc(cc1)S(=O)(=O)*)CC(CCC*)O | 3e-11 | 30000000000 |  |  |  |  | 0.9615385
CCCCN1C(=O)C(C(C1=O)C(C*)(C)C)* | [6 empty] | 0.9615385
CCCCOC(=O)C(C#N)(C*)* | [6 empty] | 0.9615385
CCCCOC(=O)C(C(C(=O)OCCCC)(C#N)*)(c1ccc(cc1)*)C#N | [6 empty] | 0.9615385
CCCCOC(=O)C(C(C(=O)OCCCC)*)C(OC(=O)C)C* | [6 empty] | 0.9615385
CCCCOC(=O)c1cc(cc(c1c1c(Br)cc(cc1C(=O)OCCCC)*)Br)N1C(=O)c2c(C1=O)cc(cc2)c1ccc2c(c1)C(=O)N(C2=O)* | [6 empty] | 0.9615385
CCCCOC(=O)c1ccc(c(c1)C(C*)*)c1ccc(cc1)OC | [6 empty] | 0.9615385
CCCCOC(=O)c1ccccc1N1C(=O)C(C(C1=O)*)* | [6 empty] | 0.9615385
CCCCOc1cc(*)cc(c1)N1C(=O)c2c(C1=O)cc(cc2)Oc1ccc2c(c1)C(=O)N(C2=O)* | [6 empty] | 0.9615385
CCCCOc1cc(cc(c1)N1C(=O)c2c(C1=O)cc(cc2)*)N1C(=O)c2c(C1=O)cc(cc2)C(=O)* | [6 empty] | 0.9615385
CCCCOc1cc(cc(c1)N1C(=O)c2c(C1=O)cc(cc2)*)N1C(=O)c2c(C1=O)cc(cc2)C(C(F)(F)F)(C(F)(F)F)* | [6 empty] | 0.9615385
CCCCOc1ccc(cc1)/C=C/c1ccc(cc1)OCCCCCCCCCCC[Si](O*)(C)* | [6 empty] | 0.9615385
CCCCOc1ccc(cc1)C(=O)Oc1cc(O*)c(cc1OC(=O)CCCCCCCCCCCCCCC(=O)*)OC(=O)c1ccc(cc1)OCCCC | [6 empty] | 0.9615385
CCCCOc1ccc(cc1)C(=O)Oc1ccc(cc1)OC(=O)c1ccc(cc1)OC(=O)C(C*)* | [6 empty] | 0.9615385
CCCCOc1ccc(cc1)C(c1ccc(cc1)*)c1ccc(cc1)N(c1ccc(cc1)C)* | 1.9e-15 | 530000000000000 |  |  |  |  | 0.9615385
CCCCOc1ccc(cc1)OC(=O)c1ccc(cc1)OCCCCCCOC(=O)C(C*)(C)* | [6 empty] | 0.9615385
CCCCOc1ccc(cc1)Oc1c2c(=O)n(c(=O)c2c(c2c1c(=O)n(c2=O)*)Oc1ccc(cc1)OCCCC)c1ccc(cc1)Oc1ccc(cc1)* | [6 empty] | 0.9615385
CCCCOc1ccc(cc1)c1ccc(cc1)OCCCCCCOC(=O)C(C*)(C)* | [6 empty] | 0.9615385
CCCCOc1ccc(cc1)c1ccc(cc1C(C*)*)C(=O)OCC(C(C(F)(F)F)(F)F)(F)F | [6 empty] | 0.9615385
CCCCOc1ccc(cc1)c1ccc(cc1C(C*)*)C(=O)OCCCC | [6 empty] | 0.9615385
CCCCSC(C*)* | [6 empty] | 0.9615385
CCCCSc1cc(sc1*)c1cc(c(s1)c1ccc(cc1)*)SCCCC | 5.85e-05 | 34500 |  |  |  |  | 0.9615385
CCCCSc1cc(sc1*)c1ccc(cc1)c1cc(c(s1)c1ccc(cc1)*)SCCCC | 0.0005 | 2000 |  |  |  |  | 0.9615385
CCCC[N+]1(CCCCS(=O)(=O)O)CC(=CC(=C*)C1)* | 1e-10 | [5 empty] | 0.9615385
CCCC[NH+]1CC=C(C=C1)C=Cc1ccc(cc1)N(CCOC(=O)Nc1ccc(c(c1)NC(=O)O*)C)CC* | [6 empty] | 0.9615385
CCCC[Si](c1cc(C=C*)ccc1*)(C)C | [6 empty] | 0.9615385
CCCC[Si](c1ccc(cc1)*)(CCCC)* | [6 empty] | 0.9615385
CCCC[Si](c1ccc(cc1)C(=O)NCC*)(c1ccc(cc1)C(=O)NCCN(c1ccc(cc1)/C=C/c1ccc(cc1)[N+](=O)[O-])*)CCCC | [6 empty] | 0.9615385
CCCC[Sn](OC(=O)/C=C/C(=O)*)(CCCC)O* | [6 empty] | 0.9615385
CCCC[Sn](OC(=O)CCCCC(=O)*)(CCCC)O* | [6 empty] | 0.9615385
CCCC[Sn](OC(=O)c1ccc(cc1)C(=O)*)(CCCC)O* | [6 empty] | 0.9615385
CCCCc1cc(sc1c1cc(c2-c1ccccc2)*)c1sc(c(c1)CCCC)* | 1e-11 | [5 empty] | 0.9615385
CCCCc1cc(sc1c1ccc(cc1)*)c1ccc(cc1)c1cc(c(s1)*)CCCC | 0.00087 | 1200 |  |  |  |  | 0.9615385
CCCCc1ccc(cc1)N(c1ccc(cc1)*)c1ccc(cc1)c1sc(c2c1OCCO2)* | [6 empty] | 0.9615385
CCCN1C(=O)C2C(C1=O)C(CC2C=C*)* | [6 empty] | 0.9615385
CCCOC(=O)c1ccc(cc1)OP1(=NP(=NP(=N1)(*)Oc1ccc(cc1)C(=O)OCCC)(Oc1ccc(cc1)C(=O)OCCC)Oc1ccc(cc1)C(=O)OCCC)Oc1ccc(cc1)C(C(F)(F)F)(C(F)(F)F)c1ccc(cc1)O* | [6 empty] | 0.9615385
CCCOC(=O)c1ccc(cc1)OP1(=NP(=NP(=N1)(*)Oc1ccc(cc1)C(=O)OCCC)(Oc1ccc(cc1)C(=O)OCCC)Oc1ccc(cc1)C(=O)OCCC)Oc1ccc(cc1)C(c1ccc(cc1)O*)(C)C | [6 empty] | 0.9615385
CCCOc1cc(ccc1C(=O)O*)C(=O)OCCN(c1ccc(cc1)N=Nc1ccc(cc1)c1[nH]c2c(n1)cc(cc2)[N+](=O)[O-])CC* | [6 empty] | 0.9615385
CCCOc1cc(ccc1C(=O)O*)C(=O)OCCN(c1ccc(cc1)N=Nc1nc(c([nH]1)C#N)C#N)CC* | [6 empty] | 0.9615385
CCC[NH+](c1ccc(cc1)*)* | 0.0003 | 3300 |  |  |  |  | 0.9615385
CCN(CCNC(=O)C(C*)(C)*)CC | [6 empty] | 0.9615385
CCN(c1ccc(c(c1)C)N=Nc1ccc(cc1)[N+](=O)[O-])CCCN1C(=O)C(C(C1=O)*)C(c1ccccc1)C* |  |  |  | 1.07 |  |  | 0.9615385
CCN(c1ccc(cc1)/C=C(/C(=O)Nc1cccc(c1)NC(=O)/C(=C/c1ccc(cc1)N(CC)*)/C#N)\C#N)Cc1ccccc1C* | [6 empty] | 0.9615385
CCN(c1ccc(cc1)/C=C/c1ccc(cc1)/C=C(/C(=O)NC1CCCCC1NC(=O)/C(=C/c1ccc(cc1)/C=C/c1ccc(cc1)N(CC)*)/C#N)\C#N)Cc1ccccc1C* | [6 empty] | 0.9615385
CCN(c1ccc(cc1)/C=C/c1ccc(s1)/C=C(/c1cccc(c1)/C(=C/*)/C#N)\C#N)Cc1ccccc1CN(c1ccc(cc1)/C=C/c1ccc(s1)*)CC | [6 empty] | 0.9615385
CCN(c1ccc(cc1)C(=C(C#N)C#N)C#N)CCOc1cc(ccc1N1C(=O)c2c(C1=O)ccc(c2)*)c1ccc(c(c1)OCCN(c1ccc(cc1)C(=C(C#N)C#N)C#N)CC)N1C(=O)c2c(C1=O)ccc(c2)C(C(F)(F)F)(C(F)(F)F)* | [6 empty] | 0.9615385
CCN(c1ccc(cc1)N=Nc1ccc(cc1)C=C(c1ccc(c(c1)OC)OC)C#N)CCOC(=O)C(C*)(C)* | [6 empty] | 0.9615385
CCN(c1ccc(cc1)N=Nc1ccc(cc1)C=C(c1ccc(cc1)Br)C#N)CCOC(=O)C(C*)(C)* | [6 empty] | 0.9615385
CCN(c1ccc(cc1)N=Nc1ccc(cc1)[N+](=O)[O-])CCOc1cc(ccc1Oc1ccc(cc1)N1C(=O)c2c(C1=O)cc(cc2)C(C(F)(F)F)(C(F)(F)F)*)N1C(=O)c2c(C1=O)cc(cc2)* | [6 empty] | 0.9615385
CCN(c1ccc(cc1)N=Nc1ccc(cc1)[N+](=O)[O-])CCOc1ccc(cc1)c1cc(nc(c1)c1ccc(cc1)N1C(=O)c2c(C1=O)ccc(c2)C(C(F)(F)F)(C(F)(F)F)*)c1ccc(cc1)N1C(=O)c2c(C1=O)ccc(c2)* | [6 empty] | 0.9615385
CCN(c1ccc(cc1)N=Nc1ccc(cc1)[N+](=O)[O-])CCOc1ccc(cc1N1C(=O)c2c(C1=O)ccc(c2)*)C(C(F)(F)F)(C(F)(F)F)c1ccc(c(c1)N1C(=O)c2c(C1=O)ccc(c2)C(C(F)(F)F)(C(F)(F)F)*)OCCN(c1ccc(cc1)N=Nc1ccc(cc1)[N+](=O)[O-])CC | [6 empty] | 0.9615385
CCN(c1ccc(cc1)c1ccc(s1)C(=C(C#N)C#N)c1ccc(cc1)N(CC)CC)CCOc1ccc(cc1c1nc2ccc(cc2c(c1)c1ccccc1)Oc1ccc2c(c1)c(cc(n2)*)c1ccccc1)* | [6 empty] | 0.9615385
CCN(c1ccc(cc1)c1ccc(s1)C(=C(C#N)C#N)c1ccc(s1)c1ccc(cc1)N(CC)CC)CCOc1ccc(cc1c1nc2ccc(cc2c(c1)c1ccccc1)Oc1ccc2c(c1)c(cc(n2)*)c1ccccc1)* | [6 empty] | 0.9615385
CCNC(=O)OCCCCC(=C=C=*)C(=*)CCCCOC(=O)NCC | [6 empty] | 0.9615385
CCOC(=O)C(C(C(=O)OCC)*)CC* | [6 empty] | 0.9615385
CCOC(=O)C(Cc1ccc(cc1)O*)NC(=O)CCc1ccc(cc1)OC(=O)CCCC(=O)* | [6 empty] | 0.9615385
CCOC(=O)C(N1C(=O)c2c(C1=O)cc(cc2)*)CCCCN1C(=O)c2c(C1=O)cc(cc2)C(=O)NNC(=O)C(=O)NNC(=O)* | [6 empty] | 0.9615385
CCOC(=O)C(N1C(=O)c2c(C1=O)cc(cc2)*)CCCCN1C(=O)c2c(C1=O)cc(cc2)C(=O)NNC(=O)CC(=O)NNC(=O)* | [6 empty] | 0.9615385
CCOC(=O)C(N1C(=O)c2c(C1=O)cc(cc2)*)CCCCN1C(=O)c2c(C1=O)ccc(c2)C(=O)NNC(=O)CCC(=O)NNC(=O)* | [6 empty] | 0.9615385
CCOC(=O)C(N1C(=O)c2c(C1=O)cc(cc2)*)CCCCN1C(=O)c2c(C1=O)ccc(c2)C(=O)NNC(=O)CCCC(=O)NNC(=O)* | [6 empty] | 0.9615385
CCOC(=O)C(N1C(=O)c2c(C1=O)cc(cc2)*)CCCCN1C(=O)c2c(C1=O)ccc(c2)C(=O)NNC(=O)c1ccc(cc1)C(=O)NNC(=O)* | [6 empty] | 0.9615385
CCOC(=O)C(N1C(=O)c2c(C1=O)cc(cc2)*)CCCCN1C(=O)c2c(C1=O)ccc(c2)C(=O)NNC(=O)c1cccc(c1)C(=O)NNC(=O)* | [6 empty] | 0.9615385
CCOC(=O)C1=C(C)N(C(=O)c2ccc3c(c2)C(=O)N(C3=O)c2ccc(cc2)Oc2ccc(cc2)N2C(=O)c3c(C2=O)cc(cc3)*)C(=S)N(C1c1ccc(cc1OC)OC)C(=O)* | [6 empty] | 0.9615385
CCOC(=O)C1=C(C)N(C(=O)c2ccc3c(c2)C(=O)N(C3=O)c2ccc(cc2)Oc2ccc(cc2)N2C(=O)c3c(C2=O)cc(cc3)*)C(=S)N(C1c1ccccc1)C(=O)* | [6 empty] | 0.9615385
CCOC(=O)CCCCCCCCC1CC2CC1C(C2*)* | [6 empty] | 0.9615385
CCOC(=O)c1c(sc2c1CCCC2)N1C(=O)C(C(C1=O)*)* | [6 empty] | 0.9615385
CCOC(=O)c1cc(ccc1C(=O)Nc1ccc(cc1)N*)c1ccc(c(c1)C(=O)*)C(=O)OCC |  |  | 2.7073 |  |  |  | 0.9615385
CCOC(=O)c1cc(ccc1C(=O)Nc1ccc(cc1)O*)c1ccc(c(c1)C(=O)Nc1ccc(cc1)*)C(=O)OCC |  |  | 2.6765 |  |  |  | 0.9615385
CCOC(=O)c1ccc(cc1C(=O)Nc1ccc(cc1)N*)c1ccc(c(c1)C(=O)*)C(=O)OCC | [6 empty] | 0.9615385
CCOC(=O)c1ccc(cc1C(=O)Nc1ccc(cc1)O*)c1ccc(c(c1)C(=O)Nc1ccc(cc1)*)C(=O)OCC | [6 empty] | 0.9615385
CCOC(=O)c1ccccc1N1C(=O)C(C(C1=O)*)* | [6 empty] | 0.9615385
CCOP(=O)(Cc1ccc(cc1N1C(=O)c2c(C1=O)cc(cc2)*)N1C(=O)c2c(C1=O)cc(cc2)C(=O)*)OCC | [6 empty] | 0.9615385
CCO[Si](c1ccc(cc1)*)(OCC)* | [6 empty] | 0.9615385
CCO[Si](c1ccc(cc1)*)(c1ccc(cc1)CN(C)C)* | [6 empty] | 0.9615385
CCOc1cc(*)ccc1c1nnc(o1)* | [6 empty] | 0.9615385
CCOc1ccc(cc1)C(=CC(=O)O*)CC(=O)OCC(C*)O | [6 empty] | 0.9615385
CCOc1ccc(cc1)C(=CC(=O)OCC(O*)C)CC(=O)* | [6 empty] | 0.9615385
CCOc1ccc(cc1)C(=O)Oc1ccc(cc1)OC(=O)CCCCCOC(=O)C(C*)(C)* |  |  |  |  | 0.02 |  | 0.9615385
CCOc1ccc(cc1)OC(=O)c1ccc(c(c1)C(C*)*)C(=O)Oc1ccc(cc1)OCC | [6 empty] | 0.9615385
CCOc1ccc(cc1)c1ccc(cc1)OCCCCCCOC(=O)C(C*)(C)* | [6 empty] | 0.9615385
CCOc1ccc(cc1)c1ccc(cc1)OCCCCCCOc1ccc(cc1N1C(=O)c2c(C1=O)cc(cc2)*)N1C(=O)c2c(C1=O)cc(cc2)C(C(F)(F)F)(C(F)(F)F)* | [6 empty] | 0.9615385
CCOc1ccc(cc1C=Cc1ccc(cc1)c1ccc(cc1)C=Cc1cc(S*)ccc1OCC)* | [6 empty] | 0.9615385
CCOc1ccc(cc1C=Cc1ccc(s1)c1ccc(s1)*)Sc1ccc(c(c1)C=C*)OCC | [6 empty] | 0.9615385
CC[SiH2]C(C*)* | [6 empty] | 0.9615385
CC[Si](Oc1c(Br)cc(cc1Br)N1C(=O)C(C(C1=O)*)*)(CC)CC | [6 empty] | 0.9615385
CC[Si](Oc1ccc(cc1)N1C(=O)C(C(C1=O)*)*)(CC)CC | [6 empty] | 0.9615385
CCc1cc(Cc2cc(CC)c(c(c2)CC)NC(=O)*)cc(c1NC(=O)c1ccc2c(c1)C(=O)N(C2=O)c1ccc(c(c1)N1C(=O)c2c(C1=O)cc(cc2)*)N=Nc1ccc(cc1)C)CC | [6 empty] | 0.9615385
CCc1cc(Cc2cc(CC)c(c(c2Cl)CC)N2C(=O)c3c(C2=O)cc(cc3)*)c(c(c1N1C(=O)c2c(C1=O)cc(cc2)C(=O)Nc1c(CC)cc(c(c1CC)Cl)Cc1cc(CC)c(c(c1Cl)CC)NC(=O)*)CC)Cl | [6 empty] | 0.9615385
CCc1cc(Cc2cc(CC)c(c(c2Cl)CC)N2C(=O)c3c(C2=O)cc(cc3)*)c(c(c1N1C(=O)c2c(C1=O)cc(cc2)C(=O)Nc1cccc2c1cccc2NC(=O)*)CC)Cl | [6 empty] | 0.9615385
CCc1cccc(c1N1C(=O)C(C(C1=O)*)*)CC | [6 empty] | 0.9615385
CCc1cccc(c1N1C(=O)C(C(C1=O)C(C*)(C)C)*)CC | [6 empty] | 0.9615385
CN(Cc1ccc(cc1)[Si](c1ccc(cc1)*)(C)*)C | [6 empty] | 0.9615385
CN1C(=O)c2ccc(C(=O)Nc3ccc4c(c3)C(=O)N([C@H]3CC[C@H](C)CC3)C4=O)cc2C1=O | [6 empty] | 0.9615385
CN1C(=O)c2ccc(N3C(=O)c4ccc(C(=O)Nc5ccc6c(c5)C(=O)N([C@H]5CC[C@H](C)CC5)C6=O)cc4C3=O)cc2C1=O | [6 empty] | 0.9615385
CN1C(=O)c2ccc(NC(=O)c3ccc4c(c3)C(=O)N([C@H]3CC[C@H](C)CC3)C4=O)cc2C1=O | [6 empty] | 0.9615385
CN1C(=O)c2ccc(NC(=O)c3ccc4c(c3)C(=O)N(c3ccc5c(c3)C(=O)N([C@H]3CC[C@H](C)CC3)C5=O)C4=O)cc2C1=O | [6 empty] | 0.9615385
CO/C(=C(/OC)\*)/c1ccc(cc1)* | 1e-10 | 10000000000 |  |  |  |  | 0.9615385
COC(=O)C(Cc1ccc(cc1)O*)NC(=O)CCc1ccc(cc1)OC(=O)CCCCC(=O)* | [6 empty] | 0.9615385
COC(=O)C(Cc1ccc(cc1)O*)NC(=O)CCc1ccc(cc1)OC(=O)CCCCCCCCC(=O)* | [6 empty] | 0.9615385
COC(=O)CC(C(=O)OC12CC3CC(C2)(CC(C1)(C3)C)C)(C*)* | [6 empty] | 0.9615385
COC(=O)CC(C(=O)OC12CC3CC(C2)CC(C1)C3)(C*)* | [6 empty] | 0.9615385
COC(=O)c1cc(cc(c1)N1C(=O)c2c(C1=O)cc(c(c2)*)Cl)N1C(=O)c2c(C1=O)cc(c(c2)Cl)C(=O)* | [6 empty] | 0.9615385
COC(=O)c1ccc(cc1)C(c1ccc(cc1)*)c1ccc(cc1)N(c1ccc(cc1)C)* | 7.71e-14 | 14800000000000 |  |  |  |  | 0.9615385
COC(=O)c1ccc(cc1C(=O)Nc1ccc(cc1)N*)c1ccc(c(c1)C(=O)*)C(=O)OC | [6 empty] | 0.9615385
COC(=O)c1ccccc1N1C(=O)C(C(C1=O)*)* | [6 empty] | 0.9615385
COC(C(COC(=O)O*)OC)COC(=O)OC1COC2C1OCC2* | [6 empty] | 0.9615385
COCCCC[N+](CCOC(=O)C(C*)*)(C)C | 2.3e-11 | 43000000000 |  |  |  |  | 0.9615385
COCCOCCOCCC[Si](C*)(C)* | [6 empty] | 0.9615385
COCCOCCOc1cc(C#Cc2ccc(c(c2)[N+](=O)[O-])*)c(cc1C#C*)OCCOCCOC | [6 empty] | 0.9615385
COCCOCCOc1cc(OCCOCCOC)c(cc1C#C*)C#Cc1cc(N)c(cc1[N+](=O)[O-])* | [6 empty] | 0.9615385
COCCOCC[N+](CCOC(=O)C(C*)*)(C)C | 1e-11 | 100000000000 |  |  |  |  | 0.9615385
COCC[N+](CCOC(=O)C(C*)*)(C)C | 5.7e-11 | 18000000000 |  |  |  |  | 0.9615385
COc1c(OC)c([nH]c1*)* | [6 empty] | 0.9615385
COc1cc(C=Nc2ccc(cc2)N=Cc2ccc(c(c2)OC)O*)ccc1OC(=O)c1cccc(c1)C(=O)* | [6 empty] | 0.9615385
COc1cc(C=Nc2ccc(cc2)c2ccc(cc2)N=Cc2ccc(c(c2)OC)O*)ccc1OC(=O)CCCCC(=O)* | [6 empty] | 0.9615385
COc1cc(C=Nc2ccc(cc2)c2ccc(cc2)N=Cc2ccc(c(c2)OC)O*)ccc1OC(=O)CCCCCCCCC(=O)* | [6 empty] | 0.9615385
COc1cc(C=Nc2cccc3c2cccc3N=Cc2ccc(c(c2)OC)O*)ccc1OC(=O)c1cccc(c1)C(=O)* | [6 empty] | 0.9615385
COc1cc(cc(c1OC(=O)CCCCCCCCC(=O)*)OC)c1cc(OC)c(c(c1)OC)O* | [6 empty] | 0.9615385
COc1cc(cc(c1OC(=O)c1cccc(c1)C(=O)*)OC)c1cc(OC)c(c(c1)OC)O* | [6 empty] | 0.9615385
COc1cc(ccc1N1C(=O)c2c(C1=O)cc(cc2)C(=O)*)Oc1ccccc1c1ccccc1Oc1ccc(c(c1)OC)N1C(=O)c2c(C1=O)cc(cc2)* | [6 empty] | 0.9615385
COc1cc(ccc1N1C(=O)c2c(C1=O)cc(cc2)S(=O)(=O)c1ccc2c(c1)C(=O)N(C2=O)*)Oc1ccccc1c1ccccc1Oc1ccc(c(c1)OC)* | [6 empty] | 0.9615385
COc1cc(ccc1N1C(=O)c2c(C1=O)ccc(c2)C(=O)Nc1ccc(cc1)C1(c2ccc(cc2)NC(=O)*)c2ccccc2-c2c1cccc2)c1ccc(c(c1)OC)N1C(=O)c2c(C1=O)cc(cc2)* | [6 empty] | 0.9615385
COc1cc(ccc1N1C(=O)c2c(C1=O)ccc(c2)[Si](c1ccc2c(c1)C(=O)N(C2=O)*)(C)C)c1ccc(c(c1)OC)* | [6 empty] | 0.9615385
COc1cc(ccc1N=Cc1ccc(cc1)OC[Si](O*)(C)C)c1ccc(c(c1)OC)N=Cc1ccc(cc1)OC[Si](C)(C)* | [6 empty] | 0.9615385
COc1cc(ccc1N=Cc1ccc(cc1)OC[Si](O[Si](O[Si](O[Si](O[Si](O[Si](O*)(C)C)(C)C)(C)C)(C)C)(C)C)(C)C)c1ccc(c(c1)OC)N=Cc1ccc(cc1)OC[Si](C)(C)* | [6 empty] | 0.9615385
COc1cc(ccc1NC(=O)c1ccc(cc1)C(=O)*)Cc1ccc(c(c1)OC)N* | [6 empty] | 0.9615385
COc1cc(ccc1NC(=O)c1ccc2c(c1)C(=O)N(C2=O)c1ccc(cc1)Oc1cccc2c1cccc2N1C(=O)c2c(C1=O)cc(cc2)*)c1ccc(c(c1)OC)NC(=O)* | [6 empty] | 0.9615385
COc1cc(ccc1NC(=O)c1cccc(c1)C(=O)*)Cc1ccc(c(c1)OC)N* | [6 empty] | 0.9615385
COc1cc(ccc1OC(=O)CCCCC(=O)Oc1ccc(cc1OC)C=Nc1ccc(cc1)*)C=Nc1ccc(cc1)O* | [6 empty] | 0.9615385
COc1cc(ccc1OC(=O)CCCCCCCCC(=O)*)C=Nc1ccc(cc1)N=Cc1ccc(c(c1)OC)O* | [6 empty] | 0.9615385
COc1cc(ccc1OC(=O)CCCCCCCCC(=O)*)C=Nc1cccc2c1cccc2N=Cc1ccc(c(c1)OC)O* | [6 empty] | 0.9615385
COc1cc(ccc1OC(=O)c1ccc(cc1)C(=O)*)C=Nc1cccc2c1cccc2N=Cc1ccc(c(c1)OC)O* | [6 empty] | 0.9615385
COc1cc(ccc1OC(=O)c1cccc(c1)C(=O)Oc1ccc(cc1OC)C=Nc1ccc(cc1)*)C=Nc1ccc(cc1)O* | [6 empty] | 0.9615385
COc1cc(ccc1c1ccc(cc1OC)NC(=O)Oc1ccc(cc1)*)NC(=O)Oc1ccc(cc1)c1nc([nH]c1*)c1ccc(cc1)[N+](=O)[O-] | [6 empty] | 0.9615385
COc1cc(ccc1c1ccc(cc1OC)NC(=O)Oc1ccc(cc1)*)NC(=O)Oc1ccc(cc1)c1nc([nH]c1*)c1ccc(cc1)c1nc(c([nH]1)c1ccc(cc1)[N+](=O)[O-])c1ccc(cc1)[N+](=O)[O-] | [6 empty] | 0.9615385
COc1ccc(cc1)/C=C/c1ccc(cc1)OCCCCCCCCCCC[Si](O*)(C)* | [6 empty] | 0.9615385
COc1ccc(cc1)C(=O)Oc1cc(OC(=O)CCCC(=O)*)c(cc1O*)OC(=O)c1ccc(cc1)OC | [6 empty] | 0.9615385
COc1ccc(cc1)C1N(c2ccc(cc2)Oc2ccc(cc2)*)C(=O)N2N1C(=O)N(C2c1ccc(cc1)OC)* | [6 empty] | 0.9615385
COc1ccc(cc1)N(c1ccc(cc1)*)c1ccc(cc1)N1C(=O)c2c(C1=O)cc(cc2)S(=O)(=O)c1ccc2c(c1)C(=O)N(C2=O)* | [6 empty] | 0.9615385
COc1ccc(cc1)N(c1ccc(cc1)NC(=O)c1ccc(cc1)C(=O)Nc1ccc(cc1)*)* | [6 empty] | 0.9615385
COc1ccc(cc1)N(c1cccc2c1cccc2)c1ccc(cc1)C(C*)* | [6 empty] | 0.9615385
COc1ccc(cc1)N=Nc1cc(*)c(c(c1)*)O | [6 empty] | 0.9615385
COc1ccc(cc1)Oc1c2c(=O)n(c(=O)c2c(c2c1c(=O)n(c2=O)*)Oc1ccc(cc1)OC)c1ccc(cc1)Oc1ccc(cc1)* | [6 empty] | 0.9615385
COc1ccc(cc1)c1ccc(c2c1cccn2)OB(c1ccc(cc1)C(C)(C)C)c1ccc(cc1)C(C*)* | [6 empty] | 0.9615385
COc1cccc(c1)N(c1ccc(cc1)NC(=O)c1ccc(cc1)C(=O)Nc1ccc(cc1)*)* | [6 empty] | 0.9615385
COc1ccccc1N(c1ccc(cc1)NC(=O)c1ccc(cc1)C(=O)Nc1ccc(cc1)*)* | [6 empty] | 0.9615385
CSCCC(N1C(=O)c2c(C1=O)cc(cc2)*)C(=O)Nc1cc(NC(=O)*)cc(c1)C(=O)Nc1cccnc1 | [6 empty] | 0.9615385
CSCCC(N1C(=O)c2c(C1=O)cccc2)C(=O)Nc1cc(cc(c1)C(=O)Nc1cccc(c1)N*)C(=O)* | [6 empty] | 0.9615385
CSCCC(N1C(=O)c2c(C1=O)cccc2)C(=O)Nc1cc(cc(c1)C(=O)Nc1cccc2c1cccc2N*)C(=O)* | [6 empty] | 0.9615385
CSCCC(n1c(=O)c2c(c1=O)cc1c(c2)c(=O)n(c1=O)*)C(=O)Nc1cc(NC(=O)C(CCSC)*)cc(c1)c1nc2c([nH]1)cccc2 | [6 empty] | 0.9615385
Cc1c(C)c(C)c(N2C(=O)c3cc(Cl)c(-c4cc5c(cc4Cl)C(=O)N(C)C5=O)cc3C2=O)c(C)c1C | [6 empty] | 0.9615385
Cc1cc(C(F)(F)F)c(Oc2ccc(N3C(=O)c4ccc(-c5ccc6c(c5)C(=O)N(C)C6=O)cc4C3=O)cc2)c(C(F)(F)F)c1 | [6 empty] | 0.9615385
Cc1cc(C(F)(F)F)c(Oc2ccc(N3C(=O)c4ccc(C(=O)c5ccc6c(c5)C(=O)N(C)C6=O)cc4C3=O)cc2)c(C(F)(F)F)c1 | [6 empty] | 0.9615385
Cc1cc(C(F)(F)F)c(Oc2ccc(N3C(=O)c4ccc(C(c5ccc6c(c5)C(=O)N(C)C6=O)(C(F)(F)F)C(F)(F)F)cc4C3=O)cc2)c(C(F)(F)F)c1 | [6 empty] | 0.9615385
Cc1cc(C(F)(F)F)c(Oc2ccc(N3C(=O)c4ccc(Oc5ccc6c(c5)C(=O)N(C)C6=O)cc4C3=O)cc2)c(C(F)(F)F)c1 | [6 empty] | 0.9615385
Cc1cc(C(c2ccc(-c3ccccc3)cc2)c2cc(C)c(-n3c(=O)c4cc5c(=O)n(C)c(=O)c5cc4c3=O)c(C)c2)cc(C)c1C | [6 empty] | 0.9615385
Cc1cc(C(c2ccc(-c3ccccc3)cc2)c2cc(C)c(N3C(=O)C4C5C(=O)N(C)C(=O)C5C4C3=O)c(C)c2)cc(C)c1C | [6 empty] | 0.9615385
Cc1cc(C(c2ccc(-c3ccccc3)cc2)c2cc(C)c(N3C(=O)C4C5C=CC(C6C(=O)N(C)C(=O)C56)C4C3=O)c(C)c2)cc(C)c1C | [6 empty] | 0.9615385
Cc1cc(C(c2ccc(-c3ccccc3)cc2)c2cc(C)c(N3C(=O)c4ccc(-c5ccc6c(c5)C(=O)N(C)C6=O)cc4C3=O)c(C)c2)cc(C)c1C | [6 empty] | 0.9615385
Cc1cc(C(c2ccc(-c3ccccc3)cc2)c2cc(C)c(N3C(=O)c4ccc(C(=O)c5ccc6c(c5)C(=O)N(C)C6=O)cc4C3=O)c(C)c2)cc(C)c1C | [6 empty] | 0.9615385
Cc1cc(C(c2ccc(-c3ccccc3)cc2)c2cc(C)c(N3C(=O)c4ccc(C(c5ccc6c(c5)C(=O)N(C)C6=O)(C(F)(F)F)C(F)(F)F)cc4C3=O)c(C)c2)cc(C)c1C | [6 empty] | 0.9615385
Cc1cc(C(c2ccc(-c3ccccc3)cc2)c2cc(C)c(N3C(=O)c4ccc(Oc5ccc6c(c5)C(=O)N(C)C6=O)cc4C3=O)c(C)c2)cc(C)c1C | [6 empty] | 0.9615385
Cc1cc(C)c(c(c1N1C(=O)c2c(C1=O)cc(c(c2)Cl)C(=O)*)C)N1C(=O)c2c(C1=O)cc(c(c2)*)Cl | [6 empty] | 0.9615385
Cc1cc(OCCCC[Si](O[Si](O[Si](O[Si](CCCCOc2ccc(c(c2)C)*)(C)C)(C)C)(C)C)(C)C)ccc1N1C(=O)c2c(C1=O)cc(cc2)c1ccc2c(c1)C(=O)N(C2=O)* | [6 empty] | 0.9615385
Cc1cc(ccc1*)c1ccc(c(c1)C)[NH+]1C(C=C(C=C1c1ccccc1)c1ccc(cc1)C1=CC(c2ccccc2)[NH+](C(=C1)c1ccccc1)*)c1ccccc1 | [6 empty] | 0.9615385
Cc1ccc(-c2ccc(N3C(=O)C4C5(C)C(=O)N(C)C(=O)C5C4(C)C3=O)cc2C(F)(F)F)c(C(F)(F)F)c1 | [6 empty] | 0.9615385
Cc1ccc(-c2ccc(N3C(=O)C4C5CC(C4C3=O)C3(CCC4(CC6CC4C4C(=O)N(C)C(=O)C64)C3=O)C5)cc2C)c(C)c1 | [6 empty] | 0.9615385
Cc1ccc(-c2ccc(N3C(=O)C4Cc5cc6c(cc5CC4C3=O)CC3C(=O)N(C)C(=O)C3C6)cc2C(F)(F)F)c(C(F)(F)F)c1 | [6 empty] | 0.9615385
Cc1ccc(-c2ccc(N3C(=O)[C@@H]4C[C@@H]5C(=O)N(C)C(=O)[C@H]5C[C@H]4C3=O)cc2C(F)(F)F)c(C(F)(F)F)c1 | [6 empty] | 0.9615385
Cc1ccc(-c2ccc(N3C(=O)[C@H]4C[C@H]5C(=O)N(C)C(=O)[C@@H]5C[C@@H]4C3=O)cc2C(F)(F)F)c(C(F)(F)F)c1 | [6 empty] | 0.9615385
Cc1ccc(-c2ccc(N3C(=O)c4ccc(-c5ccc6c(c5)C(=O)N(C)C6=O)cc4C3=O)cc2C(F)(F)F)c(C(F)(F)F)c1 | [6 empty] | 0.9615385
Cc1ccc(-c2ccc(N3C(=O)c4ccc(C(=O)Nc5ccc(-c6ccc(NC(=O)c7ccc8c(c7)C(=O)N(C)C8=O)cc6C)c(C)c5)cc4C3=O)cc2C(F)(F)F)c(C(F)(F)F)c1 | [6 empty] | 0.9615385
Cc1ccc(-c2ccc(N3C(=O)c4ccc(C(=O)Nc5ccc(NC(=O)c6ccc7c(c6)C(=O)N(C)C7=O)c(C(F)(F)F)c5)cc4C3=O)cc2C(F)(F)F)c(C(F)(F)F)c1 | [6 empty] | 0.9615385
Cc1ccc(-c2ccc(N3C(=O)c4ccc(C(=O)Nc5ccc(NC(=O)c6ccc7c(c6)C(=O)N(C)C7=O)cc5C(F)(F)F)cc4C3=O)cc2C(F)(F)F)c(C(F)(F)F)c1 | [6 empty] | 0.9615385
Cc1ccc(-c2ccc(N3C(=O)c4ccc(C(=O)Nc5ccc6c(c5)C(=O)N(C)C6=O)cc4C3=O)cc2C(F)(F)F)c(C(F)(F)F)c1 | [6 empty] | 0.9615385
Cc1ccc(-c2ccc(N3C(=O)c4ccc(C(=O)Oc5c(C)cc(-c6cc(C)c(OC(=O)c7ccc8c(c7)C(=O)N(C)C8=O)c(C)c6)cc5C)cc4C3=O)cc2C(F)(F)F)c(C(F)(F)F)c1 | [6 empty] | 0.9615385
Cc1ccc(-c2ccc(N3C(=O)c4ccc(C(=O)Oc5ccc(-c6ccc(OC(=O)c7ccc8c(c7)C(=O)N(C)C8=O)c(C)c6C)c(C)c5C)cc4C3=O)cc2C(F)(F)F)c(C(F)(F)F)c1 | [6 empty] | 0.9615385
Cc1ccc(-c2ccc(N3C(=O)c4ccc(C(=O)Oc5ccc(-c6ccc(OC(=O)c7ccc8c(c7)C(=O)N(C)C8=O)cc6)cc5)cc4C3=O)cc2C(F)(F)F)c(C(F)(F)F)c1 | [6 empty] | 0.9615385
Cc1ccc(-c2ccc(N3C(=O)c4ccc(C(=O)Oc5ccc(C6(c7ccc(OC(=O)c8ccc9c(c8)C(=O)N(C)C9=O)cc7)c7ccccc7-c7ccccc76)cc5)cc4C3=O)cc2C(F)(F)F)c(C(F)(F)F)c1 | [6 empty] | 0.9615385
Cc1ccc(-c2ccc(N3C(=O)c4ccc(C(=O)Oc5ccc6c(c5)C5(c7ccc(OC(=O)c8ccc9c(c8)C(=O)N(C)C9=O)cc7O6)c6ccccc6-c6ccccc65)cc4C3=O)cc2C(F)(F)F)c(C(F)(F)F)c1 | [6 empty] | 0.9615385
Cc1ccc(-c2ccc(N3C(=O)c4ccc(C(=O)Oc5ccc6c(c5)Oc5cc(OC(=O)c7ccc8c(c7)C(=O)N(C)C8=O)ccc5C65c6ccccc6-c6ccccc65)cc4C3=O)cc2C(F)(F)F)c(C(F)(F)F)c1 | [6 empty] | 0.9615385
Cc1ccc(-c2ccc(N3C(=O)c4ccc(C(=O)Oc5ccc6c(c5)Oc5ccc(OC(=O)c7ccc8c(c7)C(=O)N(C)C8=O)cc5C65c6ccccc6-c6ccccc65)cc4C3=O)cc2C(F)(F)F)c(C(F)(F)F)c1 | [6 empty] | 0.9615385
Cc1ccc(-c2ccc(N3C(=O)c4ccc(C[C@H]5CCCC[C@@H]5Cc5ccc6c(c5)C(=O)N(C)C6=O)cc4C3=O)cc2C(F)(F)F)c(C(F)(F)F)c1 | [6 empty] | 0.9615385
Cc1ccc(-c2ccc(N3C(=O)c4ccc(N5C(=O)c6ccc(C(=O)Nc7ccc8c(c7)C(=O)N(C)C8=O)cc6C5=O)cc4C3=O)cc2C(F)(F)F)c(C(F)(F)F)c1 | [6 empty] | 0.9615385
Cc1ccc(-c2ccc(N3C(=O)c4ccc(NC(=O)c5ccc(C(=O)Nc6ccc7c(c6)C(=O)N(C)C7=O)cc5)cc4C3=O)cc2C(F)(F)F)c(C(F)(F)F)c1 | [6 empty] | 0.9615385
Cc1ccc(-c2ccc(N3C(=O)c4ccc(NC(=O)c5ccc6c(c5)C(=O)N(C)C6=O)cc4C3=O)cc2C(F)(F)F)c(C(F)(F)F)c1 | [6 empty] | 0.9615385
Cc1ccc(-c2ccc(N3C(=O)c4ccc(NC(=O)c5ccc6c(c5)C(=O)N(c5ccc7c(c5)C(=O)N(C)C7=O)C6=O)cc4C3=O)cc2C(F)(F)F)c(C(F)(F)F)c1 | [6 empty] | 0.9615385
Cc1ccc(-c2ccc(N3C(=O)c4ccc(OC5(F)C(F)(F)C(F)(F)C5(F)Oc5ccc6c(c5)C(=O)N(C)C6=O)cc4C3=O)cc2C(F)(F)F)c(C(F)(F)F)c1 | [6 empty] | 0.9615385
Cc1ccc(-c2ccc(N3C(=O)c4ccc(O[C@H]5CC[C@@H](Oc6ccc7c(c6)C(=O)N(C)C7=O)CC5)cc4C3=O)cc2C(F)(F)F)c(C(F)(F)F)c1 | [6 empty] | 0.9615385
Cc1ccc(-c2ccc(N3C(=O)c4ccc(O[C@H]5CC[C@H](Oc6ccc7c(c6)C(=O)N(C)C7=O)CC5)cc4C3=O)cc2C(F)(F)F)c(C(F)(F)F)c1 | [6 empty] | 0.9615385
Cc1ccc(-c2ccc(N3C(=O)c4ccc(Oc5ccc(C6(c7ccc(Oc8ccc9c(c8)C(=O)N(C)C9=O)cc7)OC(=O)c7ccccc76)cc5)cc4C3=O)cc2C(F)(F)F)c(C(F)(F)F)c1 | [6 empty] | 0.9615385
Cc1ccc(-c2ccc(N3C(=O)c4ccc(Oc5ccc(C6(c7ccc(Oc8ccc9c(c8)C(=O)N(C)C9=O)cc7)c7ccccc7-c7ccccc76)cc5)cc4C3=O)cc2C(F)(F)F)c(C(F)(F)F)c1 | [6 empty] | 0.9615385
Cc1ccc(-c2ccc(N3C(=O)c4ccc(Oc5ccc(Oc6ccc7c(c6)C(=O)N(C)C7=O)cc5)cc4C3=O)cc2)cc1 | [6 empty] | 0.9615385
Cc1ccc(-c2ccc(N3C(=O)c4ccc(Oc5ccc(Oc6ccc7c(c6)C(=O)N(C)C7=O)cc5)cc4C3=O)cc2C(F)(F)F)c(C(F)(F)F)c1 | [6 empty] | 0.9615385
Cc1ccc(-c2nc3c4c(ccc3o2)C(C)(C)CC42CC(C)(C)c3cc4nc(-c5ccc(N6C(=O)c7ccc(C(c8ccc9c(c8)C(=O)N(C)C9=O)(C(F)(F)F)C(F)(F)F)cc7C6=O)cc5)oc4cc32)cc1 | [6 empty] | 0.9615385
Cc1ccc(-c2nc3cc(N4C(=O)c5ccc(-c6ccc7c(c6)C(=O)N(C)C7=O)cc5C4=O)ccc3n2C)cc1 | [6 empty] | 0.9615385
Cc1ccc(-c2nc3cc4c(cc3o2)C2(CC4(C)C)CC(C)(C)c3cc4nc(-c5ccc(N6C(=O)c7ccc(C(c8ccc9c(c8)C(=O)N(C)C9=O)(C(F)(F)F)C(F)(F)F)cc7C6=O)cc5)oc4cc32)cc1 | [6 empty] | 0.9615385
Cc1ccc(-c2nc3cc4c(cc3o2)C2(CC4(C)C)CC(C)(C)c3ccc4oc(-c5ccc(N6C(=O)c7ccc(C(c8ccc9c(c8)C(=O)N(C)C9=O)(C(F)(F)F)C(F)(F)F)cc7C6=O)cc5)nc4c32)cc1 | [6 empty] | 0.9615385
Cc1ccc(-c2nc3ccc(-n4c(=O)c5cc6c(=O)n(C)c(=O)c6cc5c4=O)cc3n2C)cc1 | [6 empty] | 0.9615385
Cc1ccc(-c2nc3ccc(N4C(=O)c5ccc(-c6ccc7c(c6)C(=O)N(C)C7=O)cc5C4=O)cc3n2C)cc1 | [6 empty] | 0.9615385
Cc1ccc(C(=O)Nc2ccc(-c3ccc(NC(=O)c4ccc(-n5c(=O)c6cc7c(=O)n(C)c(=O)c7cc6c5=O)cc4)cc3)cc2)cc1 | [6 empty] | 0.9615385
Cc1ccc(C(=O)Nc2ccc(-c3ccc(NC(=O)c4ccc(N5C(=O)c6ccc(C(c7ccc8c(c7)C(=O)N(C)C8=O)(C(F)(F)F)C(F)(F)F)cc6C5=O)cc4)cc3)cc2)cc1 | [6 empty] | 0.9615385
Cc1ccc(C(=O)Nc2ccc(N3C(=O)C4C5(C)C(=O)N(C)C(=O)C5C4(C)C3=O)cc2)cc1 | [6 empty] | 0.9615385
Cc1ccc(C(=O)Nc2ccc(N3C(=O)C4C5CC(C4C3=O)C3(CCC4(CC6CC4C4C(=O)N(C)C(=O)C64)C3=O)C5)cc2)cc1 | [6 empty] | 0.9615385
Cc1ccc(C(=O)Nc2ccc(N3C(=O)C4CC5C(=O)N(C)C(=O)C5CC4C3=O)cc2)cc1 | [6 empty] | 0.9615385
Cc1ccc(C(=O)Nc2ccc(N3C(=O)C4CC5C(=O)N(C)C(=O)C5CC4C3=O)cc2C)cc1 | [6 empty] | 0.9615385
Cc1ccc(C(=O)Nc2ccc(N3C(=O)C4CC5C(=O)N(C)C(=O)C5CC4C3=O)cc2Cl)cc1 | [6 empty] | 0.9615385
Cc1ccc(C(=O)Nc2ccc(N3C(=O)C4CCC(C5CCC6C(=O)N(C)C(=O)C6C5)CC4C3=O)cc2C)cc1 | [6 empty] | 0.9615385
Cc1ccc(C(=O)Nc2ccc(N3C(=O)C4CCC(C5CCC6C(=O)N(C)C(=O)C6C5)CC4C3=O)cc2Cl)cc1 | [6 empty] | 0.9615385
Cc1ccc(C(=O)Nc2ccc(N3C(=O)[C@@H]4C[C@@H]5C(=O)N(C)C(=O)[C@H]5C[C@H]4C3=O)cc2)cc1 | [6 empty] | 0.9615385
Cc1ccc(C(=O)Nc2ccc(N3C(=O)[C@H]4C[C@H]5C(=O)N(C)C(=O)[C@@H]5C[C@@H]4C3=O)cc2)cc1 | [6 empty] | 0.9615385
Cc1ccc(C(=O)Nc2ccc(N3C(=O)c4ccc(C(=O)Oc5ccc6c(c5)Oc5cc(OC(=O)c7ccc8c(c7)C(=O)N(C)C8=O)ccc5C65c6ccccc6-c6ccccc65)cc4C3=O)cc2)cc1 | [6 empty] | 0.9615385
Cc1ccc(C(=O)Nc2ccc(Oc3ccc(NC(=O)c4ccc(-n5c(=O)c6cc7c(=O)n(C)c(=O)c7cc6c5=O)cc4)cc3)cc2)cc1 | [6 empty] | 0.9615385
Cc1ccc(C(=O)Nc2ccc(Oc3ccc(NC(=O)c4ccc(N5C(=O)c6ccc(-c7ccc8c(c7)C(=O)N(C)C8=O)cc6C5=O)cc4)cc3)cc2)cc1 | [6 empty] | 0.9615385
Cc1ccc(C(=O)Nc2ccc3oc4ccc(NC(=O)c5ccc(N6C(=O)c7ccc(-c8ccc9c(c8)C(=O)N(C)C9=O)cc7C6=O)cc5)cc4c(=O)c3c2)cc1 | [6 empty] | 0.9615385
Cc1ccc(C(=O)Nc2ccc3oc4ccc(NC(=O)c5ccc(N6C(=O)c7ccc(C(c8ccc9c(c8)C(=O)N(C)C9=O)(C(F)(F)F)C(F)(F)F)cc7C6=O)cc5)cc4c(=O)c3c2)cc1 | [6 empty] | 0.9615385
Cc1ccc(C(=O)Nc2ccc3oc4ccc(NC(=O)c5ccc(N6C(=O)c7ccc(Oc8ccc9c(c8)C(=O)N(C)C9=O)cc7C6=O)cc5)cc4c(=O)c3c2)cc1 | [6 empty] | 0.9615385
Cc1ccc(C(=O)Oc2ccc(N3C(=O)C4C5(C)C(=O)N(C)C(=O)C5C4(C)C3=O)cc2C)cc1 | [6 empty] | 0.9615385
Cc1ccc(C(=O)c2ccc(N3C(=O)c4ccc(O[C@@H]5CO[C@@H]6[C@H](Oc7ccc8c(c7)C(=O)N(C)C8=O)CO[C@H]56)cc4C3=O)cc2)cc1 | [6 empty] | 0.9615385
Cc1ccc(C(c2ccc(N3C(=O)c4ccc(O[C@@H]5CO[C@@H]6[C@H](Oc7ccc8c(c7)C(=O)N(C)C8=O)CO[C@H]56)cc4C3=O)cc2)(C(F)(F)F)C(F)(F)F)cc1 | [6 empty] | 0.9615385
Cc1ccc(C2(c3ccc(N4C(=O)C5Cc6cc7c(cc6CC5C4=O)CC4C(=O)N(C)C(=O)C4C7)cc3)c3ccccc3-c3ccccc32)cc1 | [6 empty] | 0.9615385
Cc1ccc(N2C(=O)c3ccc(C(=O)Oc4ccc5c(c4)C4(c6ccc(OC(=O)c7ccc8c(c7)C(=O)N(C)C8=O)cc6O5)c5ccccc5-c5ccccc54)cc3C2=O)cc1 | [6 empty] | 0.9615385
Cc1ccc(N2C(=O)c3ccc(C(=O)Oc4ccc5c(c4)Oc4cc(OC(=O)c6ccc7c(c6)C(=O)N(C)C7=O)ccc4C54c5ccccc5-c5ccccc54)cc3C2=O)cc1 | [6 empty] | 0.9615385
Cc1ccc(N2C(=O)c3ccc(C(=O)Oc4ccc5c(c4)Oc4ccc(OC(=O)c6ccc7c(c6)C(=O)N(C)C7=O)cc4C54c5ccccc5-c5ccccc54)cc3C2=O)cc1 | [6 empty] | 0.9615385
Cc1ccc(N2C(=O)c3ccc(O[C@@H]4CO[C@@H]5[C@H](Oc6ccc7c(c6)C(=O)N(C)C7=O)CO[C@H]45)cc3C2=O)cc1 | [6 empty] | 0.9615385
Cc1ccc(NC(=O)c2ccc(-c3ccc(C(=O)Nc4ccc(-n5c(=O)c6cc7c(=O)n(C)c(=O)c7cc6c5=O)cc4)cc3)cc2)cc1 | [6 empty] | 0.9615385
Cc1ccc(NC(=O)c2ccc(-c3ccc(C(=O)Nc4ccc(N5C(=O)c6ccc(C(c7ccc8c(c7)C(=O)N(C)C8=O)(C(F)(F)F)C(F)(F)F)cc6C5=O)cc4)cc3)cc2)cc1 | [6 empty] | 0.9615385
Cc1ccc(NC(=O)c2ccc(N3C(=O)C4C5(C)C(=O)N(C)C(=O)C5C4(C)C3=O)cc2)cc1 | [6 empty] | 0.9615385
Cc1ccc(NC(=O)c2ccc(N3C(=O)C4C5CC(C4C3=O)C3(CCC4(CC6CC4C4C(=O)N(C)C(=O)C64)C3=O)C5)cc2)cc1 | [6 empty] | 0.9615385
Cc1ccc(NC(=O)c2ccc(N3C(=O)C4CC5C(=O)N(C)C(=O)C5CC4C3=O)cc2)c(C)c1 | [6 empty] | 0.9615385
Cc1ccc(NC(=O)c2ccc(N3C(=O)C4CC5C(=O)N(C)C(=O)C5CC4C3=O)cc2)c(Cl)c1 | [6 empty] | 0.9615385
Cc1ccc(NC(=O)c2ccc(N3C(=O)C4CC5C(=O)N(C)C(=O)C5CC4C3=O)cc2)cc1 | [6 empty] | 0.9615385
Cc1ccc(NC(=O)c2ccc(N3C(=O)C4CCC(C5CCC6C(=O)N(C)C(=O)C6C5)CC4C3=O)cc2)c(C)c1 | [6 empty] | 0.9615385
Cc1ccc(NC(=O)c2ccc(N3C(=O)C4CCC(C5CCC6C(=O)N(C)C(=O)C6C5)CC4C3=O)cc2)c(Cl)c1 | [6 empty] | 0.9615385
Cc1ccc(NC(=O)c2ccc(N3C(=O)[C@@H]4C[C@@H]5C(=O)N(C)C(=O)[C@H]5C[C@H]4C3=O)cc2)cc1 | [6 empty] | 0.9615385
Cc1ccc(NC(=O)c2ccc(N3C(=O)[C@H]4C[C@H]5C(=O)N(C)C(=O)[C@@H]5C[C@@H]4C3=O)cc2)cc1 | [6 empty] | 0.9615385
Cc1ccc(NC(=O)c2ccc(N3C(=O)c4ccc(C(=O)Oc5ccc6c(c5)Oc5cc(OC(=O)c7ccc8c(c7)C(=O)N(C)C8=O)ccc5C65c6ccccc6-c6ccccc65)cc4C3=O)cc2)cc1 | [6 empty] | 0.9615385
Cc1ccc(OC(=O)c2ccc(N3C(=O)C4C5(C)C(=O)N(C)C(=O)C5C4(C)C3=O)cc2)c(C)c1 | [6 empty] | 0.9615385
Cc1ccc(OC2(F)C(F)(F)C(F)(F)C2(F)Oc2ccc(N3C(=O)c4ccc(C(c5ccc6c(c5)C(=O)N(C)C6=O)(C(F)(F)F)C(F)(F)F)cc4C3=O)cc2)cc1 | [6 empty] | 0.9615385
Cc1ccc(OC2C3OC4(CCCCC4)OC3C(Oc3ccc(N4C(=O)c5ccc(C(c6ccc7c(c6)C(=O)N(C)C7=O)(C(F)(F)F)C(F)(F)F)cc5C4=O)cc3C(F)(F)F)C3OC4(CCCCC4)OC23)c(C(F)(F)F)c1 | [6 empty] | 0.9615385
Cc1ccc(OC2C3OC4(CCCCC4)OC3C(Oc3ccc(N4C(=O)c5ccc(Oc6ccc7c(c6)C(=O)N(C)C7=O)cc5C4=O)cc3)C3OC4(CCCCC4)OC23)cc1 | [6 empty] | 0.9615385
Cc1ccc(O[C@@H]2CO[C@@H]3[C@@H](Oc4ccc(N5C(=O)c6ccc(O[C@@H]7CO[C@@H]8[C@H](Oc9ccc%10c(c9)C(=O)N(C)C%10=O)CO[C@H]78)cc6C5=O)cc4)CO[C@H]23)cc1 | [6 empty] | 0.9615385
Cc1ccc(O[C@@H]2CO[C@@H]3[C@@H](Oc4ccc(N5C(=O)c6ccc(O[C@@H]7CO[C@@H]8[C@H](Oc9ccc%10c(c9)C(=O)N(C)C%10=O)CO[C@H]78)cc6C5=O)cc4C(F)(F)F)CO[C@H]23)c(C(F)(F)F)c1 | [6 empty] | 0.9615385
Cc1ccc(O[C@@H]2CO[C@@H]3[C@@H](Oc4ccc(N5C(=O)c6ccc(O[C@@H]7CO[C@@H]8[C@H](Oc9ccc%10c(c9)C(=O)N(C)C%10=O)CO[C@H]78)cc6C5=O)cc4C)CO[C@H]23)c(C)c1 | [6 empty] | 0.9615385
Cc1ccc(O[C@H]2CO[C@@H]3[C@H](Oc4ccc(N5C(=O)c6ccc(O[C@@H]7CO[C@@H]8[C@H](Oc9ccc%10c(c9)C(=O)N(C)C%10=O)CO[C@H]78)cc6C5=O)cc4)CO[C@H]23)cc1 | [6 empty] | 0.9615385
Cc1ccc(O[C@H]2CO[C@@H]3[C@H](Oc4ccc(N5C(=O)c6ccc(O[C@@H]7CO[C@@H]8[C@H](Oc9ccc%10c(c9)C(=O)N(C)C%10=O)CO[C@H]78)cc6C5=O)cc4C(F)(F)F)CO[C@H]23)c(C(F)(F)F)c1 | [6 empty] | 0.9615385
Cc1ccc(O[C@H]2CO[C@@H]3[C@H](Oc4ccc(N5C(=O)c6ccc(O[C@@H]7CO[C@@H]8[C@H](Oc9ccc%10c(c9)C(=O)N(C)C%10=O)CO[C@H]78)cc6C5=O)cc4C)CO[C@H]23)c(C)c1 | [6 empty] | 0.9615385
Cc1ccc(Oc2c(C(F)(F)F)cc(N3C(=O)c4ccc(-c5ccc6c(c5)C(=O)N(C)C6=O)cc4C3=O)cc2C(F)(F)F)cc1 | [6 empty] | 0.9615385
Cc1ccc(Oc2c(C(F)(F)F)cc(N3C(=O)c4ccc(C(=O)c5ccc6c(c5)C(=O)N(C)C6=O)cc4C3=O)cc2C(F)(F)F)cc1 | [6 empty] | 0.9615385
Cc1ccc(Oc2c(C(F)(F)F)cc(N3C(=O)c4ccc(C(c5ccc6c(c5)C(=O)N(C)C6=O)(C(F)(F)F)C(F)(F)F)cc4C3=O)cc2C(F)(F)F)cc1 | [6 empty] | 0.9615385
Cc1ccc(Oc2c(C(F)(F)F)cc(N3C(=O)c4ccc(Oc5ccc6c(c5)C(=O)N(C)C6=O)cc4C3=O)cc2C(F)(F)F)cc1 | [6 empty] | 0.9615385
Cc1ccc(Oc2ccc(-c3ccc(Oc4ccc(-n5c(=O)c6cc7c(=O)n(C)c(=O)c7cc6c5=O)cn4)cc3)cc2)nc1 | [6 empty] | 0.9615385
Cc1ccc(Oc2ccc(-c3ccc(Oc4ccc(N5C(=O)c6ccc(-c7ccc8c(c7)C(=O)N(C)C8=O)cc6C5=O)cn4)cc3)cc2)nc1 | [6 empty] | 0.9615385
Cc1ccc(Oc2ccc(-c3ccc(Oc4ccc(N5C(=O)c6ccc(C(=O)c7ccc8c(c7)C(=O)N(C)C8=O)cc6C5=O)cn4)cc3)cc2)nc1 | [6 empty] | 0.9615385
Cc1ccc(Oc2ccc(-c3ccc(Oc4ccc(N5C(=O)c6ccc(C(c7ccc8c(c7)C(=O)N(C)C8=O)(C(F)(F)F)C(F)(F)F)cc6C5=O)cn4)cc3)cc2)nc1 | [6 empty] | 0.9615385
Cc1ccc(Oc2ccc(-c3ccc(Oc4ccc(N5C(=O)c6ccc(Oc7ccc8c(c7)C(=O)N(C)C8=O)cc6C5=O)cn4)cc3)cc2)nc1 | [6 empty] | 0.9615385
Cc1ccc(Oc2ccc(-c3nc(-c4ccccc4)c(-c4ccccc4)n3-c3ccc(Oc4ccc(-n5c(=O)c6cc7c(=O)n(C)c(=O)c7cc6c5=O)cc4C(F)(F)F)cc3)cc2)c(C(F)(F)F)c1 | [6 empty] | 0.9615385
Cc1ccc(Oc2ccc(-c3nc(-c4ccccc4)c(-c4ccccc4)n3-c3ccc(Oc4ccc(N5C(=O)c6ccc(-c7ccc8c(c7)C(=O)N(C)C8=O)cc6C5=O)cc4C(F)(F)F)cc3)cc2)c(C(F)(F)F)c1 | [6 empty] | 0.9615385
Cc1ccc(Oc2ccc(-c3nc(-c4ccccc4)c(-c4ccccc4)n3-c3ccc(Oc4ccc(N5C(=O)c6ccc(C(=O)c7ccc8c(c7)C(=O)N(C)C8=O)cc6C5=O)cc4C(F)(F)F)cc3)cc2)c(C(F)(F)F)c1 | [6 empty] | 0.9615385
Cc1ccc(Oc2ccc(-c3nc(-c4ccccc4)c(-c4ccccc4)n3-c3ccc(Oc4ccc(N5C(=O)c6ccc(C(c7ccc8c(c7)C(=O)N(C)C8=O)(C(F)(F)F)C(F)(F)F)cc6C5=O)cc4C(F)(F)F)cc3)cc2)c(C(F)(F)F)c1 | [6 empty] | 0.9615385
Cc1ccc(Oc2ccc(-n3c(-c4ccc(Oc5ccc(-n6c(=O)c7cc8c(=O)n(C)c(=O)c8cc7c6=O)cc5C(F)(F)F)cc4)nc(-c4ccccc4)c3-c3ccccc3)cc2)c(C(F)(F)F)c1 | [6 empty] | 0.9615385
Cc1ccc(Oc2ccc(-n3c(-c4ccc(Oc5ccc(N6C(=O)c7ccc(-c8ccc9c(c8)C(=O)N(C)C9=O)cc7C6=O)cc5C(F)(F)F)cc4)nc(-c4ccccc4)c3-c3ccccc3)cc2)c(C(F)(F)F)c1 | [6 empty] | 0.9615385
Cc1ccc(Oc2ccc(-n3c(-c4ccc(Oc5ccc(N6C(=O)c7ccc(C(=O)c8ccc9c(c8)C(=O)N(C)C9=O)cc7C6=O)cc5C(F)(F)F)cc4)nc(-c4ccccc4)c3-c3ccccc3)cc2)c(C(F)(F)F)c1 | [6 empty] | 0.9615385
Cc1ccc(Oc2ccc(-n3c(-c4ccc(Oc5ccc(N6C(=O)c7ccc(C(c8ccc9c(c8)C(=O)N(C)C9=O)(C(F)(F)F)C(F)(F)F)cc7C6=O)cc5C(F)(F)F)cc4)nc(-c4ccccc4)c3-c3ccccc3)cc2)c(C(F)(F)F)c1 | [6 empty] | 0.9615385
Cc1ccc(Oc2ccc(-n3c(=O)c4cc5c(=O)n(C)c(=O)c5cc4c3=O)cc2)cc1 | [6 empty] | 0.9615385
Cc1ccc(Oc2ccc(C(C)(C)c3ccc(Oc4ccc(N5C(=O)c6ccc(Oc7ccc(Oc8ccc9c(c8)C(=O)N(C)C9=O)cc7)cc6C5=O)cc4)cc3)cc2)cc1 | [6 empty] | 0.9615385
Cc1ccc(Oc2ccc(C(c3ccc(Oc4ccc(N5C(=O)[C@@H]6C[C@@H]7C(=O)N(C)C(=O)[C@H]7C[C@H]6C5=O)cc4)cc3)(C(F)(F)F)C(F)(F)F)cc2)cc1 | [6 empty] | 0.9615385
Cc1ccc(Oc2ccc(C(c3ccc(Oc4ccc(N5C(=O)[C@H]6C[C@H]7C(=O)N(C)C(=O)[C@@H]7C[C@@H]6C5=O)cc4)cc3)(C(F)(F)F)C(F)(F)F)cc2)cc1 | [6 empty] | 0.9615385
Cc1ccc(Oc2ccc(C(c3ccc(Oc4ccc(N5C(=O)c6ccc(-c7ccc8c(c7)C(=O)N(C)C8=O)cc6C5=O)cc4C(F)(F)F)cc3)(c3cc(C(F)(F)F)cc(C(F)(F)F)c3)C(F)(F)F)cc2)c(C(F)(F)F)c1 | [6 empty] | 0.9615385
Cc1ccc(Oc2ccc(C(c3ccc(Oc4ccc(N5C(=O)c6ccc(-c7ccc8c(c7)C(=O)N(C)C8=O)cc6C5=O)cc4C(F)(F)F)cc3)(c3cccc(C(F)(F)F)c3)C(F)(F)F)cc2)c(C(F)(F)F)c1 | [6 empty] | 0.9615385
Cc1ccc(Oc2ccc(C(c3ccc(Oc4ccc(N5C(=O)c6ccc(C(=O)c7ccc8c(c7)C(=O)N(C)C8=O)cc6C5=O)cc4C(F)(F)F)cc3)(c3cc(C(F)(F)F)cc(C(F)(F)F)c3)C(F)(F)F)cc2)c(C(F)(F)F)c1 | [6 empty] | 0.9615385
Cc1ccc(Oc2ccc(C(c3ccc(Oc4ccc(N5C(=O)c6ccc(C(=O)c7ccc8c(c7)C(=O)N(C)C8=O)cc6C5=O)cc4C(F)(F)F)cc3)(c3cccc(C(F)(F)F)c3)C(F)(F)F)cc2)c(C(F)(F)F)c1 | [6 empty] | 0.9615385
Cc1ccc(Oc2ccc(C(c3ccc(Oc4ccc(N5C(=O)c6ccc(C(c7ccc8c(c7)C(=O)N(C)C8=O)(C(F)(F)F)C(F)(F)F)cc6C5=O)c(C)n4)cc3)(C(F)(F)F)C(F)(F)F)cc2)nc1C | [6 empty] | 0.9615385
Cc1ccc(Oc2ccc(C(c3ccc(Oc4ccc(N5C(=O)c6ccc(C(c7ccc8c(c7)C(=O)N(C)C8=O)(C(F)(F)F)C(F)(F)F)cc6C5=O)cc4)cc3)(C(F)(F)F)C(F)(F)F)cc2)cc1 | [6 empty] | 0.9615385
Cc1ccc(Oc2ccc(C(c3ccc(Oc4ccc(N5C(=O)c6ccc(C(c7ccc8c(c7)C(=O)N(C)C8=O)(C(F)(F)F)C(F)(F)F)cc6C5=O)cc4C(F)(F)F)cc3)(c3cc(C(F)(F)F)cc(C(F)(F)F)c3)C(F)(F)F)cc2)c(C(F)(F)F)c1 | [6 empty] | 0.9615385
Cc1ccc(Oc2ccc(C(c3ccc(Oc4ccc(N5C(=O)c6ccc(C(c7ccc8c(c7)C(=O)N(C)C8=O)(C(F)(F)F)C(F)(F)F)cc6C5=O)cc4C(F)(F)F)cc3)(c3cccc(C(F)(F)F)c3)C(F)(F)F)cc2)c(C(F)(F)F)c1 | [6 empty] | 0.9615385
Cc1ccc(Oc2ccc(C(c3ccc(Oc4ccc(N5C(=O)c6ccc(C(c7ccc8c(c7)C(=O)N(C)C8=O)(C(F)(F)F)C(F)(F)F)cc6C5=O)nc4)cc3)(C(F)(F)F)C(F)(F)F)cc2)cn1 | [6 empty] | 0.9615385
Cc1ccc(Oc2ccc(C(c3ccc(Oc4ccc(N5C(=O)c6ccc(Oc7ccc(Oc8ccc9c(c8)C(=O)N(C)C9=O)cc7)cc6C5=O)cc4)cc3)(C(F)(F)F)C(F)(F)F)cc2)cc1 | [6 empty] | 0.9615385
Cc1ccc(Oc2ccc(C(c3ccc(Oc4ccc(N5C(=O)c6ccc(Oc7ccc8c(c7)C(=O)N(C)C8=O)cc6C5=O)cc4C(F)(F)F)cc3)(c3cc(C(F)(F)F)cc(C(F)(F)F)c3)C(F)(F)F)cc2)c(C(F)(F)F)c1 | [6 empty] | 0.9615385
Cc1ccc(Oc2ccc(C(c3ccc(Oc4ccc(N5C(=O)c6ccc(Oc7ccc8c(c7)C(=O)N(C)C8=O)cc6C5=O)cc4C(F)(F)F)cc3)(c3cccc(C(F)(F)F)c3)C(F)(F)F)cc2)c(C(F)(F)F)c1 | [6 empty] | 0.9615385
Cc1ccc(Oc2ccc(N3C(=O)C4C5CC(C4C3=O)C3(CCC4(CC6CC4C4C(=O)N(C)C(=O)C64)C3=O)C5)cc2)cc1 | [6 empty] | 0.9615385
Cc1ccc(Oc2ccc(N3C(=O)[C@@H]4C[C@@H]5C(=O)N(C)C(=O)[C@H]5C[C@H]4C3=O)cc2C(F)(F)F)c(C(F)(F)F)c1 | [6 empty] | 0.9615385
Cc1ccc(Oc2ccc(N3C(=O)[C@H]4C[C@H]5C(=O)N(C)C(=O)[C@@H]5C[C@@H]4C3=O)cc2C(F)(F)F)c(C(F)(F)F)c1 | [6 empty] | 0.9615385
Cc1ccc(Oc2ccc(N3C(=O)c4cc(Cl)c(-c5cc6c(cc5Cl)C(=O)N(C)C6=O)cc4C3=O)cc2)cc1 | [6 empty] | 0.9615385
Cc1ccc(Oc2ccc(N3C(=O)c4ccc(-c5ccc6c(c5)C(=O)N(C)C6=O)cc4C3=O)cc2C(F)(F)F)c(C(F)(F)F)c1 | [6 empty] | 0.9615385
Cc1ccc(Oc2ccc(N3C(=O)c4ccc(C(=O)Oc5ccc6c(c5)C5(c7ccc(OC(=O)c8ccc9c(c8)C(=O)N(C)C9=O)cc7O6)c6ccccc6-c6ccccc65)cc4C3=O)cc2)cc1 | [6 empty] | 0.9615385
Cc1ccc(Oc2ccc(N3C(=O)c4ccc(C(=O)Oc5ccc6c(c5)Oc5cc(OC(=O)c7ccc8c(c7)C(=O)N(C)C8=O)ccc5C65c6ccccc6-c6ccccc65)cc4C3=O)cc2)cc1 | [6 empty] | 0.9615385
Cc1ccc(Oc2ccc(N3C(=O)c4ccc(C(=O)Oc5ccc6c(c5)Oc5ccc(OC(=O)c7ccc8c(c7)C(=O)N(C)C8=O)cc5C65c6ccccc6-c6ccccc65)cc4C3=O)cc2)cc1 | [6 empty] | 0.9615385
Cc1ccc(Oc2ccc(N3C(=O)c4ccc(C(c5cc(C(F)(F)F)cc(C(F)(F)F)c5)(c5ccc6c(c5)C(=O)N(C)C6=O)C(F)(F)F)cc4C3=O)cc2)cc1 | [6 empty] | 0.9615385
Cc1ccc(Oc2ccc(N3C(=O)c4ccc(C(c5ccc6c(c5)C(=O)N(C)C6=O)(C(F)(F)F)C(F)(F)F)cc4C3=O)cc2C(F)(F)F)c(C(F)(F)F)c1 | [6 empty] | 0.9615385
Cc1ccc(Oc2ccc(N3C(=O)c4ccc(C[C@H]5CCCC[C@@H]5Cc5ccc6c(c5)C(=O)N(C)C6=O)cc4C3=O)cc2)cc1 | [6 empty] | 0.9615385
Cc1ccc(Oc2ccc(N3C(=O)c4ccc(C[C@H]5CCCC[C@@H]5Cc5ccc6c(c5)C(=O)N(C)C6=O)cc4C3=O)cc2C(F)(F)F)c(C(F)(F)F)c1 | [6 empty] | 0.9615385
Cc1ccc(Oc2ccc(N3C(=O)c4ccc(O[C@@H]5CO[C@@H]6[C@H](Oc7ccc8c(c7)C(=O)N(C)C8=O)CO[C@H]56)cc4C3=O)cc2)cc1 | [6 empty] | 0.9615385
Cc1ccc(Oc2ccc(N3C(=O)c4ccc(O[C@H]5CC[C@@H](Oc6ccc7c(c6)C(=O)N(C)C7=O)CC5)cc4C3=O)cc2C(F)(F)F)c(C(F)(F)F)c1 | [6 empty] | 0.9615385
Cc1ccc(Oc2ccc(N3C(=O)c4ccc(O[C@H]5CC[C@H](Oc6ccc7c(c6)C(=O)N(C)C7=O)CC5)cc4C3=O)cc2C(F)(F)F)c(C(F)(F)F)c1 | [6 empty] | 0.9615385
Cc1ccc(Oc2ccc(N3C(=O)c4ccc(Oc5ccc(C6(c7ccc(Oc8ccc9c(c8)C(=O)N(C)C9=O)cc7)OC(=O)c7ccccc76)cc5)cc4C3=O)cc2)cc1 | [6 empty] | 0.9615385
Cc1ccc(Oc2ccc(N3C(=O)c4ccc(Oc5ccc(C6(c7ccc(Oc8ccc9c(c8)C(=O)N(C)C9=O)cc7)c7ccccc7-c7ccccc76)cc5)cc4C3=O)cc2)cc1 | [6 empty] | 0.9615385
Cc1ccc(Oc2ccc(N3C(=O)c4ccc(Oc5ccc(Oc6ccc7c(c6)C(=O)N(C)C7=O)cc5)cc4C3=O)cc2)cc1 | [6 empty] | 0.9615385
Cc1ccc(Oc2ccc(N3C(=O)c4ccc(Oc5ccc(Oc6ccc7c(c6)C(=O)N(C)C7=O)cc5)cc4C3=O)cc2C(F)(F)F)c(C(F)(F)F)c1 | [6 empty] | 0.9615385
Cc1ccc(Oc2ccc(Oc3ccc(N4C(=O)c5ccc(C(c6cc(C(F)(F)F)cc(C(F)(F)F)c6)(c6ccc7c(c6)C(=O)N(C)C7=O)C(F)(F)F)cc5C4=O)cc3)cc2)cc1 | [6 empty] | 0.9615385
Cc1ccc(Oc2ccc(Oc3ccc(N4C(=O)c5ccc(C(c6cc(C(F)(F)F)cc(C(F)(F)F)c6)(c6ccc7c(c6)C(=O)N(C)C7=O)C(F)(F)F)cc5C4=O)cc3C(F)(F)F)cc2)c(C(F)(F)F)c1 | [6 empty] | 0.9615385
Cc1ccc(Oc2ccc(Oc3ccc(N4C(=O)c5ccc(C(c6ccc7c(c6)C(=O)N(C)C7=O)(C(F)(F)F)C(F)(F)F)cc5C4=O)cc3C(F)(F)F)cc2)c(C(F)(F)F)c1 | [6 empty] | 0.9615385
Cc1ccc(Oc2ccc(Oc3ccc(N4C(=O)c5ccc(C[C@H]6CCCC[C@@H]6Cc6ccc7c(c6)C(=O)N(C)C7=O)cc5C4=O)cc3)cc2)cc1 | [6 empty] | 0.9615385
Cc1ccc(Oc2ccc(Oc3ccc(N4C(=O)c5ccc(Oc6ccc(Oc7ccc8c(c7)C(=O)N(C)C8=O)cc6)cc5C4=O)cc3)cc2)cc1 | [6 empty] | 0.9615385
Cc1ccc(Oc2ccc(Oc3ccc(N4C(=O)c5ccc(Oc6ccc(Oc7ccc8c(c7)C(=O)N(C)C8=O)cc6)cc5C4=O)cc3C(F)(F)F)cc2)c(C(F)(F)F)c1 | [6 empty] | 0.9615385
Cc1ccc(Oc2ccc(S(=O)(=O)c3ccc(Oc4ccc(N5C(=O)c6ccc(C[C@H]7CCCC[C@@H]7Cc7ccc8c(c7)C(=O)N(C)C8=O)cc6C5=O)cc4C(F)(F)F)cc3)cc2)c(C(F)(F)F)c1 | [6 empty] | 0.9615385
Cc1ccc(Oc2cccc(N3C(=O)C4C5CC(C4C3=O)C3(CCC4(CC6CC4C4C(=O)N(C)C(=O)C64)C3=O)C5)c2)cc1 | [6 empty] | 0.9615385
Cc1ccc(Oc2cccc(N3C(=O)c4ccc(C(c5cc(C(F)(F)F)cc(C(F)(F)F)c5)(c5ccc6c(c5)C(=O)N(C)C6=O)C(F)(F)F)cc4C3=O)c2)cc1 | [6 empty] | 0.9615385
Cc1ccc(Oc2cccc(Oc3ccc(N4C(=O)c5ccc(C[C@H]6CCCC[C@@H]6Cc6ccc7c(c6)C(=O)N(C)C7=O)cc5C4=O)cc3)c2)cc1 | [6 empty] | 0.9615385
Cc1ccc(Oc2ccccc2-c2ccccc2Oc2ccc(N3C(=O)c4ccc(C(c5ccc6c(c5)C(=O)N(C)C6=O)(C(F)(F)F)C(F)(F)F)cc4C3=O)cn2)nc1 | [6 empty] | 0.9615385
Cc1ccc(S(=O)c2ccc(N3C(=O)c4ccc(-c5ccc6c(c5)C(=O)N(C)C6=O)cc4C3=O)cc2)cc1 | [6 empty] | 0.9615385
Cc1ccc(S(=O)c2ccc(N3C(=O)c4ccc(-c5ccc6c(c5)C(=O)N(C)C6=O)cc4C3=O)cc2C(F)(F)F)c(C(F)(F)F)c1 | [6 empty] | 0.9615385
Cc1ccc(c(c1)N1C(=O)CC(C1=O)N1C(=O)c2c(C1=O)cc(cc2)*)NC(=O)* | [6 empty] | 0.9615385
Cc1ccc(cc1)C(=O)c1cc(*)ccc1* | [6 empty] | 0.9615385
Cc1ccc(cc1)N=Nc1ccc(cc1N1C(=O)c2c(C1=O)cc(cc2)*)N1C(=O)c2c(C1=O)cc(cc2)C(=O)* | [6 empty] | 0.9615385
Cc1ccc(cc1)N=Nc1ccc(cc1N1C(=O)c2c(C1=O)cc(cc2)*)N1C(=O)c2c(C1=O)cc(cc2)C(C(F)(F)F)(C(F)(F)F)* | [6 empty] | 0.9615385
Cc1ccc(cc1)N=Nc1ccc(cc1N1C(=O)c2c(C1=O)cc(cc2)*)N1C(=O)c2c(C1=O)ccc(c2)C(=O)Nc1ccc(cc1C)Cc1ccc(c(c1)C)NC(=O)* | [6 empty] | 0.9615385
Cc1ccc(cc1)S(=O)(=O)c1ccc(cc1)Oc1ccc(cc1N1C(=O)c2c(C1=O)cc(cc2)*)N1C(=O)c2c(C1=O)cc(cc2)C(=O)* | [6 empty] | 0.9615385
Cc1ccc(cc1)S(=O)(=O)c1ccc(cc1)Oc1ccc(cc1N1C(=O)c2c(C1=O)cc(cc2)c1ccc2c(c1)C(=O)N(C2=O)*)* | [6 empty] | 0.9615385
Cc1ccc2c(c1)nc(-c1ccc(N3C(=O)c4ccc(-c5ccc6c(c5)C(=O)N(C)C6=O)cc4C3=O)cc1)n2C | [6 empty] | 0.9615385
Cc1ccc2c(c1C)C1C3CC(C21)C1c2c(ccc(N4C(=O)c5ccc(C(c6ccc7c(c6)C(=O)N(C)C7=O)(C(F)(F)F)C(F)(F)F)cc5C4=O)c2C)C31 | [6 empty] | 0.9615385
Cc1ccc2c(c1C)C1C3CC(C21)C1c2ccc(N4C(=O)c5ccc(C(c6ccc7c(c6)C(=O)N(C)C7=O)(C(F)(F)F)C(F)(F)F)cc5C4=O)c(C)c2C31 | [6 empty] | 0.9615385
Cc1ccc2nc(-c3ccc(-n4c(=O)c5cc6c(=O)n(C)c(=O)c6cc5c4=O)cc3)n(C)c2c1 | [6 empty] | 0.9615385
Cc1ccc2nc(-c3ccc(N4C(=O)c5ccc(-c6ccc7c(c6)C(=O)N(C)C7=O)cc5C4=O)cc3)n(C)c2c1 | [6 empty] | 0.9615385
Cc1ccc2oc(-c3ccc(-c4nc5cc(N6C(=O)c7ccc(-c8ccc9c(c8)C(=O)N(C)C9=O)cc7C6=O)ccc5o4)cn3)nc2c1 | [6 empty] | 0.9615385
Cc1ccc2oc(-c3ccc(-c4nc5cc(N6C(=O)c7ccc(-c8ccc9c(c8)C(=O)N(C)C9=O)cc7C6=O)ccc5o4)nc3)nc2c1 | [6 empty] | 0.9615385
Cc1ccc2oc(-c3cccc(-c4nc5cc(N6C(=O)c7ccc(-c8ccc9c(c8)C(=O)N(C)C9=O)cc7C6=O)ccc5o4)n3)nc2c1 | [6 empty] | 0.9615385
Cc1ccc2oc3ccc(-n4c(=O)c5cc6c(=O)n(C)c(=O)c6cc5c4=O)cc3c(=O)c2c1 | [6 empty] | 0.9615385
Cc1ccc2oc3ccc(N4C(=O)c5ccc(-c6ccc7c(c6)C(=O)N(C)C7=O)cc5C4=O)cc3c(=O)c2c1 | [6 empty] | 0.9615385
Cc1ccc2oc3ccc(N4C(=O)c5ccc(C(c6ccc7c(c6)C(=O)N(C)C7=O)(C(F)(F)F)C(F)(F)F)cc5C4=O)cc3c(=O)c2c1 | [6 empty] | 0.9615385
Cc1ccc2oc3ccc(N4C(=O)c5ccc(Oc6ccc(C(C)(C)c7ccc(Oc8ccc9c(c8)C(=O)N(C)C9=O)cc7)cc6)cc5C4=O)cc3c(=O)c2c1 | [6 empty] | 0.9615385
Cc1ccc2oc3ccc(N4C(=O)c5ccc(Oc6ccc(Oc7ccc8c(c7)C(=O)N(C)C8=O)cc6)cc5C4=O)cc3c(=O)c2c1 | [6 empty] | 0.9615385
Cc1ccc2oc3ccc(N4C(=O)c5ccc(Oc6ccc7c(c6)C(=O)N(C)C7=O)cc5C4=O)cc3c(=O)c2c1 | [6 empty] | 0.9615385
Cc1cccc(-c2nc3c4c(ccc3o2)C(C)(C)CC42CC(C)(C)c3cc4nc(-c5cccc(N6C(=O)c7ccc(C(c8ccc9c(c8)C(=O)N(C)C9=O)(C(F)(F)F)C(F)(F)F)cc7C6=O)c5)oc4cc32)c1 | [6 empty] | 0.9615385
Cc1cccc(-c2nc3cc4c(cc3o2)C2(CC4(C)C)CC(C)(C)c3cc4nc(-c5cccc(N6C(=O)c7ccc(C(c8ccc9c(c8)C(=O)N(C)C9=O)(C(F)(F)F)C(F)(F)F)cc7C6=O)c5)oc4cc32)c1 | [6 empty] | 0.9615385
Cc1cccc(-c2nc3cc4c(cc3o2)C2(CC4(C)C)CC(C)(C)c3ccc4oc(-c5cccc(N6C(=O)c7ccc(C(c8ccc9c(c8)C(=O)N(C)C9=O)(C(F)(F)F)C(F)(F)F)cc7C6=O)c5)nc4c32)c1 | [6 empty] | 0.9615385
Cc1cccc(C(=O)Nc2ccc3oc4ccc(NC(=O)c5cccc(-n6c(=O)c7cc8c(=O)n(C)c(=O)c8cc7c6=O)c5)cc4c(=O)c3c2)c1 | [6 empty] | 0.9615385
Cc1cccc(C(=O)Nc2ccc3oc4ccc(NC(=O)c5cccc(N6C(=O)c7ccc(-c8ccc9c(c8)C(=O)N(C)C9=O)cc7C6=O)c5)cc4c(=O)c3c2)c1 | [6 empty] | 0.9615385
Cc1cccc(C(=O)Nc2ccc3oc4ccc(NC(=O)c5cccc(N6C(=O)c7ccc(C(c8ccc9c(c8)C(=O)N(C)C9=O)(C(F)(F)F)C(F)(F)F)cc7C6=O)c5)cc4c(=O)c3c2)c1 | [6 empty] | 0.9615385
Cc1cccc(C(=O)Nc2ccc3oc4ccc(NC(=O)c5cccc(N6C(=O)c7ccc(Oc8ccc9c(c8)C(=O)N(C)C9=O)cc7C6=O)c5)cc4c(=O)c3c2)c1 | [6 empty] | 0.9615385
Cc1cccc(N2C(=O)c3ccc(C(c4ccc5c(c4)C(=O)N(C)C5=O)(C(F)(F)F)C(F)(F)F)cc3C2=O)c1 | [6 empty] | 0.9615385
Cc1cccc(Oc2ccc(N3C(=O)C4C5CC(C4C3=O)C3(CCC4(CC6CC4C4C(=O)N(C)C(=O)C64)C3=O)C5)cc2)c1 | [6 empty] | 0.9615385
Cc1cccc(Oc2ccc(N3C(=O)c4ccc(C(c5cc(C(F)(F)F)cc(C(F)(F)F)c5)(c5ccc6c(c5)C(=O)N(C)C6=O)C(F)(F)F)cc4C3=O)cc2)c1 | [6 empty] | 0.9615385
Cc1cccc(Oc2ccc(S(=O)(=O)c3ccc(Oc4cccc(N5C(=O)C6CC7C(=O)N(C)C(=O)C7CC6C5=O)c4)cc3)cc2)c1 | [6 empty] | 0.9615385
Cc1cccc(Oc2ccc(S(=O)(=O)c3ccc(Oc4cccc(N5C(=O)c6ccc(C(c7ccc8c(c7)C(=O)N(C)C8=O)(C(F)(F)F)C(F)(F)F)cc6C5=O)c4)cc3)cc2)c1 | [6 empty] | 0.9615385
Cc1cccc(Oc2ccc(S(=O)(=O)c3ccc(Oc4cccc(N5C(=O)c6ccc(C[C@H]7CCCC[C@@H]7Cc7ccc8c(c7)C(=O)N(C)C8=O)cc6C5=O)c4)cc3)cc2)c1 | [6 empty] | 0.9615385
Cc1cccc(Oc2ccc(S(=O)(=O)c3ccc(Oc4cccc(N5C(=O)c6ccc(O[C@H]7CC[C@@H](Oc8ccc9c(c8)C(=O)N(C)C9=O)CC7)cc6C5=O)c4)cc3)cc2)c1 | [6 empty] | 0.9615385
Cc1cccc(Oc2ccc(S(=O)(=O)c3ccc(Oc4cccc(N5C(=O)c6ccc(O[C@H]7CC[C@H](Oc8ccc9c(c8)C(=O)N(C)C9=O)CC7)cc6C5=O)c4)cc3)cc2)c1 | [6 empty] | 0.9615385
Cc1cccc(S(=O)(=O)c2cccc(N3C(=O)c4ccc(C(c5ccc6c(c5)C(=O)N(C)C6=O)(C(F)(F)F)C(F)(F)F)cc4C3=O)c2)c1 | [6 empty] | 0.9615385
Cc1cccc(c1)N(c1ccccc1)c1ccc(cc1)CCOC(=O)C1CC2CC1C(C2*)* | [6 empty] | 0.9615385
Cc1cccc(c1)Oc1cc2C(=O)N(C(=O)c2cc1c1ccc2c(c1)C(=O)N(C2=O)*)c1ccc(cc1)* | [6 empty] | 0.9615385
Cc1cnc(Oc2ccc(C(c3ccc(Oc4cc(C)c(N5C(=O)c6ccc(C(c7ccc8c(c7)C(=O)N(C)C8=O)(C(F)(F)F)C(F)(F)F)cc6C5=O)cn4)cc3)(C(F)(F)F)C(F)(F)F)cc2)cc1C | [6 empty] | 0.9615385
ClCC(COc1ccc(cc1)S(=O)(=O)c1ccc(cc1)OCC(OP(=O)(Oc1ccccc1)O*)CCl)* | [6 empty] | 0.9615385
ClCC(OC(=O)c1ccc(cc1)C(=O)*)COC(=O)C1=C(C2CC1C=C2)C(=O)OCC(O*)CCl | [6 empty] | 0.9615385
ClCC(OP(=O)(Oc1ccc(cc1)Br)O*)COc1ccc(cc1)S(=O)(=O)c1ccc(cc1)OCC(CCl)* | [6 empty] | 0.9615385
ClCCOP(=O)(Cc1ccc(cc1N1C(=O)c2c(C1=O)cc(cc2)*)N1C(=O)c2c(C1=O)cc(cc2)C(=O)*)OCCCl | [6 empty] | 0.9615385
Clc1cc(c(cc1N1C(=O)c2c(C1=O)cc(c(c2)Cl)C(=O)*)Cl)N1C(=O)c2c(C1=O)cc(c(c2)*)Cl | [6 empty] | 0.9615385
Clc1cc(cc(c1)N1C(=O)c2c(C1=O)cc(c(c2)*)Cl)N1C(=O)c2c(C1=O)cc(c(c2)Cl)C(=O)* | [6 empty] | 0.9615385
Clc1ccc(cc1)N=Nc1ccc(cc1N1C(=O)c2c(C1=O)cc(cc2)*)N1C(=O)c2c(C1=O)cc(cc2)C(=O)* | [6 empty] | 0.9615385
Clc1ccc(cc1)N=Nc1ccc(cc1N1C(=O)c2c(C1=O)cc(cc2)*)N1C(=O)c2c(C1=O)cc(cc2)C(C(F)(F)F)(C(F)(F)F)* | [6 empty] | 0.9615385
FC(=C(C(F)(F)*)*)F | [6 empty] | 0.9615385
Fc1c(F)c(F)c(c(c1C(C(F)(F)*)(F)*)F)F | [6 empty] | 0.9615385
Fc1cc(OCCCC[Si](O[Si](O[Si](O[Si](CCCCOc2ccc(c(c2)F)*)(C)C)(C)C)(C)C)(C)C)ccc1N1C(=O)c2c(C1=O)cc(cc2)c1ccc2c(c1)C(=O)N(C2=O)* | [6 empty] | 0.9615385
Fc1ccc(cc1)/C=C/c1ccc(cc1)OCCCCCCOc1cc(ccc1N1C(=O)c2c(C1=O)cc(cc2)*)c1ccc(c(c1)OCCCCCCOc1ccc(cc1)/C=C/c1ccc(cc1)F)N1C(=O)c2c(C1=O)cc(cc2)C(C(F)(F)F)(C(F)(F)F)* | [6 empty] | 0.9615385
Fc1ccc(cc1)C(=O)c1cc(*)ccc1* | [6 empty] | 0.9615385
Fc1ccc(cc1)N=Nc1ccc(cc1N1C(=O)c2c(C1=O)cc(cc2)*)N1C(=O)c2c(C1=O)ccc(c2)C(=O)Nc1c(C)cc(cc1C)Cc1cc(C)c(c(c1)C)NC(=O)* | [6 empty] | 0.9615385
Fc1ccc(cc1)c1c(c2ccc(cc2)F)c(c2ccc(cc2)F)c(c2c1c(nnc2*)c1ccc(cc1)Oc1ccc(cc1)C(=O)c1ccc(cc1)Oc1ccc(cc1)*)c1ccc(cc1)F | [6 empty] | 0.9615385
Fc1ccc(cc1)c1c(c2ccc(cc2)F)c(c2ccc(cc2)F)c(c2c1c(nnc2*)c1ccc(cc1)Oc1ccc(cc1)C(C(F)(F)F)(C(F)(F)F)c1ccc(cc1)Oc1ccc(cc1)*)c1ccc(cc1)F | [6 empty] | 0.9615385
Fc1ccc(cc1)c1c(c2ccc(cc2)F)c(c2ccc(cc2)F)c(c2c1c(nnc2*)c1ccc(cc1)Oc1ccc(cc1)C(c1ccc(cc1)Oc1ccc(cc1)*)(C)C)c1ccc(cc1)F | [6 empty] | 0.9615385
Fc1ccc(cc1)c1c(c2ccc(cc2)F)c(c2ccc(cc2)F)c(c2c1c(nnc2*)c1ccc(cc1)Oc1ccc(cc1)C1(c2ccc(cc2)Oc2ccc(cc2)*)c2ccccc2-c2c1cccc2)c1ccc(cc1)F | [6 empty] | 0.9615385
Fc1ccc(cc1)c1c(c2ccc(cc2)F)c(c2ccc(cc2)F)c(c2c1c(nnc2*)c1ccc(cc1)Oc1ccc(cc1)Oc1ccc(cc1)*)c1ccc(cc1)F | [6 empty] | 0.9615385
Fc1ccc(cc1)c1c(c2ccc(cc2)F)c(c2ccc(cc2)F)c(c2c1c(nnc2*)c1ccc(cc1)Oc1ccc(cc1)c1ccc(cc1)Oc1ccc(cc1)*)c1ccc(cc1)F | [6 empty] | 0.9615385
N#C/C(=C\c1ccc(cc1)N(Cc1ccccc1CN(c1ccc(cc1)/C=C(/S(=O)(=O)*)\C#N)CC)CC)/* | [6 empty] | 0.9615385
N#C/C(=C\c1ccc(cc1)N(c1ccc(cc1)N(c1ccccc1)*)c1ccccc1)/C(=O)NC1CCCCC1NC(=O)/C(=C/c1ccc(cc1)*)/C#N | [6 empty] | 0.9615385
N#C/C(=C\c1ccc(cc1)N(c1ccc(cc1)N(c1ccccc1)*)c1ccccc1)/C(=O)Nc1cccc(c1)NC(=O)/C(=C/c1ccc(cc1)*)/C#N | [6 empty] | 0.9615385
N#C/C(=C\c1ccc(s1)/C=C/c1ccc(cc1)N(c1ccc(cc1)N(c1ccc(cc1)/C=C/c1ccc(s1)*)c1ccccc1)c1ccccc1)/C(=O)NC1CCCCC1NC(=O)/C(=C/*)/C#N | [6 empty] | 0.9615385
N#C/C(=C\c1ccc(s1)/C=C/c1ccc(cc1)N(c1ccc(cc1)N(c1ccc(cc1)/C=C/c1ccc(s1)*)c1ccccc1)c1ccccc1)/c1cccc(c1)/C(=C/*)/C#N | [6 empty] | 0.9615385
N#CC(=C(C#N)*)N1C(=O)c2c(C1=O)cc(cc2)C(=O)c1ccc(cc1)c1ccc2c(c1)C(=O)N(C2=O)* | [6 empty] | 0.9615385
N#CC(=C(C#N)*)n1c(=O)c2c(c1=O)cc1c(c2)c(=O)n(c1=O)* | [6 empty] | 0.9615385
N#CC(=C(c1ccc(cc1)N(CCCCCCOc1ccc(cc1c1nc2ccc(cc2c(c1)c1ccccc1)Oc1ccc2c(c1)c(cc(n2)*)c1ccccc1)*)CC)C#N)C#N | [6 empty] | 0.9615385
N#CC(=C(c1ccc(cc1)N(CCOc1ccc(cc1)*)CCOc1ccc(cc1)c1nc2ccc(cc2c(c1)c1ccccc1)Oc1ccc2c(c1)c(cc(n2)*)c1ccccc1)C#N)C#N | [6 empty] | 0.9615385
N#CC(=C(c1ccc(cc1)N(CCOc1ccc(cc1)N1C(=O)c2c(C1=O)cc(cc2)*)CCOc1ccc(cc1)N1C(=O)c2c(C1=O)cc(cc2)C(C(F)(F)F)(C(F)(F)F)*)C#N)C#N | [6 empty] | 0.9615385
N#CC(=C(c1ccc(cc1)N(CCOc1ccc(cc1c1nc2ccc(cc2c(c1)c1ccccc1)Oc1ccc2c(c1)c(cc(n2)*)c1ccccc1)*)CC)C#N)C#N | [6 empty] | 0.9615385
N#CC(=C(c1ccc(cc1)OC)*)c1ccc(cc1)C(=O)OC1CCN(CC1)* | [6 empty] | 0.9615385
N#CC(=Cc1cc(C=C(c2ccc(cc2)c2ccc(s2)C=CC2=CC(=C(C#N)C#N)C=C(O2)C=Cc2ccc(s2)c2ccc(cc2)C(=C*)C#N)C#N)c2-c3c(C(c2c1)(CC)CC)cc(cc3)*)c1ccc(cc1)c1ccc(s1)C=CC1=CC(=C(C#N)C#N)C=C(O1)C=Cc1ccc(s1)c1ccc(cc1)C(=C*)C#N | [6 empty] | 0.9615385
N#CCCCCCn1c2ccc(cc2c2c1ccc(c2)c1ccc(cc1)[Si](c1ccc(cc1)*)(c1ccccc1)c1ccccc1)* | [6 empty] | 0.9615385
N#Cc1c(*)cccc1n1nc(c2ccccc2)c2c(c1=O)ccc(c2)Oc1ccc(cc1)C(c1ccc(cc1)Oc1ccc2c(c1)c(=O)n(nc2c1ccccc1)*)(C)C | [6 empty] | 0.9615385
N#Cc1c(*)cccc1n1nc(c2ccccc2)c2c(c1=O)ccc(c2)Oc1ccc2c(c1)c(=O)n(nc2c1ccccc1)* | [6 empty] | 0.9615385
N#Cc1c(cccc1Oc1ccc(cc1)N1C(=O)c2c(C1=O)cc(cc2)*)Oc1ccc(cc1)N1C(=O)c2c(C1=O)cc(cc2)C(=O)Nc1ccc(cc1)Oc1cccc(c1)Oc1ccc(cc1)NC(=O)* | [6 empty] | 0.9615385
N#Cc1c(cccc1Oc1ccc(cc1)N1C(=O)c2c(C1=O)cc(cc2)*)Oc1ccc(cc1)N1C(=O)c2c(C1=O)cc(cc2)C(=O)Nc1ccc(cc1)Oc1cccc(c1C#N)Oc1ccc(cc1)NC(=O)* | [6 empty] | 0.9615385
N#Cc1c(cccc1Oc1cccc(c1)*)Oc1cccc(c1)N1C(=O)c2c(C1=O)cc(cc2)Oc1ccc(cc1)C(C(F)(F)F)(C(F)(F)F)c1ccc(cc1)Oc1ccc2c(c1)C(=O)N(C2=O)* | [6 empty] | 0.9615385
N#Cc1c(cccc1Oc1cccc(c1)*)Oc1cccc(c1)N1C(=O)c2c(C1=O)cc(cc2)Oc1ccc(cc1)C1(CCCCC1)c1ccc(cc1)Oc1ccc2c(c1)C(=O)N(C2=O)* | [6 empty] | 0.9615385
N#Cc1c(cccc1Oc1cccc(c1)*)Oc1cccc(c1)N1C(=O)c2c(C1=O)ccc(c2)Oc1ccc(cc1)C1(OC(=O)c2c1cccc2)c1ccc(cc1)Oc1ccc2c(c1)C(=O)N(C2=O)* | [6 empty] | 0.9615385
N#Cc1c(cccc1Oc1cccc(c1)N1C(=O)c2c(C1=O)cc(cc2)*)Oc1cccc(c1)N1C(=O)c2c(C1=O)cc(cc2)C(=O)Nc1cccc(c1)Oc1cccc(c1C#N)Oc1cccc(c1)NC(=O)* | [6 empty] | 0.9615385
N#Cc1c(cccc1Oc1cccc(c1)N1C(=O)c2c(C1=O)cc(cc2)*)Oc1cccc(c1)N1C(=O)c2c(C1=O)ccc(c2)C(=O)Nc1ccc(cc1)Oc1cccc(c1)Oc1ccc(cc1)NC(=O)* | [6 empty] | 0.9615385
N#Cc1c(cccc1Oc1cccc(c1)Oc1cccc(c1C#N)Oc1cccc(c1)NC(=O)*)Oc1cccc(c1)NC(=O)c1ccc2c(c1)C(=O)N(C2=O)c1ccc(cc1)Oc1cccc(c1C#N)Oc1ccc(cc1)N1C(=O)c2c(C1=O)cc(cc2)* | [6 empty] | 0.9615385
N#Cc1c(cccc1Oc1cccc(c1)Oc1cccc(c1C#N)Oc1cccc(c1)NC(=O)*)Oc1cccc(c1)NC(=O)c1ccc2c(c1)C(=O)N(C2=O)c1cccc(c1)Oc1cccc(c1C#N)Oc1cccc(c1)N1C(=O)c2c(C1=O)cc(cc2)* | [6 empty] | 0.9615385
N#Cc1cc(ccc1N=Nc1ccc(cc1)N(CCOC(=O)c1ccc2c(c1)C(=O)N(C2=O)c1c(C)cc(cc1C)Cc1cc(C)c(c(c1)C)N1C(=O)c2c(C1=O)cc(cc2)*)CCOC(=O)*)[N+](=O)[O-] | [6 empty] | 0.9615385
N#Cc1ccc(c(c1)C#N)N=Nc1ccc(cc1)NC(=O)c1ccc(cc1)OCCOC(=O)C(C*)(C)* | [6 empty] | 0.9615385
N#Cc1ccc(cc1)C(c1ccc(cc1)*)c1ccc(cc1)N(c1ccc(cc1)C)* | 5.2e-15 | 195000000000000 |  |  |  |  | 0.9615385
N#Cc1ccc(cc1)N(c1ccc(cc1)*)c1ccc(cc1)N1C(=O)c2c(C1=O)cc(cc2)S(=O)(=O)c1ccc2c(c1)C(=O)N(C2=O)* | [6 empty] | 0.9615385
N#Cc1ccc(cc1)N(c1ccc(cc1)*)c1ccc(cc1)N1C(=O)c2c(C1=O)ccc(c2)Oc1ccc(cc1)C(C(F)(F)F)(C(F)(F)F)c1ccc(cc1)Oc1ccc2c(c1)C(=O)N(C2=O)* | [6 empty] | 0.9615385
N#Cc1ccc(cc1)N(c1ccc(cc1)*)c1ccc(cc1)N1C(=O)c2c(C1=O)ccc(c2)Oc1ccc(cc1)C(c1ccc(cc1)C(c1ccc(cc1)Oc1ccc2c(c1)C(=O)N(C2=O)*)(C)C)(C)C | [6 empty] | 0.9615385
N#Cc1ccc(cc1)N(c1ccc(cc1)*)c1ccc(cc1)N1C(=O)c2c(C1=O)ccc(c2)Oc1ccc(cc1)C(c1ccc(cc1)Oc1ccc2c(c1)C(=O)N(C2=O)*)(C)C | [6 empty] | 0.9615385
N#Cc1ccc(cc1)N(c1ccc(cc1)*)c1ccc(cc1)N1C(=O)c2c(C1=O)ccc(c2)Oc1ccc(cc1)C1(CCCCC1)c1ccc(cc1)Oc1ccc2c(c1)C(=O)N(C2=O)* | [6 empty] | 0.9615385
N#Cc1ccc(cc1)N(c1ccc(cc1)*)c1ccc(cc1)N1C(=O)c2c(C1=O)ccc(c2)Oc1ccc(cc1)C1(c2ccc(cc2)Oc2ccc3c(c2)C(=O)N(C3=O)*)c2ccccc2-c2c1cccc2 | [6 empty] | 0.9615385
N#Cc1ccc(cc1)N=Nc1cc(*)c(c(c1)*)O | [6 empty] | 0.9615385
N#Cc1ccc(cc1)N=Nc1ccc(c(c1)C)N=Nc1ccc(cc1)N(CCOC(=O)C(C*)(C)*)C | 2.7e-10 | 601000000000 |  |  |  |  | 0.9615385
N#Cc1nc(*)c(nc1C#N)c1ccc(cc1)NC1CC(=O)N(C1=O)c1ccc(cc1)c1sc(c(c1c1ccccc1)c1ccccc1)c1ccc(cc1)N1C(=O)CC(C1=O)Nc1ccc(cc1)* | [6 empty] | 0.9615385
N#Cc1nc(n(c1*)C)NC(=O)* | [6 empty] | 0.9615385
O=C(C(*)*)OC12CC3CC(C2)(CC(C1)(C3)C)C | [6 empty] | 0.9615385
O=C(C(Cc1ccccc1)*)Nc1cc(cc(c1)c1nc2c([nH]1)cccc2)NC(=O)C(n1c(=O)c2c(c1=O)cc1c(c2)c(=O)n(c1=O)*)Cc1ccccc1 | [6 empty] | 0.9615385
O=C(C1CC2CC1C(C2*)*)OCCc1ccc(cc1)N(c1ccccc1)c1ccccc1 | [6 empty] | 0.9615385
O=C(C=Cc1ccc(cc1)NC(=O)C(N1C(=O)c2c(C1=O)cc(cc2)*)C(C)C)C=Cc1ccc(cc1)NC(=O)C(N1C(=O)c2c(C1=O)cc(cc2)C(=O)*)C(C)C | [6 empty] | 0.9615385
O=C(CN1C(=O)c2c(C1=O)cc(cc2)C(C(F)(F)F)(C(F)(F)F)c1ccc2c(c1)C(=O)N(C2=O)CC(=O)Nc1ccc(cc1)Oc1ccc2c(c1)nc(c(n2)c1ccccc1)c1ccc(cc1)*)Nc1ccc(cc1)Oc1ccc2c(c1)nc(c(n2)c1ccccc1)c1ccc(cc1)N1C(=O)c2ccc3c4c2c(C1=O)ccc4C(=O)N(C3=O)* | [6 empty] | 0.9615385
O=C(CN1C(=O)c2c(C1=O)ccc(c2)C(C(F)(F)F)(C(F)(F)F)c1ccc2c(c1)C(=O)N(C2=O)CC(=O)Nc1ccc(cc1)*)Nc1ccc(cc1)c1nnc(o1)* | [6 empty] | 0.9615385
O=C(Cc1ccc(cc1)c1sc(c(c1c1ccccc1)c1ccccc1)*)Nc1ccc(cc1)Cc1ccc(cc1)NC(=O)Cc1ccc(cc1)* | [6 empty] | 0.9615385
O=C(Cc1ccc(cc1)c1sc(c(c1c1ccccc1)c1ccccc1)*)Nc1ccc(cc1)NC(=O)Cc1ccc(cc1)* | [6 empty] | 0.9615385
O=C(Cc1ccc(cc1)c1sc(c(c1c1ccccc1)c1ccccc1)*)Nc1ccc(cc1)Oc1ccc(cc1)NC(=O)Cc1ccc(cc1)* | [6 empty] | 0.9615385
O=C(Cc1ccc(cc1)c1sc(c(c1c1ccccc1)c1ccccc1)*)Nc1ccc(cc1)S(=O)(=O)c1ccc(cc1)NC(=O)Cc1ccc(cc1)* | [6 empty] | 0.9615385
O=C(Cc1ccc(cc1)c1sc(c(c1c1ccccc1)c1ccccc1)*)Nc1ccc(cc1)c1ccc(cc1)NC(=O)Cc1ccc(cc1)* | [6 empty] | 0.9615385
O=C(Nc1ccc(c(c1)N1C(=O)c2c(C1=O)cc(cc2)*)C)OCCN(c1ccc(cc1)N=Nc1ccc(cc1)[N+](=O)[O-])CCOC(=O)Nc1cc(ccc1C)N1C(=O)c2c(C1=O)cc(cc2)C(C(F)(F)F)(C(F)(F)F)* | [6 empty] | 0.9615385
O=C(Nc1ccc(c(c1)NC(=O)OCCc1ccc(cc1)N1C(=O)c2c(C1=O)cc(cc2)*)C)OCCc1ccc(cc1)N1C(=O)c2c(C1=O)cc(cc2)C(=O)* | [6 empty] | 0.9615385
O=C(Nc1ccc(cc1)N1C(=O)c2c(C1=O)cc(cc2)*)Nc1ccc(cc1)N1C(=O)c2c(C1=O)cc(cc2)C(=O)Nc1ccc(cc1)C(=O)c1ccc(cc1)NC(=O)* | [6 empty] | 0.9615385
O=C(Nc1ccc(cc1)N1C(=O)c2c(C1=O)cc(cc2)*)Nc1ccc(cc1)N1C(=O)c2c(C1=O)cc(cc2)C(=O)Nc1ccc(cc1)Cc1ccc(cc1)NC(=O)* | [6 empty] | 0.9615385
O=C(Nc1ccc(cc1)N1C(=O)c2c(C1=O)cc(cc2)*)Nc1ccc(cc1)N1C(=O)c2c(C1=O)cc(cc2)C(=O)Nc1ccc(cc1)NC(=O)* | [6 empty] | 0.9615385
O=C(Nc1ccc(cc1)N1C(=O)c2c(C1=O)cc(cc2)*)Nc1ccc(cc1)N1C(=O)c2c(C1=O)cc(cc2)C(=O)Nc1ccc(cc1)NC(=O)Nc1ccc(cc1)NC(=O)* | [6 empty] | 0.9615385
O=C(Nc1ccc(cc1)N1C(=O)c2c(C1=O)cc(cc2)*)Nc1ccc(cc1)N1C(=O)c2c(C1=O)cc(cc2)C(=O)Nc1ccc(cc1)Oc1ccc(cc1)NC(=O)* | [6 empty] | 0.9615385
O=C(Nc1ccc(cc1)N1C(=O)c2c(C1=O)cc(cc2)*)Nc1ccc(cc1)N1C(=O)c2c(C1=O)cc(cc2)C(=O)Nc1ccc(cc1)S(=O)(=O)c1ccc(cc1)NC(=O)* | [6 empty] | 0.9615385
O=C(Nc1ccc(cc1)N1C(=O)c2c(C1=O)cc(cc2)*)Nc1ccc(cc1)N1C(=O)c2c(C1=O)cc(cc2)C(=O)Nc1ccc(cc1)c1cc(cc(n1)c1ccc(cc1)NC(=O)*)c1ccccc1 | [6 empty] | 0.9615385
O=C(Nc1ccc(cc1)N1C(=O)c2c(C1=O)cc(cc2)*)Nc1ccc(cc1)N1C(=O)c2c(C1=O)cc(cc2)C(=O)Nc1ccc(cc1)c1ccc(cc1)NC(=O)* | [6 empty] | 0.9615385
O=C(Nc1ccc(cc1)N1C(=O)c2c(C1=O)cc(cc2)*)Nc1ccc(cc1)N1C(=O)c2c(C1=O)cc(cc2)C(=O)Nc1ccc2-c3c(Cc2c1)cc(cc3)NC(=O)* | [6 empty] | 0.9615385
O=C(Nc1ccc(cc1)NC(=O)Nc1ccc(cc1)*)Nc1ccc(cc1)c1nc([nH]c1*)c1ccc(cc1)c1nc(c([nH]1)c1ccc(cc1)[N+](=O)[O-])c1ccc(cc1)[N+](=O)[O-] | [6 empty] | 0.9615385
O=C(Nc1ccc(cc1)NC(=O)OCCc1ccc(cc1)N1C(=O)c2c(C1=O)cc(cc2)*)OCCc1ccc(cc1)N1C(=O)c2c(C1=O)cc(cc2)C(=O)* | [6 empty] | 0.9615385
O=C(Nc1ccc(cc1)S(=O)(=O)*)CCCCC(=O)Nc1ccc(cc1)* | [6 empty] | 0.9615385
O=C(Nc1ccc(cc1)S(=O)(=O)*)CCCCCC(=O)Nc1ccc(cc1)* | [6 empty] | 0.9615385
O=C(Nc1ccc(cc1)S(=O)(=O)*)CCCCCCCCCCC(=O)Nc1ccc(cc1)* | [6 empty] | 0.9615385
O=C(Nc1ccc(cc1)c1sc(c(c1c1ccccc1)c1ccccc1)*)Cc1ccc(cc1)c1sc(c(c1c1ccccc1)c1ccccc1)c1ccc(cc1)CC(=O)Nc1ccc(cc1)* | [6 empty] | 0.9615385
O=C(Nc1ccc2c(c1)C(=O)N(C2=O)c1ccc(cc1)Oc1ccc2c(c1c1c(ccc3c1cccc3)Oc1ccc(cc1)*)cccc2)Nc1ccc(cc1)Oc1ccc(cc1)NC(=O)Nc1ccc2c(c1)C(=O)N(C2=O)* | [6 empty] | 0.9615385
O=C(Nc1ccc2c(c1)C(=O)N(C2=O)c1ccc(cc1)Oc1ccc2c(c1c1c(ccc3c1cccc3)Oc1ccc(cc1)*)cccc2)Nc1ccc(cc1)Oc1ccccc1c1ccccc1Oc1ccc(cc1)NC(=O)Nc1ccc2c(c1)C(=O)N(C2=O)* | [6 empty] | 0.9615385
O=C(Nc1ccc2c(c1)C(=O)N(C2=O)c1ccc(cc1)Oc1ccc2c(c1c1c(ccc3c1cccc3)Oc1ccc(cc1)*)cccc2)Nc1ccc(cc1)c1cc(cc(n1)c1ccc(cc1)NC(=O)Nc1ccc2c(c1)C(=O)N(C2=O)*)c1ccc(cc1)c1ccccc1 | [6 empty] | 0.9615385
O=C(Nc1ccc2c(c1)C(=O)N(C2=O)c1ccc(cc1)c1cc(cc(n1)c1ccc(cc1)*)c1ccc(cc1)c1ccccc1)Nc1ccc(cc1)NC(=O)Nc1ccc2c(c1)C(=O)N(C2=O)* | [6 empty] | 0.9615385
O=C(Nc1ccc2c(c1)C(=O)N(C2=O)c1ccc(cc1)c1cc(cc(n1)c1ccc(cc1)*)c1ccc(cc1)c1ccccc1)Nc1ccc(cc1)Oc1ccc(cc1)NC(=O)Nc1ccc2c(c1)C(=O)N(C2=O)* | [6 empty] | 0.9615385
O=C(Nc1ccc2c(c1)C(=O)N(C2=O)c1ccc(cc1)c1cc(cc(n1)c1ccc(cc1)*)c1ccc(cc1)c1ccccc1)Nc1ccc(cc1)Oc1ccccc1c1ccccc1Oc1ccc(cc1)NC(=O)Nc1ccc2c(c1)C(=O)N(C2=O)* | [6 empty] | 0.9615385
O=C(Nc1ccc2c(c1)C(=O)N(C2=O)c1ccc(cc1)c1cc(cc(n1)c1ccc(cc1)*)c1ccc(cc1)c1ccccc1)Nc1ccc(cc1)c1cc(cc(n1)c1ccc(cc1)NC(=O)Nc1ccc2c(c1)C(=O)N(C2=O)*)c1ccc(cc1)c1ccccc1 | [6 empty] | 0.9615385
O=C(Nc1cccc(c1)NC(=O)Cc1ccc(cc1)*)Cc1ccc(cc1)c1sc(c(c1c1ccccc1)c1ccccc1)* | [6 empty] | 0.9615385
O=C(Nc1cccc(n1)NC(=O)Nc1ccc2c(c1)C(=O)N(C2=O)*)Nc1ccc2c(c1)C(=O)N(C2=O)c1ccc(cc1)Oc1ccc2c(c1c1c(ccc3c1cccc3)Oc1ccc(cc1)*)cccc2 | [6 empty] | 0.9615385
O=C(Nc1cccc2c1cccc2NC(=O)Cc1ccc(cc1)*)Cc1ccc(cc1)c1sc(c(c1c1ccccc1)c1ccccc1)* | [6 empty] | 0.9615385
O=C(Nc1cccc2c1cccc2NC(=O)Nc1ccc2c(c1)C(=O)N(C2=O)*)Nc1ccc2c(c1)C(=O)N(C2=O)c1ccc(cc1)Oc1ccc2c(c1c1c(ccc3c1cccc3)Oc1ccc(cc1)*)cccc2 | [6 empty] | 0.9615385
O=C(OCCc1ccc(cc1)N1C(=O)c2c(C1=O)cc(cc2)C(=O)*)NCCCCCCNC(=O)OCCc1ccc(cc1)N1C(=O)c2c(C1=O)cc(cc2)* | [6 empty] | 0.9615385
O=C(Oc1ccc(cc1)N1C(=O)c2c(C1=O)cc(cc2)c1ccc2c(c1)C(=O)N(C2=O)*)CCCCCCCCCCCCCCC(=O)Oc1ccc(cc1)* | [6 empty] | 0.9615385
O=C(c1cc(sc1*)*)OCC(C(C(F)(F)F)(F)F)(F)F | [6 empty] | 0.9615385
O=C(c1ncn(c1*)C)NCC(CNC(=O)*)(C)C | [6 empty] | 0.9615385
O=C1C(*)C(C(=O)N1c1ccccc1C)* | [6 empty] | 0.9615385
O=C1N(c2cc(Br)c(c(c2)Br)O[Si](C(C)(C)C)(C)C)C(=O)C(C1*)* | [6 empty] | 0.9615385
O=C1N(c2cc(Br)c(c(c2)Br)O[Si](C)(C)C)C(=O)C(C1*)* | [6 empty] | 0.9615385
O=C1N(c2cc(Br)c(c(c2)Br)O[Si](c2ccccc2)(c2ccccc2)c2ccccc2)C(=O)C(C1*)* | [6 empty] | 0.9615385
O=C1c2cc(C(=O)*)c(cc2C(=O)N1c1cc(cc(c1)C(C)(C)C)N1C(=O)c2c(C1=O)cc(c(c2)*)Cl)Cl | [6 empty] | 0.9615385
O=C1c2cc(C(=O)*)c(cc2C(=O)N1c1cc(cc(c1)C(F)(F)F)N1C(=O)c2c(C1=O)cc(c(c2)*)Cl)Cl | [6 empty] | 0.9615385
O=C1c2cc(C(=O)*)c(cc2C(=O)N1c1ccc(cc1)N1C(=O)c2c(C1=O)cc(c(c2)*)Cl)Cl | [6 empty] | 0.9615385
O=C1c2cc(ccc2C(=O)N1c1ccc(cc1C(C)(C)C)Cc1ccc(c(c1)C(C)(C)C)*)Oc1ccc2c(c1)C(=O)N(C2=O)* | [6 empty] | 0.9615385
O=C1c2cc(ccc2C(=O)N1c1ccc(cc1C(C)(C)C)Cc1ccc(c(c1)C(C)(C)C)*)c1ccc2c(c1)C(=O)N(C2=O)* | [6 empty] | 0.9615385
O=C1c2cc(ccc2C(=O)N1c1ccc(cc1C(F)(F)F)Oc1ccccc1c1ccccc1Oc1ccc(c(c1)C(F)(F)F)*)S(=O)(=O)c1ccc2c(c1)C(=O)N(C2=O)* | [6 empty] | 0.9615385
O=C1c2ccc(c3c2c(C(=O)N1c1ccc(cc1C(C)(C)C)Cc1ccc(c(c1)C(C)(C)C)*)ccc3)N1CCC(CC1)CCCC1CCN(CC1)c1ccc2c3c1cccc3C(=O)N(C2=O)* | [6 empty] | 0.9615385
O=C=NC(C1C(=O)OC(=O)C1*)(C*)C | [6 empty] | 0.9615385
O=Cc1cc(ccc1Oc1c(F)c(F)c(c(c1F)F)c1c(F)c(F)c(c(c1F)F)O*)Cc1ccc(c(c1)C=O)* | [6 empty] | 0.9615385
OC(=O)c1cc(cc(c1)N1C(=O)c2c(C1=O)cc(c(c2)*)Cl)N1C(=O)c2c(C1=O)cc(c(c2)Cl)C(=O)* | [6 empty] | 0.9615385
OCCOc1cc(c(cc1[Si](C)(C)*)OCCO)[Si](O*)(C)C | [6 empty] | 0.9615385
Oc1cc(cc(c1)C(=O)Nc1ccc(cc1)*)C(=O)Nc1ccc(cc1)S(=O)(=O)* | [6 empty] | 0.9615385
Oc1cc(cc(c1)C(=O)Nc1cccc(c1)*)C(=O)Nc1cccc(c1)S(=O)(=O)* | [6 empty] | 0.9615385
S=C(Nc1ccc(cc1)N1C(=O)c2c(C1=O)cc(cc2)*)N=Cc1ccc(c(c1)N1C(=O)c2c(C1=O)cc(cc2)C(=O)*)Cl | [6 empty] | 0.9615385
S=C(Nc1ccc(cc1)N1C(=O)c2c(C1=O)cc(cc2)*)N=Cc1ccc(c(c1)N1C(=O)c2c(C1=O)cc(cc2)C(C(F)(F)F)(C(F)(F)F)*)Cl | [6 empty] | 0.9615385
S=C(Nc1ccc(cc1)NC(=S)N=Cc1ccc(c(c1)*)Cl)N=Cc1ccc(c(c1)N1C(=O)c2c(C1=O)cc(cc2)Oc1ccc2c(c1)C(=O)N(C2=O)*)Cl | [6 empty] | 0.9615385
S=C(Nc1ccc(cc1)NC(=S)N=Cc1ccc(c(c1)N1C(=O)c2c(C1=O)cc(cc2)*)Cl)N=Cc1ccc(c(c1)N1C(=O)c2c(C1=O)cc(cc2)C(=O)*)Cl | [6 empty] | 0.9615385
S=C(Nc1ccc(cc1)NC(=S)N=Cc1ccc(c(c1)N1C(=O)c2c(C1=O)cc(cc2)*)Cl)N=Cc1ccc(c(c1)N1C(=O)c2c(C1=O)cc(cc2)C(C(F)(F)F)(C(F)(F)F)*)Cl | [6 empty] | 0.9615385
S=C(Nc1ccc(cc1)n1c(=O)c2c(c1=O)cc1c(c2)c(=O)n(c1=O)*)N=Cc1ccc(c(c1)*)Cl | [6 empty] | 0.9615385
[N-]([N+]#N)CC(=O)OC(C*)* | [6 empty] | 0.9615385
[Na]OS(=O)(=O)c1cc(*)ccc1n1c(=O)c2c(c1=O)cc1c(c2)c(=O)n(c1=O)* | [6 empty] | 0.9615385
[Na]OS(=O)(=O)c1cc(ccc1C=Cc1ccc(cc1S(=O)(=O)O[Na])*)n1c(=O)c2c(c1=O)cc1c(c2)c(=O)n(c1=O)* | [6 empty] | 0.9615385
[Na]OS(=O)(=O)c1cc(ccc1C=Cc1ccc(cc1S(=O)(=O)O[Na])N1C(=O)c2c(C1=O)cc(cc2)*)N1C(=O)c2c(C1=O)cc(cc2)C(=O)* | [6 empty] | 0.9615385
c12c(sc(n1)N*)cc(cc2*)* | 8.33e-08 | 12000000 |  |  |  |  | 0.9615385
c1cc(n(c1*)c1ccc(cc1)OC(=O)CCC(=O)Oc1ccc(cc1)n1c(ccc1*)*)* | 0.0002 | 5000 |  |  |  |  | 0.9615385
*CC(COc1ccc(cc1)C(c1ccc(cc1)O*)(c1ccccc1)C)O | [6 empty] | 0.974359
*CC(COc1ccc(cc1)C1CC(CCC1(C)c1ccc(cc1)O*)C(C)C)O | [6 empty] | 0.974359
*CC(COc1ccc(cc1)C1CCCC(C1)(CC)c1ccc(cc1)O*)O | [6 empty] | 0.974359
*CC(COc1ccc(cc1Cl)C(c1ccc(c(c1)Cl)O*)(C)C)O | [6 empty] | 0.974359
*CC(OC(=O)C)COc1ccc(cc1)O* | [6 empty] | 0.974359
*NC(CCCCC(=O)*)C | [6 empty] | 0.974359
*SC(F)(F)* | [6 empty] | 0.974359
CCCCCCCC1(CCCCCCC)COc2c(OC1)c(sc2*)* | 0.03 | [5 empty] | 0.9871795
c1(cc(cc(c1)*)*)C(=O)c1ccc(O*)cc1 | [6 empty] | 0.974359
*CC(P(=O)(c1ccccc1)c1ccccc1)* | [6 empty] | 0.974359
*c1sc2c(n1)cc1c(c2)nc(s1)c1cc(O)c(cc1O)* | [6 empty] | 0.974359
*C(=C(C(C)C)*)C | [6 empty] | 0.974359
*CC(CCC(CC)C)* | [6 empty] | 0.974359
*CCC[Sn](CCCOC(=O)C(C(=O)O*)CCCCCCOc1ccc(cc1)c1ccc(cc1)OCc1ccc(cc1)[N+](=O)[O-])(C)C | [6 empty] | 0.974359
*CCOCCOCCOCCOc1ccc(cc1)Nc1ccc(cc1)Nc1ccc(cc1)Nc1ccc(cc1)Nc1ccc(cc1)O* | [6 empty] | 0.974359
*C=Cc1cc(OC)c(cc1OC)C=Cc1ccc(s1)* | 3.25e-08 | 38500000 |  |  |  |  | 0.974359
*C=Cc1ccc(c(c1)OC)* | 8e-10 | 1200000000 |  |  |  |  | 0.974359
*CC(C(=O)NC(CS(=O)(=O)N)(C)C)* | [6 empty] | 0.974359
*CC(C(=O)NC(CS(=O)(=O)O[Na])(C)C)* | [6 empty] | 0.974359
*CC(C(CC)CC)* | [6 empty] | 0.974359
*CC(C1CCC(CC1)C(C)(C)C)* | [6 empty] | 0.974359
*CC(CN(c1ccc(cc1)C#N)CC(COc1ccc(cc1)C(c1ccc(cc1)O*)(C)C)O)O |  |  |  | 3 |  |  | 0.974359
*CC([Si](O[SiH](C)C)(C)C)* | [6 empty] | 0.974359
*CCC=C(CCC)* | [6 empty] | 0.974359
*CCCCCCCCc1ccc2c(c1)nc([nH]2)c1nc2c([nH]1)ccc(c2)* | [6 empty] | 0.974359
*CCCCc1sc2c(n1)cc1c(c2)nc(s1)* | [6 empty] | 0.974359
*CCN(c1ccc(c(c1)C)N=Nc1ccc(cc1)[N+](=O)[O-])CCOC(=O)NCCCCCCNC(=O)O* | [6 empty] | 0.974359
*CCc1sc2c(n1)cc1c(c2)nc(s1)* | [6 empty] | 0.974359
*CNC(=S)N* | [6 empty] | 0.9871795
*Nc1cc(F)c(cc1F)* | [6 empty] | 0.974359
*Nc1ccc(cc1)NC(=O)C1CC(C=C(C1C(=O)O)C)C(C(=O)*)CC(=O)O |  |  |  |  | 0.067 |  | 0.974359
*OC1OC(C(=O)O[Ca]OC(=O)C2OC(O*)C(C(C2*)O)O)C(C(C1O)O)* | [6 empty] | 0.974359
*Oc1ccc(cc1)C(=Cc1ccc(cc1)OC(=O)CCCCCCCC(=O)*)C | [6 empty] | 0.974359
*Oc1ccc(cc1)C(=Cc1ccc(cc1)OC(=O)CCCCCCCCCCCCC(=O)*)C | [6 empty] | 0.974359
*Oc1ccc(cc1)Oc1ccc(cc1)NC(=O)C1CC(C=C(C1C(=O)O)C)C(C(=O)Nc1ccc(cc1)*)CC(=O)O |  |  |  |  | 0.0435 |  | 0.974359
*SC(=S)* | 1.7e-08 | 71000000 |  |  |  |  | 0.974359
*c1ccc(c(c1)C)n1c(=O)c2c(c1=O)cc1c(c2)c(=O)n(c1=O)* | [6 empty] | 0.974359
*c1ccc(cc1)N1C(=O)c2c(C1=O)ccc(c2)c1ccc2c(c1)C(=O)N(C2=O)c1ccc2c(c1)nc(o2)* | [6 empty] | 0.974359
*c1ccc(cc1)NC(=O)c1cccc(c1)C(=O)Nc1ccc(cc1)N1C(=O)c2c(C1=O)cc(cc2)Oc1ccc2c(c1)C(=O)N(C2=O)* | [6 empty] | 0.974359
*c1ccc(cc1)c1c(cc(c(c1c1ccccc1)c1ccccc1)c1ccc(cc1)c1nc2c(o1)cc1c(c2)nc(o1)*)c1ccccc1 | [6 empty] | 0.974359
*c1ccc(cc1OCCCS(=O)(=O)O)c1ccc(c(c1)OCCCS(=O)(=O)O)N1C(=O)c2ccc3c4c2c(C1=O)ccc4C(=O)N(C3=O)* | 0.23 | [5 empty] | 0.9871795
*c1ccc2c(c1)C(=O)N(C2=O)c1ccc(cc1C)N1C(=O)c2c(C1=O)cc(cc2)C(=O)* | [6 empty] | 0.974359
*c1cccc(c1)N1C(=O)c2c(C1=O)ccc(c2)c1ccc2c(c1)C(=O)N(C2=O)c1ccc2c(c1)nc([nH]2)* | [6 empty] | 0.974359
*c1sc2c(n1)cc1c(c2)nc(s1)C12CCC(CC1)(CC2)* | [6 empty] | 0.974359
*c1sc2c(n1)cc1c(c2)nc(s1)c1ccc(c2c1cccc2)* | [6 empty] | 0.974359
CCCCCCC(COc1ccc(cc1)C(=O)Oc1ccc(cc1)c1ccc(cc1)OCCCCCCCCCCOC(=O)c1cc(sc1*)*)F | [6 empty] | 0.974359
CCCCCCCCCCCC(C*)* | [6 empty] | 0.974359
CCCCCCCCOC(C*)* | [6 empty] | 0.974359
CCCCCCCNS(=NP(=NP(=N*)(NCCCCCCC)NCCCCCCC)(NCCCCCCC)NCCCCCCC)(=O)* | [6 empty] | 0.974359
Cc1cc(Cl)c(-c2cc(Cl)c(N3C(=O)c4cc(Cl)c(-c5cc6c(cc5Cl)C(=O)N(C)C6=O)cc4C3=O)cc2Cl)cc1Cl | [6 empty] | 0.974359
Cc1ccc(-c2nc3cc(-n4c(=O)c5cc6c(=O)n(C)c(=O)c6cc5c4=O)ccc3o2)cc1 | [6 empty] | 0.974359
Cc1ccc(-c2nc3cc(N4C(=O)c5ccc(-c6ccc7c(c6)C(=O)N(C)C7=O)cc5C4=O)ccc3[nH]2)cc1 | [6 empty] | 0.974359
Cc1ccc(-c2nc3cc(N4C(=O)c5ccc(-c6ccc7c(c6)C(=O)N(C)C7=O)cc5C4=O)ccc3o2)cc1 | [6 empty] | 0.974359
Cc1ccc(-c2nc3cc(N4C(=O)c5ccc(C(=O)c6ccc7c(c6)C(=O)N(C)C7=O)cc5C4=O)ccc3o2)cc1 | [6 empty] | 0.974359
Cc1ccc(-c2nc3cc(N4C(=O)c5ccc(Oc6ccc7c(c6)C(=O)N(C)C7=O)cc5C4=O)ccc3o2)cc1 | [6 empty] | 0.974359
Cc1ccc(C(=O)Nc2ccc(-c3ccc(NC(=O)c4ccc(-n5c(=O)c6cc7c(=O)n(C)c(=O)c7cc6c5=O)cc4)cc3C(F)(F)F)c(C(F)(F)F)c2)cc1 | [6 empty] | 0.974359
Cc1ccc(C(=O)Nc2ccc(-c3ccc(NC(=O)c4ccc(N5C(=O)c6cc(Cl)c(-c7cc8c(cc7Cl)C(=O)N(C)C8=O)cc6C5=O)cc4)cc3C(F)(F)F)c(C(F)(F)F)c2)cc1 | [6 empty] | 0.974359
Cc1ccc(C(=O)Nc2ccc(-c3ccc(NC(=O)c4ccc(N5C(=O)c6ccc(-c7ccc8c(c7)C(=O)N(C)C8=O)cc6C5=O)cc4)cc3C(F)(F)F)c(C(F)(F)F)c2)cc1 | [6 empty] | 0.974359
Cc1ccc(C(=O)Nc2ccc(NC(=O)c3ccc(-n4c(=O)c5cc6c(=O)n(C)c(=O)c6cc5c4=O)cc3)cc2)cc1 | [6 empty] | 0.974359
Cc1ccc(C(=O)Nc2ccc(NC(=O)c3ccc(N4C(=O)c5ccc(-c6ccc7c(c6)C(=O)N(C)C7=O)cc5C4=O)cc3)cc2)cc1 | [6 empty] | 0.974359
Cc1ccc(C(=O)Nc2ccc3oc4ccc(NC(=O)c5ccc(-n6c(=O)c7cc8c(=O)n(C)c(=O)c8cc7c6=O)cc5)cc4c(=O)c3c2)cc1 | [6 empty] | 0.974359
Cc1ccc2[nH]c(-c3ccc(N4C(=O)c5ccc(-c6ccc7c(c6)C(=O)N(C)C7=O)cc5C4=O)cc3)nc2c1 | [6 empty] | 0.974359
Cc1ccc2oc(-c3ccc(-c4nc5cc(-n6c(=O)c7cc8c(=O)n(C)c(=O)c8cc7c6=O)ccc5o4)cc3)nc2c1 | [6 empty] | 0.974359
Cc1ccc2oc(-c3ccc(-c4nc5cc(-n6c(=O)c7cc8c(=O)n(C)c(=O)c8cc7c6=O)ccc5o4)cn3)nc2c1 | [6 empty] | 0.974359
Cc1ccc2oc(-c3ccc(-c4nc5cc(-n6c(=O)c7cc8c(=O)n(C)c(=O)c8cc7c6=O)ccc5o4)nc3)nc2c1 | [6 empty] | 0.974359
Cc1ccc2oc(-c3ccc(-c4nc5cc(N6C(=O)c7ccc(-c8ccc9c(c8)C(=O)N(C)C9=O)cc7C6=O)ccc5o4)cc3)nc2c1 | [6 empty] | 0.974359
Cc1ccc2oc(-c3ccc(-n4c(=O)c5cc6c(=O)n(C)c(=O)c6cc5c4=O)cc3)nc2c1 | [6 empty] | 0.974359
Cc1ccc2oc(-c3ccc(N4C(=O)c5ccc(-c6ccc7c(c6)C(=O)N(C)C7=O)cc5C4=O)cc3)nc2c1 | [6 empty] | 0.974359
Cc1ccc2oc(-c3ccc(N4C(=O)c5ccc(C(=O)c6ccc7c(c6)C(=O)N(C)C7=O)cc5C4=O)cc3)nc2c1 | [6 empty] | 0.974359
Cc1ccc2oc(-c3ccc(N4C(=O)c5ccc(Oc6ccc7c(c6)C(=O)N(C)C7=O)cc5C4=O)cc3)nc2c1 | [6 empty] | 0.974359
Cc1ccc2oc(-c3cccc(-c4nc5cc(-n6c(=O)c7cc8c(=O)n(C)c(=O)c8cc7c6=O)ccc5o4)n3)nc2c1 | [6 empty] | 0.974359
N#Cc1ccc(cc1)N=Nc1cc(ccc1O*)OC(=O)c1ccc(cc1)OCCCCCCOc1ccc(cc1)C(=O)* | [6 empty] | 0.974359
**(=O)C1=C(*)OC=C(O1)C(=O)* | 1e-10 | 10000000000 |  |  |  |  | 0.974359
**(=O)c1cc(ccc1*)C(=O)* | 0.45 | [5 empty] | 0.9871795
**C1=C(O)C(=N*)CC=C1* | 1.6e-08 | 62000000 |  |  |  |  | 0.974359
**c1cc(N*)ccc1* | [6 empty] | 0.974359
**c1cc(S*)ccc1* | 5.05e-15 | [5 empty] | 0.9871795
**c1cccc2c1c(*)ccc2N* | 1.5e-05 | 66500 |  |  |  |  | 0.974359
*/C(=C(/*)c1ccc(CCCC)cc1)c1ccccc1 | [6 empty] | 0.974359
*/C(=C(/*)c1ccc(S(=O)(=O)O)cc1)c1ccc(CCCC)cc1 | [6 empty] | 0.974359
*/C(=C(/*)c1ccc(S(=O)(=O)O)cc1)c1ccc([Si](C)(C)C)cc1 | [6 empty] | 0.974359
*/C(=C(\[2H])/*)/[2H] | 8.009e-07 | 280310000 |  |  |  |  | 0.974359
*/C=C(/*)C(C)(C)C | [6 empty] | 0.974359
*/C=C/C(CC)C* | [6 empty] | 0.974359
*/C=C/c1cc(OCCC(CCCC(C)C)C)c(cc1OC)* | [6 empty] | 0.974359
*/C=C/c1ccc(cc1)* | [6 empty] | 0.974359
*/C=C/c1ccc(s1)c1ccc(s1)* | 7e-13 | 1000000000000 |  |  |  |  | 0.974359
*/C=C\C(=O)c1cccc(c1)C(=O)/C=C\Nc1ccc(cc1)Cc1ccc(cc1)N* | [6 empty] | 0.974359
*=C1C(=*)C2(C(C1CC2)(C)C)C | 2.7e-14 | 37000000000000 |  |  |  |  | 0.974359
*=C1C=CC(=c2ccc(=C3C(=O)Nc4c3cc(cc4)c3ccc4c(c3)C(=*)C(=O)N4)s2)S1 | 2.28e-10 | 5200000000 |  |  |  |  | 0.974359
*=C1C=c2ccc3c4c2c(=C1)ccc4cc(=C1OC(=*)c2c4c5c1ccc1c5c(c5c4c(cc2)ccc5)ccc1)c3 | 4.9e-06 | 204000 |  |  |  |  | 0.974359
*=C1CCCCC1=* | 7.7e-14 | 14000000000000 |  |  |  |  | 0.974359
*=C=C=C(C(=*)CCCCOC(=O)Nc1ccccc1)CCCCOC(=O)Nc1ccccc1 | [6 empty] | 0.974359
*=C=C=C(C(=*)CCCCOS(=O)(=O)c1ccc(cc1)C)CCCCOS(=O)(=O)c1ccc(cc1)C | [6 empty] | 0.974359
*=C=C=C(C(=*)CCOS(=O)(=O)c1ccc(cc1)C)CCOS(=O)(=O)c1ccc(cc1)C | [6 empty] | 0.974359
*=C=C=C(C(=*)COC(=O)Nc1ccccc1)COC(=O)Nc1ccccc1 | [6 empty] | 0.974359
*=CC#C[Si](c1ccccc1)(c1ccccc1)C#CC=Nc1ccc(cc1)N=* | 3.8e-17 | [5 empty] | 0.9871795
*=CC(=*)C**CCCCCCCCCCCCCCCCCCCC(=O)O | 1.35e-07 | 7500000 |  |  |  |  | 0.974359
*=CC=NN=* | 1e-11 | 100000000000 |  |  |  |  | 0.974359
*=CCCC(=*)Cl | [6 empty] | 0.974359
*=Cc1cc(C)c(cc1C)c1c[se]c(=*)[se]1 | 2e-06 | 500000 |  |  |  |  | 0.974359
*=Cc1cc(C)c(cc1C)c1csc(=*)s1 | 8e-07 | 1000000 |  |  |  |  | 0.974359
*=Cc1cc(ccc1O)Cc1ccc(c(c1)C=Nc1ccc(cc1)Cc1ccc(cc1)N=*)O | 1.49e-12 | 683000000000 |  |  |  |  | 0.974359
*=Cc1ccc(cc1)C#CC#Cc1ccc(cc1)C=Nc1ccc(cc1)C(c1ccc(cc1)N=*)c1ccccc1 | [6 empty] | 0.974359
*=Cc1ccc(cc1)C=Nc1ccc(c(c1)[N+](=O)[O-])N=* | 2.1e-11 | 48000000000 |  |  |  |  | 0.974359
*=Cc1ccc(cc1)N(c1ccc(cc1)C=*)c1ccc(cc1)C=Nc1c(C)c(C)c(c(c1C)C)N1C(=O)c2ccc3c4c2c(C1=O)ccc4C(=O)N(C3=O)c1c(C)c(C)c(c(c1C)C)N=* | [6 empty] | 0.974359
*=Cc1ccc(cc1)N(c1ccc(cc1)C=*)c1ccc(cc1)C=Nc1ccc(cc1OC)c1ccc(c(c1)OC)N=* | [6 empty] | 0.974359
*=Cc1ccc(o1)C(=O)CCCCC(=O)c1ccc(o1)C=C1CN(C)CC(=*)C1=O | [6 empty] | 0.974359
*=Cc1ccc(o1)C(=O)CCCCCCCCC(=O)c1ccc(o1)C=C1CN(C)CC(=*)C1=O | [6 empty] | 0.974359
*=Cc1ccc(o1)C(=O)c1ccc(cc1)C(=O)c1ccc(o1)C=C1CN(C)CC(=*)C1=O | [6 empty] | 0.974359
*=Cc1ccc(o1)C(=O)c1cccc(c1)C(=O)c1ccc(o1)C=C1CN(C)CC(=*)C1=O | [6 empty] | 0.974359
*=Cc1ccc(s1)/C=C/c1ccc(cc1)N(c1ccccc1)c1ccc(cc1)N(c1ccccc1)c1ccc(cc1)/C=C/c1ccc(s1)C=C1C(=C(C#N)C(=O)N(C1=O)c1cccc(c1)N1C(=O)C(=*)C(=C(C1=O)C#N)C)C | [6 empty] | 0.974359
*=NP(=NP(=*)(OCC(C)(C)C)Oc1ccccc1)(Oc1ccccc1)Oc1ccccc1 | [6 empty] | 0.974359
*=NP(=NP(=*)(Oc1ccccc1)Oc1ccc([Si](C)(C)C)cc1)(Oc1ccc(Br)cc1)Oc1ccc([Si](C)(C)C)cc1 | [6 empty] | 0.974359
*=NP(=NP(=*)(Oc1ccccc1)Oc1ccc([Si](C)(C)c2ccccc2)cc1)(Oc1ccc(Br)cc1)Oc1ccc([Si](C)(C)c2ccccc2)cc1 | [6 empty] | 0.974359
*=NP(=NP(=*)(Oc1ccccc1)Oc1ccc([Si](C)(c2ccccc2)c2ccccc2)cc1)(Oc1ccc(Br)cc1)Oc1ccc([Si](C)(c2ccccc2)c2ccccc2)cc1 | [6 empty] | 0.974359
*=Nc1ccc(cc1)Cc1ccc(cc1)N=C(Nc1ccc(cc1C(=O)O)c1ccc(c(c1)C(=O)O)NC(=*)C)C | [6 empty] | 0.974359
*=Nc1ccc(cc1)N=C(Nc1ccc(cc1C(=O)O)c1ccc(c(c1)C(=O)O)NC(=*)C)C | [6 empty] | 0.974359
*=Nc1ccc(cc1)N=C(c1ccc(cc1)C(=*)C)C | 2.4e-11 | 42000000000 |  |  |  |  | 0.974359
*=Nc1ccc(cc1)N=C1C(=O)NC(=NC1=O)OC(=O)c1ccc(cc1)C(=O)OC1=NC(=O)C(=*)C(=O)N1 | 7.81e-11 | 12800000000 |  |  |  |  | 0.974359
*=Nc1ccc(cc1)N=C1C(=O)NC(=NC1=O)OC(=S)Nc1ccc(cc1)NC(=S)OC1=NC(=O)C(=*)C(=O)N1 | 6.8e-10 | 1470000000 |  |  |  |  | 0.974359
*=Nc1ccc(cc1)N=C1NC(=O)C(=Nc2ccc(cc2)N=C2C(=O)NC(=*)NC2=O)C(=O)N1 | 3.67e-10 | 2723000000 |  |  |  |  | 0.974359
*=Nc1ccc(cc1)N=Cc1c(cc(c(c1)OCCCCCCCCCCCCCC)C=*)OCCCCCCCCCCCCCC | [6 empty] | 0.974359
*=Nc1ccc(cc1)N=Cc1c(cc(c(c1)OCCCCCCCCCCCCCCCC)C=*)OCCCCCCCCCCCCCCCC | [6 empty] | 0.974359
*=SN=C=* | 6.8e-10 | 1500000000 |  |  |  |  | 0.974359
*C#CC#C[Ge](c1c(F)c(F)c(c(c1F)F)F)(c1c(F)c(F)c(c(c1F)F)F)* | 1.23e-17 | [5 empty] | 0.9871795
*C#CC#C[Ge](c1ccccc1)(c1ccccc1)* | 1e-11 | 100000000000 |  |  |  |  | 0.974359
*C#CC#C[Ge]1(*)C(=C(C(=C1c1ccccc1)c1ccccc1)c1ccccc1)c1ccccc1 | 3.2e-12 | 310000000000 |  |  |  |  | 0.974359
*C#CC#C[Si](c1ccccc1)(c1ccccc1)* | 1.26e-18 | [5 empty] | 0.9871795
*C#CC#Cc1ccc(cc1)* | [6 empty] | 0.974359
*C#CC(=C(c1cnc2c(c1)cccc2)*)c1cnc2c(c1)cccc2 | 4.1e-11 | 24000000000 |  |  |  |  | 0.974359
*C#CC(=O)C(C#C[Si](c1ccccc1)(c1ccccc1)*)O | 3.2e-18 | [5 empty] | 0.9871795
*C#Cc1ccc(cc1)C#C[SiH](c1ccccc1)* | [6 empty] | 0.974359
*C#Cc1ccc(cc1)C#Cc1sc(c(c1[N+](=O)[O-])[N+](=O)[O-])* | 3e-07 | 3000000 |  |  |  |  | 0.974359
*C#Cc1cccc(c1)C#C[Si](c1ccccc1)(c1ccccc1)* | [6 empty] | 0.974359
*C#Cc1sc(c(c1[N+](=O)[O-])[N+](=O)[O-])C#Cc1ccc(nc1)* | 3e-08 | 30000000 |  |  |  |  | 0.974359
*C#Cc1sc(c2c1OCCO2)c1sc(c2c1OCCO2)* | 3e-05 | 30000 |  |  |  |  | 0.974359
*C(=C(*)C)[Si](C)(C)C | [6 empty] | 0.974359
*C(=C(*)c1ccc(C(C)(C)C)cc1)c1ccccc1 | [6 empty] | 0.974359
*C(=C(*)c1ccc(C(C)C)cc1)c1ccccc1 | [6 empty] | 0.974359
*C(=C(*)c1ccc(CCCC)cc1)c1ccccc1 | [6 empty] | 0.974359
*C(=C(*)c1ccc([Si](C)(C)CCCCCCCC)cc1)c1ccc(C(C)(C)C)cc1 | [6 empty] | 0.974359
*C(=C(*)c1ccc([Si](C)(C)CCCCCCCC)cc1)c1ccc(C(C)C)cc1 | [6 empty] | 0.974359
*C(=C(*)c1ccc([Si](C)(C)CCCCCCCC)cc1)c1ccc(CCCC)cc1 | [6 empty] | 0.974359
*C(=C(*)c1ccc([Si](C)(C)CCCCCCCC)cc1)c1ccccc1 | [6 empty] | 0.974359
*C(=C(*)c1ccccc1)c1ccccc1 | [6 empty] | 0.974359
*C(=C(Br)*)c1ccccc1 | 6.2e-15 | 160000000000000 |  |  |  |  | 0.974359
*C(=C(C(C(F)(F)F)(C(F)(F)*)F)F)F | [6 empty] | 0.974359
*C(=C(C)*)C#N | 5.5e-14 | 55000000000000 |  |  |  |  | 0.974359
*C(=C(S(F)(F)(F)(F)F)*)C#CS(F)(F)(F)(F)F | [6 empty] | 0.974359
*C(=C*)CCCOC(=O)c1c(ccc(c1)c1ccc(cc1)OC)c1ccc(cc1)OC | [6 empty] | 0.974359
*C(=C*)c1cc(sc1C)C | [6 empty] | 0.974359
*C(=C*)c1ccc(cc1)n1c(=O)c2cc3c(cc2c1=O)c(=O)n(c3=O)c1ccc(cc1)C#C | [6 empty] | 0.974359
*C(=CC(C*)C)C | [6 empty] | 0.974359
*C(=CCC*)C(C)(C)C | [6 empty] | 0.974359
*C(=CCC*)Cl | [6 empty] | 0.974359
*C(=O)C1C2C=CC(C1*)C2 | [6 empty] | 0.974359
*C(=O)CC* | [6 empty] | 0.974359
*C(=O)CCC(=O)Oc1cc2ccccc2cc1n1c(=O)[nH]n(c1=O)* | [6 empty] | 0.974359
*C(=O)CCC(=O)c1ccc(s1)c1ccc(s1)c1ccc(s1)* | [6 empty] | 0.974359
*C(=O)CCCCC(=O)Oc1cc2ccccc2cc1n1c(=O)[nH]n(c1=O)* | [6 empty] | 0.974359
*C(=O)CCCCC(=O)c1ccc(c2c1cccc2)C=C1CCC(=Cc2ccc(c3c2cccc3)*)C1=O | [6 empty] | 0.974359
*C(=O)CCCCC(=O)c1ccc(c2c1cccc2)C=C1CCCC(=Cc2ccc(c3c2cccc3)*)C1=O | [6 empty] | 0.974359
*C(=O)CCCCC(=O)c1ccc(o1)C=C1CCC(=Cc2ccc(o2)*)C1=O | [6 empty] | 0.974359
*C(=O)CCCCCCCCC(=O)c1ccc(c2c1cccc2)C=C1CCC(=Cc2ccc(c3c2cccc3)*)C1=O | [6 empty] | 0.974359
*C(=O)CCCCCCCCC(=O)c1ccc(c2c1cccc2)C=C1CCCC(=Cc2ccc(c3c2cccc3)*)C1=O | [6 empty] | 0.974359
*C(=O)CCCCCCCCC(=O)c1ccc(cc1)C=C1CCC(=Cc2ccc(cc2)*)C1=O | [6 empty] | 0.974359
*C(=O)CCCCCCCCC(=O)c1ccc(cc1)C=C1CCCC(=Cc2ccc(cc2)*)C1=O | [6 empty] | 0.974359
*C(=O)CCCCCCCCC(=O)c1ccc(o1)C=C1CCC(=Cc2ccc(o2)*)C1=O | [6 empty] | 0.974359
*C(=O)CCN1CCN(CC1)CCC(=O)N1CCN(C(C1)C)* | [6 empty] | 0.974359
*C(=O)CNC(=O)C1CCCN1C(=O)C1CCCN1* | [6 empty] | 0.974359
*C(=O)N(C(C(=O)C)C)* |  |  |  | 0.3 |  |  | 0.9871795
*C(=O)NCCCCCCCCNC(=O)c1cncc(c1)* | [6 empty] | 0.974359
*C(=O)NCCCCCCNC(=O)C1COC(CO1)* | [6 empty] | 0.974359
*C(=O)NCCCCCCNC(=O)c1cc(*)c(nc1C)C | [6 empty] | 0.974359
*C(=O)NCCCCCCNC(=O)c1cccc(n1)* | [6 empty] | 0.974359
*C(=O)NCCCCCCNC(=O)c1cncc(c1)* | [6 empty] | 0.974359
*C(=O)NCCC[Si](O[Si](CCCNC(=O)c1ccc2c(c1)C(=O)N(C2=O)c1ccc(cc1)Cc1ccc(cc1)N1C(=O)c2c(C1=O)cc(cc2)*)(C)C)(C)C | [6 empty] | 0.974359
*C(=O)Nc1cc(Cl)nc(c1)NC(=O)c1ccc2c(c1)C(=O)N(C2=O)c1ccc(cc1)OCCCOc1ccc(cc1)N1C(=O)c2c(C1=O)cc(cc2)* | [6 empty] | 0.974359
*C(=O)Nc1ccc(C2(c3ccc(NC(=O)c4cc(*)cc(C(C)(C)C)c4)cc3)c3ccccc3-c3ccccc32)cc1 | [6 empty] | 0.974359
*C(=O)Nc1ccc(Cc2ccc(NC(=O)c3cc(*)cc(C(C)(C)C)c3)cc2)cc1 | [6 empty] | 0.974359
*C(=O)Nc1ccc(c(c1)NC(=O)c1ccc2c(c1)C(=O)N(C2=O)c1c(C)c(C)c(c(c1C)C)N1C(=O)c2c(C1=O)cc(cc2)*)N=Nc1ccc(cc1)[N+](=O)[O-] | [6 empty] | 0.974359
*C(=O)Nc1ccc(c(c1)NC(=O)c1ccc2c(c1)C(=O)N(C2=O)c1ccc(cc1)Cc1ccc(cc1)N1C(=O)c2c(C1=O)cc(cc2)*)N=Nc1ccc(cc1)[N+](=O)[O-] | [6 empty] | 0.974359
*C(=O)Nc1ccc(c(c1)NC(=O)c1ccc2c(c1)C(=O)N(C2=O)c1ccc(cc1C)Cc1ccc(c(c1)C)N1C(=O)c2c(C1=O)cc(cc2)*)N=Nc1ccc(cc1)[N+](=O)[O-] | [6 empty] | 0.974359
*C(=O)Nc1ccc(c(c1)NC(=O)c1ccc2c(c1)C(=O)N(C2=O)c1ccc(cc1C)c1ccc(c(c1)C)N1C(=O)c2c(C1=O)cc(cc2)*)N=Nc1ccc(cc1)[N+](=O)[O-] | [6 empty] | 0.974359
*C(=O)Nc1ccc(cc1)C1(c2ccc(cc2)NC(=O)c2ccc3c(c2)C(=O)N(C3=O)c2ccc(cc2)C2(c3ccc(cc3)N3C(=O)c4c(C3=O)cc(cc4)*)c3ccccc3-c3c2cccc3)c2ccccc2-c2c1cccc2 | [6 empty] | 0.974359
*C(=O)Nc1ccc(cc1)C1(c2ccc(cc2)NC(=O)c2ccc3c(c2)C(=O)N(C3=O)c2cccc3c2cccc3N2C(=O)c3c(C2=O)cc(cc3)*)c2ccccc2-c2c1cccc2 | [6 empty] | 0.974359
*C(=O)Nc1ccc(cc1)NC(=O)c1ccc2c(c1)C(=O)N(C2=O)c1cc(cc(c1)N1C(=O)c2c(C1=O)cc(cc2)*)c1oc2c(n1)cccc2 | [6 empty] | 0.974359
*C(=O)Nc1ccc(cc1)NC(=O)c1ccc2c(c1)C(=O)N(C2=O)c1ccc(cc1)Oc1ccc(cc1)C1(NC(=O)c2c1cccc2)c1ccc(cc1)Oc1ccc(cc1)N1C(=O)c2c(C1=O)cc(cc2)* | [6 empty] | 0.974359
*C(=O)Nc1ccc(cc1)NC(=O)c1ccc2c(c1)nc([nH]2)c1cccc(c1)c1nc2c([nH]1)ccc(c2)* | [6 empty] | 0.974359
*C(=O)Nc1ccc(cc1)Nc1ccc(cc1)N1C(=O)c2c(C1=O)cc(cc2)* | [6 empty] | 0.974359
*C(=O)Nc1ccc(cc1)Oc1ccc(cc1)C(c1ccc(cc1)Oc1ccc(cc1)N1C(=O)c2c(C1=O)cc(cc2)*)(C)C | [6 empty] | 0.974359
*C(=O)Nc1ccc(cc1)Oc1ccc(cc1)NC(=O)c1ccc2c(c1)C(=O)N(C2=O)c1ccc(cc1)OCCCOc1ccc(cc1)N1C(=O)c2c(C1=O)cc(cc2)* | [6 empty] | 0.974359
*C(=O)Nc1ccc(cc1)S(=O)(=O)c1ccc(cc1)NC(=O)c1ccc2c(c1)C(=O)N(C2=O)c1ccc(cc1)OCCCOc1ccc(cc1)N1C(=O)c2c(C1=O)cc(cc2)* | [6 empty] | 0.974359
*C(=O)Nc1ccc(cc1)c1ccc(cc1)NC(=O)N1CC(C)N(CC1C)* | [6 empty] | 0.974359
*C(=O)Nc1ccc(cc1C)Cc1ccc(c(c1)C)NC(=O)c1ccc2c(c1)C(=O)N(C2=O)c1c(C)cc(cc1C)c1cc(C)c(c(c1)C)N1C(=O)c2c(C1=O)cc(cc2)* | [6 empty] | 0.974359
*C(=O)Nc1cccc(c1)Oc1ccc(cc1)NC(=O)c1ccc(cc1)N1C(=O)c2c(C1=O)cc(cc2)* | [6 empty] | 0.974359
*C(=O)Nc1cccc(c1)S(=O)(=O)c1cccc(c1)NC(=O)c1ccc2c(c1)C(=O)N(C2=O)c1ccc(cc1)OCCCOc1ccc(cc1)N1C(=O)c2c(C1=O)cc(cc2)* | [6 empty] | 0.974359
*C(=O)Nc1nc(NC(=O)c2ccc3c(c2)C(=O)N(C3=O)c2ccc(cc2)OCCCOc2ccc(cc2)N2C(=O)c3c(C2=O)cc(cc3)*)nc(n1)c1ccccc1 | [6 empty] | 0.974359
*C(=O)OC1=NCCN1* | [6 empty] | 0.974359
*C(=O)OCCCCCOC(=O)c1ccc(cc1)N1C(=O)c2c(C1=O)cc(cc2)* | [6 empty] | 0.974359
*C(=O)OCCCSCCCCCCSCCCOC(=O)c1ccc(cc1)N1C(=O)c2c(C1=O)cc(cc2)* | [6 empty] | 0.974359
*C(=O)OCCCSCCCCSCCCOC(=O)c1ccc(cc1)N1C(=O)c2c(C1=O)cc(cc2)* | [6 empty] | 0.974359
*C(=O)OCCN(c1ccc(cc1)N=Nc1ccccc1)CCOC(=O)c1ccc2c(c1)C(=O)N(C2=O)c1ccc(c(c1)N1C(=O)c2c(C1=O)ccc(c2)*)N=Nc1ccccc1 | [6 empty] | 0.974359
*C(=O)OCCN(c1ccccc1)CCOC(=O)c1ccc2c(c1)C(=O)N(C2=O)c1ccc(c(c1)N1C(=O)c2c(C1=O)cc(cc2)*)N=Nc1ccccc1 | [6 empty] | 0.974359
*C(=O)OCCOCCOC(=O)c1ccc(cc1)N1C(=O)c2c(C1=O)cc(cc2)* | [6 empty] | 0.974359
*C(=O)OCCOCCOCCOC(=O)c1ccc(cc1)N1C(=O)c2c(C1=O)cc(cc2)* | [6 empty] | 0.974359
*C(=O)OCCOCCOCCOCCOC(=O)c1ccc(cc1)N1C(=O)c2c(C1=O)cc(cc2)* | [6 empty] | 0.974359
*C(=O)Oc1c(C)cc(cc1C)C(C(F)(F)F)(C(F)(F)F)c1cc(C)c(c(c1)C)OC(=O)c1ccc2c(c1)C(=O)N(C2=O)c1c(C)cc(cc1C)c1cc(C)c(c(c1)C)N1C(=O)c2c(C1=O)cc(cc2)* | [6 empty] | 0.974359
*C(=O)Oc1ccc(c(c1)C(C)(C)C)OC(=O)c1ccc(cc1)N1C(=O)c2c(C1=O)cc(cc2)* | [6 empty] | 0.974359
*C(=O)Oc1ccc(c(c1)C(C)(C)C)OC(=O)c1ccc2c(c1)C(=O)N(C2=O)c1ccc(cc1)Oc1ccc(cc1)N1C(=O)c2c(C1=O)cc(cc2)* | [6 empty] | 0.974359
*C(=O)Oc1ccc(c(c1)c1ccccc1)OC(=O)c1ccc(cc1)N1C(=O)c2c(C1=O)cc(cc2)* | [6 empty] | 0.974359
*C(=O)Oc1ccc(c(c1)c1ccccc1)OC(=O)c1ccc2c(c1)C(=O)N(C2=O)c1ccc(cc1)Oc1ccc(cc1)N1C(=O)c2c(C1=O)cc(cc2)* | [6 empty] | 0.974359
*C(=O)Oc1ccc(cc1)C(=O)Oc1ccc(cc1)OC(=O)c1ccc(cc1)OC(=O)c1ccc(nc1)* | [6 empty] | 0.974359
*C(=O)Oc1ccc(cc1)C(=O)Oc1ccc(cc1)OC(=O)c1ccc(cc1)OC(=O)c1cccc(n1)* | [6 empty] | 0.974359
*C(=O)Oc1ccc(cc1)C(C(F)(F)F)(C(F)(F)F)c1ccc(cc1)OC(=O)c1ccc2c(c1)C(=O)N(C2=O)c1c(C)cc(cc1C)c1cc(C)c(c(c1)C)N1C(=O)c2c(C1=O)cc(cc2)* | [6 empty] | 0.974359
*C(=O)Oc1ccc(cc1)OC(=O)c1ccc2c(c1)C(=O)N(C2=O)c1ccc(cc1)NC(=O)c1cccc(c1)C(=O)Nc1ccc(cc1)N1C(=O)c2c(C1=O)cc(cc2)* | [6 empty] | 0.974359
*C(=O)Oc1ccc(cc1)OC(=O)c1ccc2c(c1)C(=O)N(C2=O)c1ccc(cc1)Oc1ccc(cc1)Oc1ccc(cc1)Oc1ccc(cc1)N1C(=O)c2c(C1=O)cc(cc2)* | [6 empty] | 0.974359
*C(=O)Oc1ccc(cc1)OC(=O)c1ccc2c(c1)C(=O)N(C2=O)c1ccc(cc1)Oc1ccc(cc1)Oc1ccc(cc1)Oc1ccc(cc1)Oc1ccc(cc1)N1C(=O)c2c(C1=O)cc(cc2)* | [6 empty] | 0.974359
*C(=O)Oc1ccc(cc1)OC(=O)c1ccc2c(c1)C(=O)N(C2=O)c1ccc(cc1)Sc1ccc(cc1)N1C(=O)c2c(C1=O)cc(cc2)* | [6 empty] | 0.974359
*C(=O)Oc1ccc(cc1)OCCCCCCCCCCCCOc1ccc(cc1)OC(=O)c1ccc2c(c1)C(=O)N(C2=O)c1ccc(cc1)Cc1ccc(cc1)N1C(=O)c2c(C1=O)cc(cc2)* | [6 empty] | 0.974359
*C(=O)c1cc(OCCCCC)c(cc1)C(=O)NN* | [6 empty] | 0.974359
*C(=O)c1ccc(Oc2ccc(Oc3ccc(*)cc3)cc2)cc1 | [6 empty] | 0.974359
*C(=O)c1ccc(cc1)C(=O)N(c1ccc(cc1C)Cc1ccc(c(c1)C)N(C)*)C | [6 empty] | 0.974359
*C(=O)c1ccc(cc1)N=Nc1ccc(cc1)C(=O)N1C(=O)N(C(C1=O)(C)C)* | [6 empty] | 0.974359
*C(=O)c1ccc2c(c1)C(=O)N(C1=CC=C3C(=Cc4cc(N5C(=O)c6ccc(*)cc6C5=O)ccc43)C1=O)C2=O | [6 empty] | 0.974359
*C(=O)c1ccc2c(c1)C(=O)N(c1ccc(-c3ccc(Oc4ccc(C5(c6ccc(Oc7ccc(-c8ccc(N9C(=O)c%10ccc(*)cc%10C9=O)cc8)cc7C(F)(F)F)cc6)C(=O)N(c6ccccc6)c6ccccc65)cc4)c(C(F)(F)F)c3)cc1)C2=O | [6 empty] | 0.974359
*C(=O)c1ccc2c(c1)C(=O)N(c1ccc(Cc3ccc(N4C(=O)c5ccc(*)cc5C4=O)cc3)cc1)C2=O | [6 empty] | 0.974359
*C(=O)c1ccc2c(c1)C(=O)N(c1cccc(C(c3cccc(N4C(=O)c5ccc(*)cc5C4=O)c3)(C(F)(F)F)C(F)(F)F)c1)C2=O | [6 empty] | 0.974359
*C(=O)c1ccc2c(c1)C(=O)N(c1cccc(N3C(=O)c4ccc(*)cc4C3=O)c1)C2=O | [6 empty] | 0.974359
*C(=O)c1cccc(c1)C(=O)N(c1ccc(c(c1)N(C)*)Cl)C | [6 empty] | 0.974359
*C(=O)n1cnc2cc(Oc3ccc4ncn(C(=O)c5cccc(Oc6ccc(Oc7cccc(*)c7)cc6)c5)c4c3)ccc21 | [6 empty] | 0.974359
*C(C#N)(C*)F | [6 empty] | 0.974359
*C(C(*)(F)F)(C(F)(F)F)F | [6 empty] | 0.974359
*C(C(*)(F)F)(Cl)F | [6 empty] | 0.974359
*C(C(*)(F)F)F | [6 empty] | 0.974359
*C(C(=O)C*)C | [6 empty] | 0.974359
*C(C(=O)C*)c1ccccc1 | [6 empty] | 0.974359
*C(C(=O)N1C(=O)N(C(=O)C1(c1ccccc1)c1ccccc1)C(=O)C(n1c(=O)c2c(c1=O)cc1c(c2)c(=O)n(c1=O)*)C)C | [6 empty] | 0.974359
*C(C(=O)O)(C*)CC(=O)OC | [6 empty] | 0.974359
*C(C(=O)OC(C)(C)C)* | [6 empty] | 0.974359
*C(C(=O)OC(C)C)C(*)C(=O)OC(C)(C)C | [6 empty] | 0.974359
*C(C(=O)OC(C)C)C(*)C(=O)OC(C)CCC | [6 empty] | 0.974359
*C(C(=O)OC(C)C)C(*)C(=O)OC(C)CCC(C)C | [6 empty] | 0.974359
*C(C(=O)OC(C)CCC(C)C)C(*)C(=O)OC(C)(C)C | [6 empty] | 0.974359
*C(C(=O)OC(C)CCC)C(*)C(=O)OC(C)(C)C | [6 empty] | 0.974359
*C(C(=O)OC12CC3CC(C2)CC(C1)C3)* | [6 empty] | 0.974359
*C(C(=O)OCC1COC(=O)O1)(C*)C |  |  | 5 |  |  |  | 0.974359
*C(C(=O)OCC=C)C* | [6 empty] | 0.974359
*C(C(=O)OCCCOC)C* | [6 empty] | 0.974359
*C(C(=O)Oc1ccccc1)C(*)C(=O)OC(C)(C)C | [6 empty] | 0.974359
*C(C(=O)Oc1ccccc1)C(*)C(=O)OC(C)C | [6 empty] | 0.974359
*C(C(C(=O)OC(C)(C)C)*)C | [6 empty] | 0.974359
*C(C(C(C(C(C(C(C(c1ccc2c(c1)C(=O)N(C2=O)c1ccc(cc1)Oc1ccc(cc1)N1C(=O)c2c(C1=O)cc(cc2)*)(F)F)(F)F)(F)F)(F)F)(F)F)(F)F)(F)F)(F)F | [6 empty] | 0.974359
*C(C(C(C*)OC)(C(=O)OC)C)(C(=O)OC)C | [6 empty] | 0.974359
*C(C(C(C*)OC)C(=O)OC)C(=O)OC | [6 empty] | 0.974359
*C(C(C(C*)c1ncccc1)c1ccccc1)c1ncccc1 | [6 empty] | 0.974359
*C(C(C)*)O | [6 empty] | 0.974359
*C(C(CC*)(C)C)(C)C | [6 empty] | 0.974359
*C(C(CC*)(F)F)(F)F | [6 empty] | 0.974359
*C(C(CC*)C)C | [6 empty] | 0.974359
*C(C(CCC*)Cl)Cl | [6 empty] | 0.974359
*C(C(CCCCC*)Cl)Cl | [6 empty] | 0.974359
*C(C(CCCCCCCC*)Cl)Cl | [6 empty] | 0.974359
*C(C(CCCCCCCCCC*)Cl)Cl | [6 empty] | 0.974359
*C(C(Cl)*)OCCCC | [6 empty] | 0.974359
*C(C(F)(F)*)OCOC(C(F)(F)*)* | [6 empty] | 0.974359
*C(C(N=N*)CC)CC | [6 empty] | 0.974359
*C(C([2H])([2H])*)(Cl)[2H] | [6 empty] | 0.974359
*C(C([N+](=O)[O-])*)c1ccccc1 | [6 empty] | 0.974359
*C(C(c1ccccc1)*)C=Nc1ccccc1C(=O)O | [6 empty] | 0.974359
*C(C*)(C(=O)N)C | [6 empty] | 0.974359
*C(C*)(C(=O)OC(C)C)C | [6 empty] | 0.974359
*C(C*)(C(=O)OC(CC)C)C | [6 empty] | 0.974359
*C(C*)(C(=O)OCC#C)C | [6 empty] | 0.974359
*C(C*)(C(=O)OCC#CO[Si](C)(C)C)C | [6 empty] | 0.974359
*C(C*)(C(=O)OCC(C(C(C(F)(F)F)(F)F)(F)F)(F)F)F | [6 empty] | 0.974359
*C(C*)(C(=O)OCC(C(C(C(F)F)(F)F)(F)F)(F)F)F | [6 empty] | 0.974359
*C(C*)(C(=O)OCC(C(C(F)(F)F)(F)F)(F)F)F | [6 empty] | 0.974359
*C(C*)(C(=O)OCC(C(F)(F)F)(F)F)F | [6 empty] | 0.974359
*C(C*)(C(=O)OCC(C(F)F)(F)F)F | [6 empty] | 0.974359
*C(C*)(C(=O)OCC(C)C)C | [6 empty] | 0.974359
*C(C*)(C(=O)OCC(F)(F)F)F | [6 empty] | 0.974359
*C(C*)(C(=O)OCC)C | [6 empty] | 0.974359
*C(C*)(C(=O)OCCC(C(C(C(C(C(C(C(C(C(F)(F)F)(F)F)(F)F)(F)F)(F)F)(F)F)(F)F)(F)F)(F)F)(F)F)F | [6 empty] | 0.974359
*C(C*)(C(=O)OCCC(C(C(C(C(C(C(C(F)(F)F)(F)F)(F)F)(F)F)(F)F)(F)F)(F)F)(F)F)Cl | [6 empty] | 0.974359
*C(C*)(C(=O)OCCC(C(C(C(C(C(C(C(F)(F)F)(F)F)(F)F)(F)F)(F)F)(F)F)(F)F)(F)F)F | [6 empty] | 0.974359
*C(C*)(C(=O)OCCC(C(C(C(C(C(F)(F)F)(F)F)(F)F)(F)F)(F)F)(F)F)F | [6 empty] | 0.974359
*C(C*)(C(=O)OCCC(C(C(C(F)(F)F)(F)F)(F)F)(F)F)C | [6 empty] | 0.974359
*C(C*)(C(=O)OCCC(C(C(C(F)(F)F)(F)F)(F)F)(F)F)F | [6 empty] | 0.974359
*C(C*)(C(=O)OCCC)C | [6 empty] | 0.974359
*C(C*)(C(=O)OCCCC)C | [6 empty] | 0.974359
*C(C*)(C(=O)OCCCCC(C(C(C(C(C(F)(F)F)(F)F)(F)F)(F)F)(F)F)(F)F)C | [6 empty] | 0.974359
*C(C*)(C(=O)OCCCCC(C(C(C(F)(F)F)(F)F)(F)F)(F)F)C | [6 empty] | 0.974359
*C(C*)(C(=O)OCCCCC)C | [6 empty] | 0.974359
*C(C*)(C(=O)OCCCCCCC(C(C(C(F)(F)F)(F)F)(F)F)(F)F)C | [6 empty] | 0.974359
*C(C*)(C(=O)OCCCCCCCCCCCC)C | [6 empty] | 0.974359
*C(C*)(C(=O)OCCCCCCCCCCCCCCCCCC)C | [6 empty] | 0.974359
*C(C*)(C(=O)OCCCCCCCCCCCCOc1ccc(cc1)C(=O)Oc1ccc(cc1)c1cc(ccc1)OC(=O)c1ccc(cc1)OC(=O)c1ccc(cc1)OCCCCCCCCCCCC)C | [6 empty] | 0.974359
*C(C*)(C(=O)OCCCCCCCCCCOc1ccc(cc1)C#Cc1c(cc(c(c1)C)C=Cc1ccncc1)C)C | [6 empty] | 0.974359
*C(C*)(C(=O)OCCCCCCCCCCOc1ccc(cc1)C#Cc1c(cc(c(c1)OC)C=Cc1ccncc1)OC)C | [6 empty] | 0.974359
*C(C*)(C(=O)OCCCCCCCCCCOc1ccc(cc1)C(=O)Oc1ccc(cc1)C(=O)C=Cc1c(c2c(n1C)cccc2)C)C | [6 empty] | 0.974359
*C(C*)(C(=O)OCCCCCCCCCCOc1ccc(cc1)C(=O)Oc1ccc(cc1)C(=O)C=Cc1c(c2c(n1CCCC)cccc2)C)C | [6 empty] | 0.974359
*C(C*)(C(=O)OCCCCCCCCCCOc1ccc(cc1)N1C(=O)C(=Cc2c(c3c(n2C)cccc3)C)C(=C(C)C)C1=O)C | [6 empty] | 0.974359
*C(C*)(C(=O)OCCCCCCCCOc1ccc(cc1)C(=O)Oc1ccc(cc1)C(=O)C=Cc1c(c2c(n1C)cccc2)C)C | [6 empty] | 0.974359
*C(C*)(C(=O)OCCCCCCCCOc1ccc(cc1)C(=O)Oc1ccc(cc1)C(=O)C=Cc1c(c2c(n1CCCC)cccc2)C)C | [6 empty] | 0.974359
*C(C*)(C(=O)OCCCCCCN1CCN(CC1)c1ccc(cc1)N=Nc1ccc(cc1)C#N)C | [6 empty] | 0.974359
*C(C*)(C(=O)OCCCCCCN1CCN(CC1)c1ccc(cc1)N=Nc1ccc(cc1)[N+](=O)[O-])C | [6 empty] | 0.974359
*C(C*)(C(=O)OCCCCCCOc1ccc(cc1)C(=O)Oc1c2c(c(cc1)N=Nc1ccc(cc1)Br)cccc2)C | [6 empty] | 0.974359
*C(C*)(C(=O)OCCCCCCOc1ccc(cc1)C(=O)Oc1c2c(c(cc1)N=Nc1ccc(cc1)C#N)cccc2)C | [6 empty] | 0.974359
*C(C*)(C(=O)OCCCCCCOc1ccc(cc1)C(=O)Oc1c2c(c(cc1)N=Nc1ccc(cc1)C)cccc2)C | [6 empty] | 0.974359
*C(C*)(C(=O)OCCCCCCOc1ccc(cc1)C(=O)Oc1c2c(c(cc1)N=Nc1ccc(cc1)Cl)cccc2)C | [6 empty] | 0.974359
*C(C*)(C(=O)OCCCCCCOc1ccc(cc1)C(=O)Oc1c2c(c(cc1)N=Nc1ccc(cc1)F)cccc2)C | [6 empty] | 0.974359
*C(C*)(C(=O)OCCCCCCOc1ccc(cc1)C(=O)Oc1c2c(c(cc1)N=Nc1ccc(cc1)I)cccc2)C | [6 empty] | 0.974359
*C(C*)(C(=O)OCCCCCCOc1ccc(cc1)C(=O)Oc1c2c(c(cc1)N=Nc1ccccc1)cccc2)C | [6 empty] | 0.974359
*C(C*)(C(=O)OCCCCCCOc1ccc(cc1)C(=O)Oc1ccc(cc1)C(=O)C=Cc1c(c2c(n1C)cccc2)C)C | [6 empty] | 0.974359
*C(C*)(C(=O)OCCCCCCOc1ccc(cc1)C(=O)Oc1ccc(cc1)C(=O)C=Cc1c(c2c(n1CCCC)cccc2)C)C | [6 empty] | 0.974359
*C(C*)(C(=O)OCCCCCCOc1ccc(cc1)C(=O)Oc1ccc(cc1)c1cc(ccc1)OC(=O)c1ccc(cc1)OC(=O)c1ccc(cc1)OCCCCCCCCCCCC)C | [6 empty] | 0.974359
*C(C*)(C(=O)OCCN(C)C)C | [6 empty] | 0.974359
*C(C*)(C(=O)O[Si](C)(C)C)C | [6 empty] | 0.974359
*C(C*)(C(=O)Oc1c(cc(cc1OC)C=Cc1ccccc1)OC)C | [6 empty] | 0.974359
*C(C*)(C(=O)Oc1ccc(cc1)C(=O)Oc1ccc(cc1)C(=O)c1ccccc1)C | [6 empty] | 0.974359
*C(C*)(C(=O)Oc1ccc(cc1)C(=O)Oc1ccc(cc1)C)C | [6 empty] | 0.974359
*C(C*)(C(=O)Oc1ccc(cc1)C(=O)Oc1ccc(cc1)OC)C | [6 empty] | 0.974359
*C(C*)(C(=O)Oc1ccc(cc1)C(=O)Oc1ccc(cc1)Oc1ccccc1)C | [6 empty] | 0.974359
*C(C*)(C(=O)Oc1ccc(cc1)C(=O)Oc1ccc(cc1)c1ccccc1)C | [6 empty] | 0.974359
*C(C*)(C(=O)Oc1ccc(cc1)C=Cc1ccccc1)C | [6 empty] | 0.974359
*C(C*)(C(=O)Oc1ccc(cc1)c1oc(nn1)c1ccc(cc1)C(C)(C)C)C | [6 empty] | 0.974359
*C(C*)(C(=O)Oc1ccccc1)C | [6 empty] | 0.974359
*C(C*)(C)C | [6 empty] | 0.974359
*C(C*)(Cl)Cl | [6 empty] | 0.974359
*C(C*)(F)F | [6 empty] | 0.974359
*C(C*)(OC)C | [6 empty] | 0.974359
*C(C*)(c1ccc(cc1)C(C)C)C | [6 empty] | 0.974359
*C(C*)(c1ccc(cc1)C)C | [6 empty] | 0.974359
*C(C*)C(=O)C | [6 empty] | 0.974359
*C(C*)C(=O)N | [6 empty] | 0.974359
*C(C*)C(=O)N1CC[NH+](CC1)CC | [6 empty] | 0.974359
*C(C*)C(=O)NC(C)C | [6 empty] | 0.974359
*C(C*)C(=O)Nc1cc2C(=O)c3c(C(=O)c2cc1)cccc3 | [6 empty] | 0.974359
*C(C*)C(=O)OC(C)C | [6 empty] | 0.974359
*C(C*)C(=O)OC(CC)C | [6 empty] | 0.974359
*C(C*)C(=O)OC12CC3CC(CC(C1)C3)C2 | [6 empty] | 0.974359
*C(C*)C(=O)OCC(C)C | [6 empty] | 0.974359
*C(C*)C(=O)OCCC(C(C(C(C(C(C(C(F)(F)F)(F)F)(F)F)(F)F)(F)F)(F)F)(F)F)(F)F | [6 empty] | 0.974359
*C(C*)C(=O)OCCCCCCCCCCC | [6 empty] | 0.974359
*C(C*)C(=O)OCCCCCCCCCCCCCCCCCC | [6 empty] | 0.974359
*C(C*)C(=O)OCCCCCCCCCCCCOc1ccc(cc1)C(=O)Oc1ccc(cc1)c1cc(ccc1)OC(=O)c1ccc(cc1)OC(=O)c1ccc(cc1)OCCCCCCCCCCCC | [6 empty] | 0.974359
*C(C*)C(=O)OCCOc1ccc(cc1)C(=O)Oc1ccc(cc1)OC(=O)c1ccc(cc1)OCCCC | [6 empty] | 0.974359
*C(C*)C(=O)OCCOc1ccc(cc1)C(=O)Oc1ccc(cc1)OC(=O)c1ccc(cc1)OCCCCC | [6 empty] | 0.974359
*C(C*)C(=O)Oc1ccc(cc1)C(=O)O | [6 empty] | 0.974359
*C(C*)C(=O)Oc1ccc(cc1)C(=O)OCC | [6 empty] | 0.974359
*C(C*)C(=O)Oc1ccc(cc1)C(=O)Oc1ccc(cc1)OC(=O)c1ccc(cc1)OCCCC | [6 empty] | 0.974359
*C(C*)C(=O)Oc1ccc(cc1)C(=O)Oc1ccc(cc1)OC(=O)c1ccc(cc1)OCCCCC | [6 empty] | 0.974359
*C(C*)C(=O)Oc1ccc(cc1)c1ccccc1 | [6 empty] | 0.974359
*C(C*)C(=O)c1ccccc1 | [6 empty] | 0.974359
*C(C*)C(=O)n1c2ccccc2c2ccccc12 | [6 empty] | 0.974359
*C(C*)C(C)C | [6 empty] | 0.974359
*C(C*)C1CC(CCC1)C | [6 empty] | 0.974359
*C(C*)C1CCC(CC1)C | [6 empty] | 0.974359
*C(C*)C1CCCC1 | [6 empty] | 0.974359
*C(C*)C1CCCCC1 | [6 empty] | 0.974359
*C(C*)C=C | [6 empty] | 0.974359
*C(C*)CC | [6 empty] | 0.974359
*C(C*)CC(C)(C)C | [6 empty] | 0.974359
*C(C*)CC(C)C | [6 empty] | 0.974359
*C(C*)CC1CCCC1 | [6 empty] | 0.974359
*C(C*)CC1CCCCC1 | [6 empty] | 0.974359
*C(C*)CCC | [6 empty] | 0.974359
*C(C*)CCC1CCCCC1 | [6 empty] | 0.974359
*C(C*)CCCC | [6 empty] | 0.974359
*C(C*)CCCCC | [6 empty] | 0.974359
*C(C*)CCCCCC | [6 empty] | 0.974359
*C(C*)CCCCCCC | [6 empty] | 0.974359
*C(C*)CCCCCCCC | [6 empty] | 0.974359
*C(C*)CCCCCCCCCC | [6 empty] | 0.974359
*C(C*)CCCCCCCCCCCC | [6 empty] | 0.974359
*C(C*)CCCCCCCCCCCCCC | [6 empty] | 0.974359
*C(C*)CCCCCCCCCCCCCCCC | [6 empty] | 0.974359
*C(C*)CC[Si](C)(C)C | [6 empty] | 0.974359
*C(C*)CCc1ccccc1 | [6 empty] | 0.974359
*C(C*)Cc1c(cccc1)C | [6 empty] | 0.974359
*C(C*)Cc1cc(ccc1)C | [6 empty] | 0.974359
*C(C*)Cc1ccc(cc1)C | [6 empty] | 0.974359
*C(C*)Cc1ccccc1 | [6 empty] | 0.974359
*C(C*)F | [6 empty] | 0.974359
*C(C*)N1C(=O)CCC1 | [6 empty] | 0.974359
*C(C*)NC(=O)OC(C)(C)C | [6 empty] | 0.974359
*C(C*)O | [6 empty] | 0.974359
*C(C*)OC(=O)C(F)(F)F | [6 empty] | 0.974359
*C(C*)OC(=O)c1ccc(cc1)C(C)(C)C | [6 empty] | 0.974359
*C(C*)OC(=O)c1ccc(cc1)[Si](C)(C)C | [6 empty] | 0.974359
*C(C*)OC(C)C | [6 empty] | 0.974359
*C(C*)P(=O)(c1ccccc1)c1ccccc1 | [6 empty] | 0.974359
*C(C*)[Si](C)(C)C | [6 empty] | 0.974359
*C(C*)c1c(cc(cc1)C)C | [6 empty] | 0.974359
*C(C*)c1c(ccc(c1)C(=O)OC)c1ccc(cc1)OCCCCCCCC | [6 empty] | 0.974359
*C(C*)c1c(ccc(c1)C(=O)OCC)c1ccc(cc1)OCCCCCCCC | [6 empty] | 0.974359
*C(C*)c1c(ccc(c1)C(=O)OCCCC)c1ccc(cc1)OCCCCCCCC | [6 empty] | 0.974359
*C(C*)c1c(ccc(c1)C(=O)OCCCCCC)c1ccc(cc1)OCCCCCCCC | [6 empty] | 0.974359
*C(C*)c1c(ccc(c1)C(=O)OCCCCCCCC)c1ccc(cc1)OCCCCCCCC | [6 empty] | 0.974359
*C(C*)c1c(ccc(c1)C(=O)OCCCCCCCCCC)c1ccc(cc1)OCCCCCCCC | [6 empty] | 0.974359
*C(C*)c1c(ccc(c1)C(=O)OCCCCCCCCCCCC)c1ccc(cc1)OCCCCCCCC | [6 empty] | 0.974359
*C(C*)c1c(ccc(c1)C(=O)Oc1ccc(cc1)OC)C(=O)Oc1ccc(cc1)OC | [6 empty] | 0.974359
*C(C*)c1c(ccc(c1)C(=O)Oc1ccc(cc1)OCC)C(=O)Oc1ccc(cc1)OCC | [6 empty] | 0.974359
*C(C*)c1c(ccc(c1)C(=O)Oc1ccc(cc1)OCCCC)C(=O)Oc1ccc(cc1)OCCCC | [6 empty] | 0.974359
*C(C*)c1c(ccc(c1)C(=O)Oc1ccc(cc1)OCCCCCC)C(=O)Oc1ccc(cc1)OCCCCCC | [6 empty] | 0.974359
*C(C*)c1c(ccc(c1)C(=O)Oc1ccc(cc1)OCCCCCCCC)C(=O)Oc1ccc(cc1)OCCCCCCCC | [6 empty] | 0.974359
*C(C*)c1c(ccc(c1)C)C | [6 empty] | 0.974359
*C(C*)c1c(ccc(c1)c1ccc(cc1)C(=O)OC(CC)C)c1ccc(cc1)C(=O)OC(CC)C | [6 empty] | 0.974359
*C(C*)c1c(ccc(c1)c1ccc(cc1)C(=O)OC(CCCCCC)C)c1ccc(cc1)C(=O)OC(CCCCCC)C | [6 empty] | 0.974359
*C(C*)c1c(ccc(c1)c1ccc(cc1)C(=O)OC1C(CCC(C1)C)C(C)C)c1ccc(cc1)C(=O)OC1C(CCC(C1)C)C(C)C | [6 empty] | 0.974359
*C(C*)c1c(cccc1)C | [6 empty] | 0.974359
*C(C*)c1c2c(ccc1)cccc2 | [6 empty] | 0.974359
*C(C*)c1cc(c(cc1)C)C | [6 empty] | 0.974359
*C(C*)c1cc(cc(c1)C)C | [6 empty] | 0.974359
*C(C*)c1cc(ccc1)C | [6 empty] | 0.974359
*C(C*)c1cc(ccc1)Cl | [6 empty] | 0.974359
*C(C*)c1cc(ccc1)F | [6 empty] | 0.974359
*C(C*)c1cc2c(cc1)cccc2 | [6 empty] | 0.974359
*C(C*)c1ccc(cc1)C(=O)C(F)(F)F | [6 empty] | 0.974359
*C(C*)c1ccc(cc1)C(C)(C)C | [6 empty] | 0.974359
*C(C*)c1ccc(cc1)COCCC(C(C(C(C(C(C(C(F)(F)F)(F)F)(F)F)(F)F)(F)F)(F)F)(F)F)(F)F | [6 empty] | 0.974359
*C(C*)c1ccc(cc1)Cl | [6 empty] | 0.974359
*C(C*)c1ccc(cc1)Cn1c2ccccc2c2ccccc12 | [6 empty] | 0.974359
*C(C*)c1ccc(cc1)N(c1ccccc1)c1ccccc1 | [6 empty] | 0.974359
*C(C*)c1ccc(cc1)S(=O)(=O)OCCC | [6 empty] | 0.974359
*C(C*)c1ccc(cc1)[Si](C)(C)C | [6 empty] | 0.974359
*C(C*)c1ccc(cc1)c1c2ccccc2cc2ccccc12 | [6 empty] | 0.974359
*C(C*)c1ccncc1 | [6 empty] | 0.974359
*C(C1(F)C(F)(F)C(*)(F)C(C(C1(F)F)(F)Cl)(F)F)(F)F | [6 empty] | 0.974359
*C(C1(F)C(F)(F)C(C(C1(F)F)(F)F)(*)F)(F)F | [6 empty] | 0.974359
*C(C1(F)C(F)(F)C(C1(F)F)(*)F)(F)F | [6 empty] | 0.974359
*C(C=C(C(S(=O)(=O)*)C)C)C | [6 empty] | 0.974359
*C(C=CC(S(=O)(=O)*)C)C | [6 empty] | 0.974359
*C(CC(C*)(F)F)(C(F)(F)F)C(F)(F)F | [6 empty] | 0.974359
*C(CC*)(C)C | [6 empty] | 0.974359
*C(CCC*)C | [6 empty] | 0.974359
*C(CCCCCCC*)C | [6 empty] | 0.974359
*C(CCCCCCCC*)Cl | [6 empty] | 0.974359
*C(CCCCCCCCCCCCCCCCCCCC*)COCCOCCOCCOCCOCc1c2ccc3cccc4ccc(cc1)c2c34 | [6 empty] | 0.974359
*C(Cl)(F)* | [6 empty] | 0.974359
*C(NC=O)C* | [6 empty] | 0.974359
*C(c1cc(Br)ccc1OC)C* | [6 empty] | 0.974359
*C(c1cc(F)ccc1F)C* | [6 empty] | 0.974359
*C/C=C/COC(=O)CCCCCCCCC(=O)O* | [6 empty] | 0.974359
*C/C=C\COC(=O)CCCCCCCCC(=O)O* | [6 empty] | 0.974359
*C/C=C\COC(=O)NCCCCCCNC(=O)O* | [6 empty] | 0.974359
*C1(CC(C1)*)C#N | [6 empty] | 0.974359
*C1(CC(c2c1cc(cc2)*)(C)C)C | [6 empty] | 0.974359
*C1(CCCCC1)C* | [6 empty] | 0.974359
*C1(CCN(CC1)C(=O)CCC(=O)N1CCC(CC1)(CCC*)C)C | [6 empty] | 0.974359
*C1(OC(C(O1)(F)F)(F)F)C(*)(F)F | [6 empty] | 0.974359
*C1(c2c(C(=O)N1)cccc2)c1ccc(cc1)OC(=O)c1cc(ccc1)C(=O)Oc1ccc(cc1)* | [6 empty] | 0.974359
*C1(c2c(C(=O)N1)cccc2)c1ccc(cc1)OC(=O)c1ccc(cc1)C(=O)Oc1ccc(cc1)* | [6 empty] | 0.974359
*C1(c2c(C(=O)N1C)cccc2)c1ccc(cc1)OC(=O)c1cc(ccc1)C(=O)Oc1ccc(cc1)* | [6 empty] | 0.974359
*C1(c2c(C(=O)N1C)cccc2)c1ccc(cc1)OC(=O)c1ccc(cc1)C(=O)Oc1ccc(cc1)* | [6 empty] | 0.974359
*C1(c2c(C(=O)N1C)cccc2)c1ccc(cc1)Oc1ccc(cc1)C(=O)c1ccc(cc1)Oc1ccc(cc1)* | [6 empty] | 0.974359
*C1(c2c(C(=O)O1)cccc2)c1cc(c(cc1)OC(=O)c1cc(ccc1)C(=O)Oc1c(cc(cc1)*)C)C | [6 empty] | 0.974359
*C1(c2c(C(=O)O1)cccc2)c1ccc(cc1)OC(=O)Oc1ccc(cc1)* | [6 empty] | 0.974359
*C1(c2c(C(=O)O1)cccc2)c1ccc(cc1)OC(=O)c1cc(cc(c1)C(C)(C)C)C(=O)Oc1ccc(cc1)* | [6 empty] | 0.974359
*C1(c2c(C(=O)O1)cccc2)c1ccc(cc1)OC(=O)c1cc(cc(c1)Cl)C(=O)Oc1ccc(cc1)* | [6 empty] | 0.974359
*C1(c2c(C(=O)O1)cccc2)c1ccc(cc1)OC(=O)c1cc(ccc1)C(=O)Oc1ccc(cc1)* | [6 empty] | 0.974359
*C1(c2c(C(=O)O1)cccc2)c1ccc(cc1)OC(=O)c1ccc(cc1)C(=O)Oc1ccc(cc1)* | [6 empty] | 0.974359
*C1(c2c(C(=O)O1)cccc2)c1ccc(cc1)Oc1c(c(c(c(c1F)F)C(=O)c1c(c(c(c(c1F)F)Oc1ccc(cc1)*)F)F)F)F | [6 empty] | 0.974359
*C1(c2c(C(=O)O1)cccc2)c1ccc(cc1)Oc1ccc(cc1)C(=O)c1ccc(cc1)Oc1ccc(cc1)* | [6 empty] | 0.974359
*C1(c2c(C(=O)O1)cccc2)c1ccc(cc1)Oc1ccc(cc1)P(=O)(c1ccc(cc1)Oc1ccc(cc1)*)C | [6 empty] | 0.974359
*C1(c2c(NC1=O)c(cc(c2)Cl)Cl)c1ccc(cc1)OC(=O)c1cc(ccc1)C(=O)Oc1ccc(cc1)* | [6 empty] | 0.974359
*C1(c2c(NC1=O)cccc2)c1ccc(cc1)OC(=O)c1cc(ccc1)C(=O)Oc1ccc(cc1)* | [6 empty] | 0.974359
*C1=C(C2C=CC1C2)C(=O)* | [6 empty] | 0.974359
*C1=CC(=C(C#N)C#N)C=C(O1)C=Cc1ccc(cc1)N=Nc1ccc(cc1)N(CCOC(=O)Nc1c(ccc(c1)NC(=O)OCCN(c1ccc(cc1)N=Nc1ccc(cc1)C=C*)C)C)C | [6 empty] | 0.974359
*C1=CC(=C(C#N)C#N)C=C(O1)C=Cc1sc(c(c1CCCCCC)CCCCCC)c1sc(cc1)c1sc(c(c1CCCCCC)CCCCCC)C=C* | [6 empty] | 0.974359
*C1=CC(=C(C#N)C#N)C=C(O1)C=Cc1sc(c(c1CCCCCC)CCCCCC)c1sc(cc1)c1sc(cc1)c1sc(c(c1CCCCCC)CCCCCC)C=C* | [6 empty] | 0.974359
*C1=CC(=C(C#N)C#N)C=C(O1)C=Cc1sc(c(c1CCCCCC)CCCCCC)c1sc(cc1)c1sc(cc1)c1sc(cc1)c1sc(c(c1CCCCCC)CCCCCC)C=C* | [6 empty] | 0.974359
*C1=CC(=C(C#N)C#N)C=C(O1)C=Cc1sc(cc1)N(CCOC(=O)Nc1c(ccc(c1)NC(=O)OCCN(c1sc(cc1)C=C*)C)C)C | [6 empty] | 0.974359
*C1=CSC(=C2SC=C(S2)c2ccc(cc2)*)S1 | 4e-09 | 250000000 |  |  |  |  | 0.974359
*C1=Nc2c(C1)sc(c2)* | 0.005 | 200 |  |  |  |  | 0.974359
*C1C(*)Oc2c1cccc2 | [6 empty] | 0.974359
*C1C(=O)N(C(=O)C1*)CCCCCCCCOc1ccc(cc1)c1ccc(cc1)C#N | [6 empty] | 0.974359
*C1C(=O)N(C(=O)C1*)CCCCCCCOc1ccc(cc1)c1ccc(cc1)C#N | [6 empty] | 0.974359
*C1C(=O)N(C(=O)C1*)CCCCCCOc1ccc(cc1)c1ccc(cc1)C#N | [6 empty] | 0.974359
*C1C(=O)N(C(=O)C1*)CCCCCOc1ccc(cc1)c1ccc(cc1)C#N | [6 empty] | 0.974359
*C1C(=O)N(C(=O)C1*)CCCCOc1ccc(cc1)c1ccc(cc1)C#N | [6 empty] | 0.974359
*C1C(=O)N(C(=O)C1*)CCCOc1ccc(cc1)c1ccc(cc1)C#N | [6 empty] | 0.974359
*C1C(=O)N(C(=O)C1*)c1cc(c(c(c1)Br)O[Si](C(C)(C)C)(C)C)Br | [6 empty] | 0.974359
*C1C(=O)N(C(=O)C1*)c1cc(c(c(c1)Br)O[Si](C)(C)C)Br | [6 empty] | 0.974359
*C1C(=O)N(C(=O)C1*)c1cc(c(c(c1)Br)O[Si](CC)(CC)CC)Br | [6 empty] | 0.974359
*C1C(=O)N(C(=O)C1*)c1cc(c(c(c1)Br)O[Si](c1ccccc1)(c1ccccc1)c1ccccc1)Br | [6 empty] | 0.974359
*C1C(=O)N(C(=O)C1*)c1ccc(cc1)CN(C)C | [6 empty] | 0.974359
*C1C(=O)N(C(=O)C1*)c1ccc(cc1)O[Si](CC)(CC)CC | [6 empty] | 0.974359
*C1C(=O)N(C(=O)C1C(C*)CCCCCCCCCCCCCCCC)CCCCCCCCCCCC | [6 empty] | 0.974359
*C1C(=O)N(C(=O)C1C(C*)CCCCCCCCCCCCCCCC)CCCCNC(=O)C(C(C(C(C(C(C(F)(F)F)(F)F)(F)F)(F)F)(F)F)(F)F)(F)F | [6 empty] | 0.974359
*C1C(=O)N(C(=O)C1CC*)CCCCCCCCCCCC | [6 empty] | 0.974359
*C1C(=O)N(C(=O)C1CC*)CCCCCCCCCCCCCC | [6 empty] | 0.974359
*C1C(=O)N(C(=O)C1CC*)CCCCCCCCCCCCCCCC | [6 empty] | 0.974359
*C1C(=O)N(C(=O)C1CC*)CCCCCCCCCCCCCCCCCC | [6 empty] | 0.974359
*C1C(=O)N(C(=O)C1CC*)CCCCNC(=O)C(C(C(C(C(C(C(F)(F)F)(F)F)(F)F)(F)F)(F)F)(F)F)(F)F | [6 empty] | 0.974359
*C1C(C(C(C1)C=C*)(F)F)(C(F)(F)F)C(F)(F)F | [6 empty] | 0.974359
*C1C(C(C(C1)C=C*)(OC(C(C(F)(F)F)(F)F)(F)F)F)(F)F | [6 empty] | 0.974359
*C1C(C(C(C1)C=C*)C(=O)OCCCCCCCCCCCOc1ccc(cc1)c1ccc(cc1)C#N)C(=O)OCCCCCCCCCCCOc1ccc(cc1)c1ccc(cc1)C#N | [6 empty] | 0.974359
*C1C(C(C*)C)C(=O)N(C1=O)C | [6 empty] | 0.974359
*C1C(CC(C1)C=C*)C(=O)OCCN(C)C | [6 empty] | 0.974359
*C1C(CC(C1)C=C*)C(=O)OCCNC(C)(C)C | [6 empty] | 0.974359
*C1C(CC(C1)C=C*)C1CC=CCC1 | [6 empty] | 0.974359
*C1C2C(C(C(C1*)C2)C(=O)OCC12CC3CC(CC(C1)C3)C2)C(=O)OCC12CC3CC(CC(C1)C3)C2 | [6 empty] | 0.974359
*C1C2C(C(C(C1*)C2)C(=O)OCC1C2CCC(C1)C2)C(=O)OCC1C2CCC(C1)C2 | [6 empty] | 0.974359
*C1C2C(C(C(C1*)C2)C(=O)OCCC12CC3CC(CC(C1)C3)C2)C(=O)OCCC12CC3CC(CC(C1)C3)C2 | [6 empty] | 0.974359
*C1C2C(C(C(C1*)C2)C(=O)OCCC1C2CCC(C1)C2)C(=O)OCCC1C2CCC(C1)C2 | [6 empty] | 0.974359
*C1C2C(C(C(C1*)C2)C(=O)OCCCc1ccccc1)C(=O)OCCCc1ccccc1 | [6 empty] | 0.974359
*C1C2C(C(C(C1*)C2)C(=O)OCCc1ccccc1)C(=O)OCCc1ccccc1 | [6 empty] | 0.974359
*C1C2C(C(C(C1*)C2)C(=O)OCc1ccccc1)C(=O)OCc1ccccc1 | [6 empty] | 0.974359
*C1C2C(C(C(C1*)C2)COCCCc1ccccc1)COCCCc1ccccc1 | [6 empty] | 0.974359
*C1C2C(C(C(C1*)C2)COCc1ccccc1)COCc1ccccc1 | [6 empty] | 0.974359
*C1C2C(C(C1)CC*)C1CCC2C1 | [6 empty] | 0.974359
*C1C2C(C(C1)CC*)CCC2 | [6 empty] | 0.974359
*C1C2C=CC(C1C(=O)*)C2 | [6 empty] | 0.974359
*C1C2CC(C(C1*)C2)C(=O)OCCc1ccc(cc1)N(c1c2c(ccc1)cccc2)c1ccccc1 | [6 empty] | 0.974359
*C1C2CC(C(C1*)C2)C(=O)OCCc1ccc(cc1)N(c1cc(ccc1)C)c1ccccc1 | [6 empty] | 0.974359
*C1C2CC(C(C1*)C2)C(=O)OCCc1ccc(cc1)N(c1ccccc1)c1ccccc1 | [6 empty] | 0.974359
*C1C2CC(C(C1*)C2)CC(C(F)(F)F)(C(F)(F)F)O | [6 empty] | 0.974359
*C1C2CC(C(C1*)C2)[Si](C)(C)C | [6 empty] | 0.974359
*C1C2CC(C1*)C([Si](C)(C)C)C2 | [6 empty] | 0.974359
*C1C=CC(=C1)C(C)(C)* | [6 empty] | 0.974359
*C1C=CC(C1)S(=O)(=O)* | [6 empty] | 0.974359
*C1C=CC(S1)* | 5.9e-10 | 1700000000 |  |  |  |  | 0.974359
*C1C=CC2=CC(=NC2=C1)* | 0.0003 | 3000 |  |  |  |  | 0.974359
*C1C=CCCC1* | [6 empty] | 0.974359
*C1CC(*)OC(O1)O | 3.3e-11 | 30300000000 |  |  |  |  | 0.974359
*C1CC(=O)N(C1=O)* | [6 empty] | 0.974359
*C1CC(C2(C1(Cl)OC(=O)O2)Cl)C=C* | 1.500005e-07 | 3000000 |  |  |  |  | 0.974359
*C1CC(CC1)C=C* | [6 empty] | 0.974359
*C1CC2C3(C1)C1C3C(C2C1)* | [6 empty] | 0.974359
*C1CCC(C=C1)S(=O)(=O)* | [6 empty] | 0.974359
*C1CCC(CC1)CC1CCC(CC1)N1C(=O)c2c(C1=O)c(F)c(c(c2F)F)Oc1ccc(cc1)C(C(F)(F)F)(C(F)(F)F)c1ccc(cc1)Oc1c(F)c(F)c2c(c1F)C(=O)N(C2=O)* | [6 empty] | 0.974359
*C1CCC(CC1)N1C(=O)c2c(C1=O)cc(cc2)c1ccc2c(c1)C(=O)N(C2=O)* | [6 empty] | 0.974359
*C1CCC(CC1)c1nnc(o1)c1cccc(c1)c1nnc(o1)* | [6 empty] | 0.974359
*C1CCC2C1CCC2* | [6 empty] | 0.974359
*C1CCCC(C1)S(=O)(=O)* | [6 empty] | 0.974359
*C1CCN(CC1)c1sc(cc1)C=CC1=CC(=C(C#N)C#N)C=C(O1)C=Cc1sc(cc1)N1CCC(CC1)OC(=O)Nc1c(ccc(c1)NC(=O)O*)C | [6 empty] | 0.974359
*C1CCc2c(C1*)cccc2 | [6 empty] | 0.974359
*C1COC2C1OCC2OC(=O)CCCCC(=O)OC1COC2C1OCC2OCCCCO* | [6 empty] | 0.974359
*C1COC2C1OCC2OC(=O)CNC(=O)CCCCCCCCC(=O)NCC(=O)O* | [6 empty] | 0.974359
*C1COC2C1OCC2OC(=O)CNC(=O)CNC(=O)CCCCCCCCC(=O)NCC(=O)NCC(=O)O* | [6 empty] | 0.974359
*C1COC2C1OCC2OC(=O)O* | [6 empty] | 0.974359
*C1COC2C1OCC2OC(=O)OCC(C(COC(=O)O*)O)O | [6 empty] | 0.974359
*C1COC2C1OCC2OC(=O)OCC(C(COC(=O)O*)OC)OC | [6 empty] | 0.974359
*C1COC2C1OCC2OC(=O)OCC1OC(OC1COC(=O)O*)(C)C | [6 empty] | 0.974359
*C1COC2C1OCC2OC(=O)OCCCCCCCCCCOC(=O)O* | [6 empty] | 0.974359
*C1COC2C1OCC2OC(=O)OCCCCCCCCOC(=O)O* | [6 empty] | 0.974359
*C1COC2C1OCC2OC(=O)OCCCCCCOC(=O)O* | [6 empty] | 0.974359
*C1COC2C1OCC2OC(=O)OCCCCOC(=O)O* | [6 empty] | 0.974359
*C1COC2C1OCC2OC(=O)OCCOCCOC(=O)O* | [6 empty] | 0.974359
*C1COC2C1OCC2OC(=O)OCCOCCOCCOC(=O)O* | [6 empty] | 0.974359
*C1COC2C1OCC2OC(=O)OCCOCCOCCOCCOC(=O)O* | [6 empty] | 0.974359
*C1COC2C1OCC2OC(=O)Oc1ccc(cc1)OC(=O)c1ccc(cc1)OC(=O)O* | [6 empty] | 0.974359
*C1COC2C1OCC2Oc1ccc(cc1)CNC(=O)CCCCC(=O)NCc1ccc(cc1)O* | [6 empty] | 0.974359
*C1COC2C1OCC2Oc1ccc(cc1)CNC(=O)c1cc(ccc1)C(=O)NCc1ccc(cc1)O* | [6 empty] | 0.974359
*C1COC2C1OCC2Oc1ccc(cc1)CNC(=O)c1ccc(cc1)C(=O)NCc1ccc(cc1)O* | [6 empty] | 0.974359
*C1COC2C1OCC2Oc1ccc(cc1)NC(=O)CCCCC(=O)Nc1ccc(cc1)O* | [6 empty] | 0.974359
*C1COC2C1OCC2Oc1ccc(cc1)NC(=O)CCCCCCC(=O)Nc1ccc(cc1)O* | [6 empty] | 0.974359
*C1COC2C1OCC2Oc1ccc(cc1)NC(=O)c1cc(ccc1)C(=O)Nc1ccc(cc1)O* | [6 empty] | 0.974359
*C1COC2C1OCC2Oc1ccc(cc1)NC(=O)c1ccc(cc1)C(=O)Nc1ccc(cc1)O* | [6 empty] | 0.974359
*C1COC2C1OCC2Oc1ccc(cc1)NC(=O)c1ccc(cc1)OC1COC2C1OCC2Oc1ccc(cc1)C(=O)Nc1ccc(cc1)O* | [6 empty] | 0.974359
*C1Nc2c(C1*)cc(cc2)C | [6 empty] | 0.974359
*C1OC(=O)C(C1)CCC1C(=O)OC(C1)CCCCC=CCCCC* | [6 empty] | 0.974359
*C1OC(=O)C(C1)CCC1C(=O)OC(C1)CCCCCC* | [6 empty] | 0.974359
*C1OC(C(C(C1NC(=O)C)O)O*)CO | [6 empty] | 0.974359
*C1OC(C(C(C1OC(=O)C)OC(=O)C)O*)COC(=O)C | [6 empty] | 0.974359
*C1OC(CCC1)NC(=O)* | [6 empty] | 0.974359
*C1OC(CO1)CCCCOC(=O)CCCCCCC* | [6 empty] | 0.974359
*C1OC(CO1)COC(=O)CCCCCCC* | [6 empty] | 0.974359
*C1OCC(CO1)(COC(=O)CCCCCCC*)C | [6 empty] | 0.974359
*C1OCC(CO1)OC(=O)CCCCCCC* | [6 empty] | 0.974359
*C1OCC(OC1)CC(=O)NCCCCCCNC(=O)C* | [6 empty] | 0.974359
*C1OCC(OC1)CNC(=O)CCCCC(=O)NC* | [6 empty] | 0.974359
*C1OCC(OC1)CNC(=O)CCCCCCCCC(=O)NC* | [6 empty] | 0.974359
*C1OCC2(CO1)COC(OC2)CCCCCCCC(=O)OCCOC(=O)CCCCCCC* | [6 empty] | 0.974359
*C1OCCC1* | [6 empty] | 0.974359
*C1c2c(CC1*)cccc2 | [6 empty] | 0.974359
*C=C(C#CCCCCCCCCCCCCCCCCCCCCC(=O)O)* | 5e-08 | 20000000 |  |  |  |  | 0.974359
*C=C(C(C*)(F)F)F | [6 empty] | 0.974359
*C=C(CNC(=O)C(Cc1ccccc1)NC(=O)OC(C)(C)C)* | [6 empty] | 0.974359
*C=C(c1ccc(cc1)Cl)* | 1.3e-18 | [5 empty] | 0.9871795
*C=C(c1ccc(cc1)N)* | 3e-16 | [5 empty] | 0.9871795
*C=C(c1ccc(cc1)[N+](=O)[O-])* | 1e-15 | 1000000000000000 |  |  |  |  | 0.974359
*C=C(c1ccccc1C(C)C)* | 4e-15 | 200000000000000 |  |  |  |  | 0.974359
*C=C(c1cscc1)* | [6 empty] | 0.974359
*C=CC(*)(C)C | [6 empty] | 0.974359
*C=CC(*)(c1ccccc1)C | [6 empty] | 0.974359
*C=CC(C(*)C(=O)OC)C | [6 empty] | 0.974359
*C=CC(C(*)C(=O)OCc1ccc(cc1)Br)C(=O)OCc1ccc(cc1)Br | [6 empty] | 0.974359
*C=CC(C(*)C(=O)OCc1ccc(cc1)Cl)C(=O)OCc1ccc(cc1)Cl | [6 empty] | 0.974359
*C=CC(C(*)COCc1ccccc1)COCc1ccccc1 | [6 empty] | 0.974359
*C=CC(COCC(=O)OCCCCCCCCOc1ccc(cc1)C=Cc1ccc(cc1)[N+](=O)[O-])C* | [6 empty] | 0.974359
*C=CC1CC(*)C(C(F)(F)F)(C(F)(F)F)C1(F)F | [6 empty] | 0.974359
*C=CC1CC(*)c2c1c(O)n(C1CCCC1)c2O | [6 empty] | 0.974359
*C=CC1CC(C(C1)C(=O)OCCCCCCCCOc1ccc(cc1)C=Cc1ccc(cc1)[N+](=O)[O-])* | [6 empty] | 0.974359
*C=CC1CC(C2C1C(=O)N(C2=O)c1cc(cc(c1)C(F)(F)F)C(F)(F)F)* | [6 empty] | 0.974359
*C=CC=CC=Cc1cc(CCCCCCC)c(cc1CCCCCCC)* | [6 empty] | 0.974359
*C=CCC(c1ccccc1)(c1ccccc1)C* | [6 empty] | 0.974359
*C=CCC* | [6 empty] | 0.974359
*C=CCCC* | [6 empty] | 0.974359
*C=CCCCCCC* | [6 empty] | 0.974359
*C=CCCCCCCC(CCCCCC*)Cl | [6 empty] | 0.974359
*C=CCCCCCCCCCC(CCCCCCCCC*)COCCOCCOCCOCCOCCCCCC | [6 empty] | 0.974359
*C=CCCCCCCCCCC(CCCCCCCCC*)Cl | [6 empty] | 0.974359
*C=CCCCCCCCCCC* | [6 empty] | 0.974359
*C=C[Ge](c1ccccc1)(c1ccccc1)C=C[Si](c1ccccc1)(c1ccccc1)* | [6 empty] | 0.974359
*C=C[Si](c1ccccc1)(c1ccccc1)* | [6 empty] | 0.974359
*C=Cc1cc(OCC2CC3CC2C2C3CCC2)c(cc1OCC1CC2CC1C1C2CCC1)* | [6 empty] | 0.974359
*C=Cc1ccc(*)cc1[Si](C)(C)C(C)(C)C | [6 empty] | 0.974359
*C=Cc1ccc(*)cc1[Si](C)(C)CCCC | [6 empty] | 0.974359
*C=Cc1ccc(*)cc1[Si](C)(C)CCCCCCCC | [6 empty] | 0.974359
*C=Cc1ccc(*)cc1[Si](C)(C)CCCCCCCCCCCCCCCCCC | [6 empty] | 0.974359
*C=Cc1ccc(c(c1)[Si](C)(C)C)* | [6 empty] | 0.974359
*C=Cc1ccc(c(c1)c1cc(OCCC(C)C)c(cc1c1ccc(cc1)C(F)(F)F)OCCC(C)C)* | [6 empty] | 0.974359
*C=Cc1ccc(c(c1)c1cc(OCCC(C)C)c(cc1c1ccc(cc1)F)OCCC(C)C)* | [6 empty] | 0.974359
*C=Cc1ccc(c(c1)c1cc(OCCC(C)C)c(cc1c1ccc(cc1)OC)OCCC(C)C)* | [6 empty] | 0.974359
*C=Cc1ccc(cc1)C=Cc1cc(*)nc(n1)c1ccccc1 | 6.6e-15 | 150000000000000 |  |  |  |  | 0.974359
*C=Cc1ccc(cc1)C=Cc1ncnc(c1)* | 2e-16 | [5 empty] | 0.9871795
*C=Cc1ccc(cc1)Cc1ccc(cc1)C=Cc1ncnc(c1)* | 5.2e-15 | 190000000000000 |  |  |  |  | 0.974359
*C=Cc1ccc(cc1)c1ccc(cc1)C=Cc1cc(*)nc(n1)c1ccccc1 | 2.2e-14 | 45000000000000 |  |  |  |  | 0.974359
*C=Cc1ccc(cc1)c1ccc(cc1)C=Cc1ncnc(c1)* | 9e-14 | 11000000000000 |  |  |  |  | 0.974359
*C=Cc1ccc(s1)c1ccc(cc1)C(=Cc1ccc(cc1)N(c1ccccc1)c1ccc(cc1)C=C(c1ccc(cc1)c1ccc(s1)C=CC1=CC(=C(C#N)C#N)C=C(O1)*)C#N)C#N | [6 empty] | 0.974359
*C=Cc1cccc(c1)C=Cc1cc(*)nc(n1)c1ccccc1 | 6e-15 | 170000000000000 |  |  |  |  | 0.974359
*C=Cc1cccc(c1)C=Cc1ncnc(c1)* | 7e-15 | 140000000000000 |  |  |  |  | 0.974359
*C=Nc1ccc(cc1)N(c1ccccc1)c1ccc(cc1)N=Cc1ccc(s1)c1ccc(s1)* | [6 empty] | 0.974359
*C=Nc1ccc(cc1)N(c1ccccc1)c1ccc(cc1)N=Cc1ccc(s1)c1ccc(s1)c1ccc(s1)c1ccc(s1)* | [6 empty] | 0.974359
*C=Nc1ccc(cc1)N(c1ccccc1)c1ccc(cc1)N=Cc1ccc(s1)c1ccc(s1)c1ccc(s1)c1ccc(s1)c1ccc(s1)c1ccc(s1)* | [6 empty] | 0.974359
*C=Nc1ccc(cc1)N=Cc1cccc(n1)* | 5.6e-11 | 18000000000 |  |  |  |  | 0.974359
*C=Nc1cccc(c1)N=Cc1cccc(n1)* | 1.8e-11 | 56000000000 |  |  |  |  | 0.974359
*CC#CC#CCOc1ccc(cc1)C(=O)OCCN(c1ccc(cc1)N=Nc1ccc(cc1)C#N)CCOC(=O)c1ccc(cc1)O* | [6 empty] | 0.974359
*CC#CC#CCOc1ccc(cc1)C(=O)OCCN(c1ccc(cc1)N=Nc1ccc(cc1)N=Nc1cc(C)c(c(c1)C)C#N)CCOC(=O)c1ccc(cc1)O* | [6 empty] | 0.974359
*CC#CC#CCOc1ccc(cc1)C(=O)OCCN(c1ccc(cc1)N=Nc1ccc(cc1)N=Nc1cc(C)c(c(c1)C)[N+](=O)[O-])CCOC(=O)c1ccc(cc1)O* | [6 empty] | 0.974359
*CC#CC#CCOc1ccc(cc1)C(=O)OCCN(c1ccc(cc1)N=Nc1ccc(cc1)[N+](=O)[O-])CCOC(=O)c1ccc(cc1)O* | [6 empty] | 0.974359
*CC#CC#CCOc1ccc(cc1)C(=O)OCCN(c1ccc(cc1)[N+](=O)[O-])CCOC(=O)c1ccc(cc1)O* | [6 empty] | 0.974359
*CC#CC#CCOc1cccc(c1)C(=O)OCCN(c1ccc(cc1)N=Nc1ccc(cc1)C#N)CCOC(=O)c1cccc(c1)O* | [6 empty] | 0.974359
*CC#CCOC(=O)CCCCCCC(=O)O* | [6 empty] | 0.974359
*CC#CCOC(=O)CCCCCCCCCCC(=O)O* | [6 empty] | 0.974359
*CC(*)(C)C(=O)OCCOCC | [6 empty] | 0.974359
*CC(*)(C)C(=O)OCCOCCOCC | [6 empty] | 0.974359
*CC(*)(C)C(=O)OCCOCCOCCOCC | [6 empty] | 0.974359
*CC(*)OC(=O)c1ccc(C)cc1 | [6 empty] | 0.974359
*CC(*)OC(=O)c1cccc(C)c1 | [6 empty] | 0.974359
*CC(*)OC(=O)c1ccccc1 | [6 empty] | 0.974359
*CC(*)OC(=O)c1ccccc1C | [6 empty] | 0.974359
*CC(*)OC1C2CC3CC(C2)CC1C3 | [6 empty] | 0.974359
*CC(*)OC1CC2CC1C1CCCC21 | [6 empty] | 0.974359
*CC(*)OC1CC2CCC1C2 | [6 empty] | 0.974359
*CC(*)OCC1CC2CC1C1CCCC21 | [6 empty] | 0.974359
*CC(*)OCC1CCCCC1 | [6 empty] | 0.974359
*CC(*)OCc1ccccc1 | [6 empty] | 0.974359
*CC(*)[Si](C)(C)c1ccccc1 | [6 empty] | 0.974359
*CC(=O)C(C)* | [6 empty] | 0.974359
*CC(=O)C(c1ccc(cc1)C)* | [6 empty] | 0.974359
*CC(=O)C(c1ccc(cc1)F)* | [6 empty] | 0.974359
*CC(=O)C(c1cccc(c1)C)* | [6 empty] | 0.974359
*CC(=O)N(C)* | [6 empty] | 0.974359
*CC(=O)NNC(=O)c1ccc(c(c1)Oc1ccccc1)C(=O)NNC(=O)CN1C(=O)c2c(C1=O)cc(cc2)C(C(F)(F)F)(C(F)(F)F)c1ccc2c(c1)C(=O)N(C2=O)* | [6 empty] | 0.974359
*CC(=O)NNC(=O)c1ccc(cc1)C(=O)NNC(=O)CN1C(=O)c2c(C1=O)cc(cc2)C(C(F)(F)F)(C(F)(F)F)c1ccc2c(c1)C(=O)N(C2=O)* | [6 empty] | 0.974359
*CC(=O)NNC(=O)c1ccc(cc1)C(=O)NNC(=O)c1cccc(c1)O* | [6 empty] | 0.974359
*CC(=O)NNC(=O)c1ccc(cc1)Oc1ccc(cc1)C(=O)NNC(=O)CN1C(=O)c2c(C1=O)cc(cc2)C(C(F)(F)F)(C(F)(F)F)c1ccc2c(c1)C(=O)N(C2=O)* | [6 empty] | 0.974359
*CC(=O)NNC(=O)c1cccc(c1)C(=O)NNC(=O)c1cccc(c1)O* | [6 empty] | 0.974359
*CC(=O)Nc1cc(ccc1C(=O)O)Cc1ccc(c(c1)NC(=O)CN1C(=O)c2c(C1=O)cc(cc2)C(C(F)(F)F)(C(F)(F)F)c1ccc2c(c1)C(=O)N(C2=O)*)C(=O)O | [6 empty] | 0.974359
*CC(=O)Nc1cc(ccc1O)C(C(F)(F)F)(C(F)(F)F)c1ccc(c(c1)NC(=O)CN1C(=O)c2c(C1=O)cc(cc2)C(C(F)(F)F)(C(F)(F)F)c1ccc2c(c1)C(=O)N(C2=O)*)O | [6 empty] | 0.974359
*CC(=O)Nc1cc(ccc1O)c1ccc(c(c1)NC(=O)CN1C(=O)c2c(C1=O)cc(cc2)C(C(F)(F)F)(C(F)(F)F)c1ccc2c(c1)C(=O)N(C2=O)*)O | [6 empty] | 0.974359
*CC(=O)c1ccc(cc1)Oc1ccc(cc1)C(=O)COc1ccc(cc1OC)C=C1CCC(=Cc2ccc(c(c2)OC)O*)C1=O | [6 empty] | 0.974359
*CC(Br)(Br)* | [6 empty] | 0.974359
*CC(C(=O)C(C)(C)C)* | [6 empty] | 0.974359
*CC(C(=O)N(CC(=O)NC(CO)(CO)CO)CC(=O)NC(CO)(CO)CO)* | [6 empty] | 0.974359
*CC(C(=O)N(c1ccc(cc1)Br)O)* | [6 empty] | 0.974359
*CC(C(=O)N(c1ccc(cc1)C)O)* | [6 empty] | 0.974359
*CC(C(=O)N(c1ccc(cc1)Cl)O)* | [6 empty] | 0.974359
*CC(C(=O)N(c1ccc(cc1)I)O)* | [6 empty] | 0.974359
*CC(C(=O)N(c1cccc(c1)C)O)* | [6 empty] | 0.974359
*CC(C(=O)N(c1cccc(c1)Cl)O)* | [6 empty] | 0.974359
*CC(C(=O)N(c1ccccc1)O)* | [6 empty] | 0.974359
*CC(C(=O)N(c1ccccc1C)O)* | [6 empty] | 0.974359
*CC(C(=O)N*)C | [6 empty] | 0.974359
*CC(C(=O)NC(CC)(C)C)* |  |  |  |  | 0.01 |  | 0.9871795
*CC(C(=O)NC12CC3CC(C2)CC(C1)C3)* |  |  | 5.1 |  | 0.01 |  | 0.974359
*CC(C(=O)NCC(C(C(C(C(C(C(F)(F)F)(F)F)(F)F)(F)F)(F)F)(F)F)(F)F)(C)* | [6 empty] | 0.9871795
*CC(C(=O)NCCCCCC(=O)O)* | [6 empty] | 0.974359
*CC(C(=O)NCCC[N+](CCCS(=O)(=O)O)(C)C)* | [6 empty] | 0.974359
*CC(C(=O)NCCc1ccccn1)* | [6 empty] | 0.974359
*CC(C(=O)NCP(=O)(O)O)* | [6 empty] | 0.974359
*CC(C(=O)Nc1ccc(cc1)C(=O)O)(C)* | [6 empty] | 0.974359
*CC(C(=O)Nc1ccc(cc1)Cl)* | [6 empty] | 0.974359
*CC(C(=O)Nc1ccc(cc1)N=NS(=O)(=O)O[Na])* | [6 empty] | 0.974359
*CC(C(=O)Nc1ccc2c(c1)C(=O)c1c(C2=O)cccc1)* | [6 empty] | 0.974359
*CC(C(=O)Nc1cccc(c1)Cl)* | [6 empty] | 0.974359
*CC(C(=O)Nc1ccccc1C(=O)O)(C)* | [6 empty] | 0.974359
*CC(C(=O)Nc1ccccc1Cl)* | [6 empty] | 0.974359
*CC(C(=O)O)(CC(=O)OCCc1ccccc1)* | [6 empty] | 0.974359
*CC(C(=O)O)(CC(=O)OCCc1ccccc1Cl)* | [6 empty] | 0.974359
*CC(C(=O)OC(C(F)(F)F)(C(F)(F)F)C(F)(F)F)* | [6 empty] | 0.974359
*CC(C(=O)OC(C(F)(F)F)(C(F)(F)F)C)(C)* | [6 empty] | 0.974359
*CC(C(=O)OC(C(F)(F)F)(C(F)(F)F)F)* | [6 empty] | 0.974359
*CC(C(=O)OC(C(F)(F)F)C(F)(F)F)(F)* |  |  |  | 0.04 |  |  | 0.974359
*CC(C(=O)OC(CC)CC)* | [6 empty] | 0.974359
*CC(C(=O)OC(OCCOc1ccccc1)C)(C)* | [6 empty] | 0.974359
*CC(C(=O)OC1(C)C2CC3CC1CC(C2)C3)(C)* | [6 empty] | 0.974359
*CC(C(=O)OC1(C)CCOC(=O)C1)(C)* | [6 empty] | 0.974359
*CC(C(=O)OC12CC3CC(C2)(CC(C1)(C3)C)C)(CC(=O)OC12CC3CC(C2)(CC(C1)(C3)C)C)* | [6 empty] | 0.974359
*CC(C(=O)OC12CC3CC(C2)CC(C1)C3)(CC(=O)OC12CC3CC(C2)CC(C1)C3)* | [6 empty] | 0.974359
*CC(C(=O)OC1CCC(CC1)C)(C)* | [6 empty] | 0.974359
*CC(C(=O)OC1CCOCC1)(C)* |  |  |  | 0.5 |  |  | 0.974359
*CC(C(=O)OCC(=O)c1ccc(cc1)C)(C)* | [6 empty] | 0.974359
*CC(C(=O)OCC(C(C(C(C(C(C(C(F)(F)F)(F)F)(F)F)(F)F)(F)F)(F)F)(F)F)(F)F)(F)* |  |  |  | 0.005 |  |  | 0.974359
*CC(C(=O)OCC(C(C(C(C(C(C(F)(F)F)(F)F)(F)F)(F)F)(F)F)(F)F)(F)F)(C)* | [6 empty] | 0.974359
*CC(C(=O)OCC(C(C(C(C(C(C(F)(F)F)(F)F)(F)F)(F)F)(F)F)(F)F)(F)F)(F)* |  |  |  | 0.01 |  |  | 0.974359
*CC(C(=O)OCC(C(C(C(F)(F)F)(F)F)(F)F)(F)F)* | [6 empty] | 0.974359
*CC(C(=O)OCC(C(C(C(F)F)(F)F)(F)F)(F)F)* | [6 empty] | 0.974359
*CC(C(=O)OCC(C(C(F)(F)F)(F)F)(F)F)(C)* | [6 empty] | 0.974359
*CC(C(=O)OCC(C(C(F)(F)F)F)(F)F)* | [6 empty] | 0.974359
*CC(C(=O)OCC(C(OC(C(C(C(F)(F)F)(F)F)(F)F)(F)F)(F)F)(F)F)* | [6 empty] | 0.974359
*CC(C(=O)OCC(C(OC(C(C(F)(F)F)(F)F)(F)F)(F)F)(F)F)* | [6 empty] | 0.974359
*CC(C(=O)OCC(C(OC(C(F)(F)F)(F)F)(F)F)(F)F)* | [6 empty] | 0.974359
*CC(C(=O)OCC(C(OC(F)(F)F)(F)F)(F)F)* | [6 empty] | 0.974359
*CC(C(=O)OCC(C1CC(C1)(C)c1ccc2c(c1)CCCC2)O)(C)* | 1.86e-07 | 5380000 |  |  |  |  | 0.974359
*CC(C(=O)OCC(C1OCC(CO1)(C)C)(C)C)(C)* | [6 empty] | 0.974359
*CC(C(=O)OCC(CC)C)* | [6 empty] | 0.974359
*CC(C(=O)OCC(Cl)(Cl)Cl)(F)* | [6 empty] | 0.974359
*CC(C(=O)OCC(Oc1ccc(cc1)c1ccc(cc1)c1ccc(cc1)C#N)C)(C)* | [6 empty] | 0.974359
*CC(C(=O)OCC1(C)COC(OC1)(C)C)(C)* | [6 empty] | 0.974359
*CC(C(=O)OCC1(C)COCOC1)(C)* | [6 empty] | 0.974359
*CC(C(=O)OCC1CCCCC1)(C)* | [6 empty] | 0.974359
*CC(C(=O)OCCC(C(C(C(C(C(F)(F)F)(F)F)(F)F)(F)F)(F)F)(F)F)(C)* |  |  | 2.7 |  | 0.04 |  | 0.974359
*CC(C(=O)OCCC1CCN(CC1)CCCCCCOc1ccc(cc1)N=Nc1ccc(cc1)[N+](=O)[O-])(C)* | [6 empty] | 0.974359
*CC(C(=O)OCCCCCC(=O)Oc1ccc(cc1)c1ccc(cc1)C#N)* | [6 empty] | 0.974359
*CC(C(=O)OCCCCCCCCCCCCOC(=O)c1ccc(cc1)OC(=O)c1ccc(cc1)C#N)* | [6 empty] | 0.974359
*CC(C(=O)OCCCCCCCCCCCCOc1ccc2c(c1)ccc(c2)C(=O)Oc1ccccc1)(C)* | [6 empty] | 0.974359
*CC(C(=O)OCCCCCCCCCCCOC(=O)CCCCCCCCCCOP(=O)(OCC[N+](C)(C)C)O)(C)* | [6 empty] | 0.974359
*CC(C(=O)OCCCCCCCCCCCOc1ccc(cc1)C(=O)Oc1ccc(cc1)C#N)(C)* | [6 empty] | 0.974359
*CC(C(=O)OCCCCCCCCCCCOc1ccc(cc1)C=Nc1ccc(cc1)C#N)(C)* | [6 empty] | 0.974359
*CC(C(=O)OCCCCCCCCCCCOc1ccc(cc1)N=Nc1ccc(cc1)OC(=O)c1ccc2c(c1)OCCOCCOCCOCCO2)(C)* | [6 empty] | 0.974359
*CC(C(=O)OCCCCCCCCCCCOc1ccc2c(c1)ccc(c2)C(=O)Oc1ccccc1)(C)* | [6 empty] | 0.974359
*CC(C(=O)OCCCCCCCCCCOC(=O)c1ccc(cc1)OC(=O)c1ccc(cc1)C#N)* | [6 empty] | 0.974359
*CC(C(=O)OCCCCCCCCCCOc1ccc(cc1)C(=O)O)* | [6 empty] | 0.974359
*CC(C(=O)OCCCCCCCCCCOc1ccc(cc1)OC(=O)c1ccc(c(c1)Br)OC)(C)* | [6 empty] | 0.974359
*CC(C(=O)OCCCCCCCCCCOc1ccc(cc1)OC(=O)c1ccc(cc1)OC)(C)* | [6 empty] | 0.974359
*CC(C(=O)OCCCCCCCCCCOc1ccc(cc1)OC(=O)c1ccc(cc1)c1ccc(cc1)OC)(C)* | [6 empty] | 0.974359
*CC(C(=O)OCCCCCCCCCCOc1ccc2c(c1)ccc(c2)C(=O)Oc1ccccc1)(C)* | [6 empty] | 0.974359
*CC(C(=O)OCCCCCCCCCCOc1cccc(c1)C(=O)O)* | [6 empty] | 0.974359
*CC(C(=O)OCCCCCCCCCCOc1ccccc1C(=O)O)* | [6 empty] | 0.974359
*CC(C(=O)OCCCCCCCCCCn1c2ccc(cc2c2c1cccc2)N=Nc1ccc(cc1)[N+](=O)[O-])(C)* | [6 empty] | 0.974359
*CC(C(=O)OCCCCCCCCCCn1c2ccc(cc2c2c1cccc2)N=Nc1ccc(cc1[N+](=O)[O-])[N+](=O)[O-])(C)* | [6 empty] | 0.974359
*CC(C(=O)OCCCCCCCCCOC(=O)c1ccc(cc1)OC(=O)c1ccc(cc1)C#N)* | [6 empty] | 0.974359
*CC(C(=O)OCCCCCCCCCOc1ccc2c(c1)ccc(c2)C(=O)Oc1ccccc1)(C)* | [6 empty] | 0.974359
*CC(C(=O)OCCCCCCCCOC(=O)c1ccc(cc1)OC(=O)c1ccc(cc1)C#N)* | [6 empty] | 0.974359
*CC(C(=O)OCCCCCCCCOc1ccc2c(c1)ccc(c2)C(=O)Oc1ccccc1)(C)* | [6 empty] | 0.974359
*CC(C(=O)OCCCCCCCOC(=O)c1ccc(cc1)OC(=O)c1ccc(cc1)C#N)* | [6 empty] | 0.974359
*CC(C(=O)OCCCCCCCOc1ccc2c(c1)ccc(c2)C(=O)Oc1ccccc1)(C)* | [6 empty] | 0.974359
*CC(C(=O)OCCCCCCOC(=O)c1ccc(cc1)OC(=O)c1ccc(cc1)C#N)* | [6 empty] | 0.974359
*CC(C(=O)OCCCCCCOc1cc(nc(c1)c1nc2c(n1C)cccc2)c1nc2c(n1C)cccc2)* | [6 empty] | 0.974359
*CC(C(=O)OCCCCCCOc1ccc(cc1)C(=O)Oc1ccc(cc1)N=Nc1ccc(cc1)C#N)(C)* | [6 empty] | 0.974359
*CC(C(=O)OCCCCCCOc1ccc(cc1)C(=O)Oc1ccc(cc1)N=Nc1ccc(cc1)C(C)(C)C)(C)* | [6 empty] | 0.974359
*CC(C(=O)OCCCCCCOc1ccc(cc1)C(=O)Oc1ccc(cc1)N=Nc1ccccc1)(C)* | [6 empty] | 0.974359
*CC(C(=O)OCCCCCCOc1ccc(cc1)C=Nc1ccc(cc1)C#N)(C)* | [6 empty] | 0.974359
*CC(C(=O)OCCCCCCOc1ccc(cc1)N=Nc1ccc(cc1)C#N)(C)* | [6 empty] | 0.974359
*CC(C(=O)OCCCCCCOc1ccc(cc1)N=Nc1ccc(cc1)[N+](=O)[O-])* | [6 empty] | 0.974359
*CC(C(=O)OCCCCCCOc1ccc(cc1)OC(=O)c1ccc(c(c1)Br)OC)(C)* | [6 empty] | 0.974359
*CC(C(=O)OCCCCCCOc1ccc(cc1)OC(=O)c1ccc(cc1)OC)(C)* | [6 empty] | 0.974359
*CC(C(=O)OCCCCCCOc1ccc(cc1)c1ccc(cc1)C#N)(C)* | [6 empty] | 0.974359
*CC(C(=O)OCCCCCCOc1ccc2c(c1)ccc(c2)C(=O)Oc1ccccc1)(C)* | [6 empty] | 0.974359
*CC(C(=O)OCCCCCCOc1cccc(c1)C(=O)Oc1ccc(cc1)C#N)(C)* |  |  |  | 0.646 |  |  | 0.974359
*CC(C(=O)OCCCCCCn1c2ccc(cc2c2c1cccc2)N=Nc1ccc(cc1[N+](=O)[O-])[N+](=O)[O-])(C)* | [6 empty] | 0.974359
*CC(C(=O)OCCCCCOC(=O)c1ccc(cc1)OC(=O)c1ccc(cc1)C#N)* | [6 empty] | 0.974359
*CC(C(=O)OCCCCCOc1ccc(cc1)OC(=O)c1ccc(cc1)OC)(C)* | [6 empty] | 0.974359
*CC(C(=O)OCCCCCOc1ccc2c(c1)ccc(c2)C(=O)Oc1ccccc1)(C)* | [6 empty] | 0.974359
*CC(C(=O)OCCCCN(S(=O)(=O)C(C(C(C(C(C(C(C(F)(F)F)(F)F)(F)F)(F)F)(F)F)(F)F)(F)F)(F)F)C)* | [6 empty] | 0.974359
*CC(C(=O)OCCCCOC(=O)c1ccc(cc1)OC(=O)c1ccc(cc1)C#N)* | [6 empty] | 0.974359
*CC(C(=O)OCCCCOc1ccc(cc1)N=Nc1ccc(cc1)C#N)(C)* | [6 empty] | 0.974359
*CC(C(=O)OCCCCOc1ccc(cc1)N=Nc1ccc(cc1)C1OCC2(CO1)CC1CC2C=C1)(C)* | [6 empty] | 0.974359
*CC(C(=O)OCCCCOc1ccc(cc1)N=Nc1ccc(cc1)[N+](=O)[O-])* | [6 empty] | 0.974359
*CC(C(=O)OCCCCOc1ccc(cc1)OC(=O)c1ccc(cc1)OC)(C)* | [6 empty] | 0.974359
*CC(C(=O)OCCCCOc1ccc(cc1)OC(=O)c1ccc(cc1)c1ccc(cc1)OC)(C)* | [6 empty] | 0.974359
*CC(C(=O)OCCCCOc1ccc(cc1)c1ccc(cc1)C#N)* | [6 empty] | 0.974359
*CC(C(=O)OCCCCc1ccccc1)(C)* | [6 empty] | 0.974359
*CC(C(=O)OCCCCn1c2ccc(cc2c2c1cccc2)N=Nc1ccc(cc1[N+](=O)[O-])[N+](=O)[O-])(C)* | [6 empty] | 0.974359
*CC(C(=O)OCCCOc1ccc(cc1)N=Nc1ccc(cc1)[N+](=O)[O-])* | [6 empty] | 0.974359
*CC(C(=O)OCCN(CC)CC)* | [6 empty] | 0.974359
*CC(C(=O)OCCN(S(=O)(=O)C(C(C(C(C(C(C(C(F)(F)F)(F)F)(F)F)(F)F)(F)F)(F)F)(F)F)(F)F)C)(C)* | [6 empty] | 0.974359
*CC(C(=O)OCCN(S(=O)(=O)C(C(C(C(C(C(C(C(F)(F)F)(F)F)(F)F)(F)F)(F)F)(F)F)(F)F)(F)F)C)* | [6 empty] | 0.974359
*CC(C(=O)OCCOC(C(F)F)(F)F)* | [6 empty] | 0.974359
*CC(C(=O)OCCOCC(C(C(F)(F)F)(F)F)(F)F)* | [6 empty] | 0.974359
*CC(C(=O)OCCOCC(F)(F)F)* | [6 empty] | 0.974359
*CC(C(=O)OCCOCCOC(C(F)F)(F)F)* | [6 empty] | 0.974359
*CC(C(=O)OCCOCCOCCOc1ccc(cc1)N=Nc1ccc(cc1)C#N)(C)* | [6 empty] | 0.974359
*CC(C(=O)OCCOCCOCC[N+](CCCCS(=O)(=O)O)(CC)CC)(C)* | [6 empty] | 0.974359
*CC(C(=O)OCCOCC[N+](CCCCS(=O)(=O)O)(CC)CC)(C)* | [6 empty] | 0.974359
*CC(C(=O)OCCOP(=O)(OCC[N+](C)(C)C)O)(C)* | [6 empty] | 0.974359
*CC(C(=O)OCCOc1ccc(cc1)N=Nc1ccc(cc1)C1OCC2(CO1)CC1CC2C=C1)(C)* | [6 empty] | 0.974359
*CC(C(=O)OCCS(=O)(=O)O[Na])(C)* | [6 empty] | 0.974359
*CC(C(=O)OCC[N+](CC(=O)OC(C)(C)C)(C)C)(C)* | [6 empty] | 0.974359
*CC(C(=O)OCC[N+](CCCCS(=O)(=O)O)(C)C)(C)* | [6 empty] | 0.974359
*CC(C(=O)OCCc1ccc(cc1)Cl)(CC(=O)OCCc1ccc(cc1)Cl)* | [6 empty] | 0.974359
*CC(C(=O)OCCc1ccc(cc1)N=Nc1ccccc1)(C)* | [6 empty] | 0.974359
*CC(C(=O)OCCc1ccccc1)(C)* | [6 empty] | 0.974359
*CC(C(=O)OCCn1c2ccc(cc2c2c1cccc2)N=Nc1ccc(cc1)[N+](=O)[O-])(C)* | [6 empty] | 0.974359
*CC(C(=O)OCCn1c2ccc(cc2c2c1cccc2)N=Nc1ccc(cc1[N+](=O)[O-])[N+](=O)[O-])(C)* | [6 empty] | 0.974359
*CC(C(=O)OCc1ccc(cc1)OC(=O)OC(C)(C)C)* | [6 empty] | 0.974359
*CC(C(=O)OCc1csc(n1)NN=Cc1ccccc1O)(C)* | 2.3e-07 | 4300000 |  |  |  |  | 0.974359
*CC(C(=O)O[Si](C)(C)C)(C)* | [6 empty] | 0.974359
*CC(C(=O)Oc1c(F)c(F)c(c(c1F)F)F)(C)* | [6 empty] | 0.974359
*CC(C(=O)Oc1ccc(c(c1)O)C(=NNC(=O)N)C)* | [6 empty] | 0.974359
*CC(C(=O)Oc1ccc(cc1)C(=O)O)(C)* | [6 empty] | 0.974359
*CC(C(=O)Oc1ccc(cc1)C(=O)Oc1ccccc1)(C)* | [6 empty] | 0.974359
*CC(C(=O)Oc1ccc(cc1)C=CC(=O)C=Cc1ccc(cc1)O)(C)* | [6 empty] | 0.974359
*CC(C(=O)Oc1ccc(cc1)N=Nc1ccc(cc1)OCCCCCCCCCCCOC(=O)c1ccc2c(c1)OCCOCCOCCOCCO2)(C)* | [6 empty] | 0.974359
*CC(C(=O)Oc1ccc(cc1)N=Nc1ccccc1)* | [6 empty] | 0.974359
*CC(C(=O)Oc1ccc2c(c1)oc(=O)cc2CCl)(C)* |  |  | 3.93 |  |  |  | 0.974359
*CC(C(=O)Oc1cccc2c1nccc2)(C)* | [6 empty] | 0.974359
*CC(C(=O)SC(C)C)* | [6 empty] | 0.974359
*CC(C(=O)SC(CC)C)* | [6 empty] | 0.974359
*CC(C(=O)SCC(C)C)* | [6 empty] | 0.974359
*CC(C(=O)c1ccc(c(c1)C)C)* | [6 empty] | 0.974359
*CC(C(=O)c1ccc(c(c1)OC)Br)* | [6 empty] | 0.974359
*CC(C(=O)c1ccc(cc1)C)* | [6 empty] | 0.974359
*CC(C(=O)c1ccc(cc1)CC)* | [6 empty] | 0.974359
*CC(C(=O)c1ccc(cc1)Cl)* | [6 empty] | 0.974359
*CC(C(=O)c1ccc(cc1)OC)* | [6 empty] | 0.974359
*CC(C(=O)c1ccccc1O)* | [6 empty] | 0.974359
*CC(C(C(C(=O)O[Li])*)C(=O)O[Li])N1CCCC1=O | 0.0001031 | 9699 |  |  |  |  | 0.974359
*CC(C(C(COc1c(F)c(F)c(c(c1F)F)O*)(F)F)(F)F)(F)F | [6 empty] | 0.974359
*CC(C(C(Cl)*)Cl)Cl | [6 empty] | 0.974359
*CC(C(C(c1ccccn1)*)c1ccccc1)c1ccccn1 | [6 empty] | 0.974359
*CC(C(C)(C)*)C | [6 empty] | 0.974359
*CC(C(C)(C)C)* | [6 empty] | 0.974359
*CC(C1C(*)C(=O)N(C1=O)C(C)(C)C)c1ccccc1 | [6 empty] | 0.974359
*CC(C1C(*)C(=O)N(C1=O)CC)c1ccccc1 | [6 empty] | 0.974359
*CC(C1C(*)C(=O)N(C1=O)CCCCCCN1C(=O)C=CC1=O)OC(=O)C | [6 empty] | 0.974359
*CC(C1C(*)C(=O)N(C1=O)CCOC(=O)C(Br)(C)C)c1ccccc1 | [6 empty] | 0.974359
*CC(C1C(*)C(=O)N(C1=O)c1ccc(cc1)C(C)(C)C)c1ccccc1 | [6 empty] | 0.974359
*CC(C1C(*)C(=O)N(C1=O)c1ccc(cc1)Cl)c1ccccc1 | [6 empty] | 0.974359
*CC(C1C(*)C(=O)N(C1=O)c1ccc(cc1)NC(=O)OCC1CCCN1c1ccc(cc1)[N+](=O)[O-])c1ccccc1 | [6 empty] | 0.974359
*CC(C1C(*)C(=O)N(C1=O)c1ccc(cc1)[N+](=O)[O-])OC(=O)C | [6 empty] | 0.974359
*CC(C1C(*)C(=O)N(C1=O)c1cccc(c1)C(=O)O)OC(=O)C | [6 empty] | 0.974359
*CC(C1C(*)C(=O)N(C1=O)c1cccc(c1)F)OC(=O)C | [6 empty] | 0.974359
*CC(C1C(*)C(=O)N(C1=O)c1cccc(c1C)C)OC(=O)C | [6 empty] | 0.974359
*CC(C1C(*)C(=O)N(C1=O)c1ccccc1)OC(=O)C | [6 empty] | 0.974359
*CC(C1C(=O)N(C(=O)C1(*)Cl)c1ccc(cc1)C)OC(=O)C | [6 empty] | 0.974359
*CC(C1C(=O)N(C(=O)C1(*)Cl)c1ccc(cc1)OC)OC(=O)C | [6 empty] | 0.974359
*CC(C1C(=O)N(C(=O)C1(*)Cl)c1ccccc1)OC(=O)C | [6 empty] | 0.974359
*CC(C1C(=O)N(C(=O)C1*)c1ccc(cc1)Oc1ccccc1)c1ccccc1 | [6 empty] | 0.974359
*CC(C1C(=O)N(C(=O)C1*)c1ccccc1Cl)c1ccccc1 | [6 empty] | 0.974359
*CC(C1CC1)* | [6 empty] | 0.974359
*CC(C1CCC(C=C1)*)(C#N)Cl | [6 empty] | 0.974359
*CC(C1CN(CC1*)c1ccc(cc1)N(C)C)OC | 1e-12 | [5 empty] | 0.974359
*CC(CC(Cl)(Cl)Cl)O* | [6 empty] | 0.974359
*CC(CC)(C)* | [6 empty] | 0.974359
*CC(CCC(C)(C)C)* | [6 empty] | 0.974359
*CC(CCCC(C)C)* | [6 empty] | 0.974359
*CC(CCCCC(=O)N*)C | [6 empty] | 0.974359
*CC(CCN(C(C)C)C(C)C)* | [6 empty] | 0.974359
*CC(CN(Cc1ccccc1)Cc1ccccc1)O* | [6 empty] | 0.974359
*CC(CN(S(=O)(=O)c1ccc(cc1)c1ccc(cc1)S(=O)(=O)N(CC(COc1ccc(cc1)C(c1ccc(cc1)O*)(C)C)O)C)C)O | [6 empty] | 0.974359
*CC(CN(S(=O)(=O)c1cccc(c1)S(=O)(=O)N(CC(COc1ccc(cc1)C1(c2ccc(cc2)O*)c2ccccc2-c2c1cccc2)O)C)C)O | [6 empty] | 0.974359
*CC(CN(S(=O)(=O)c1cccc(c1)S(=O)(=O)N(CC(COc1ccc(cc1)O*)O)C)C)O | [6 empty] | 0.974359
*CC(CN(S(=O)(=O)c1cccc(c1)S(=O)(=O)N(CC(COc1ccc(cc1)S(=O)(=O)c1ccc(cc1)O*)O)C)C)O | [6 empty] | 0.974359
*CC(CN(S(=O)(=O)c1cccc(c1)S(=O)(=O)N(CC(COc1ccc(cc1)Sc1ccc(cc1)O*)O)C)C)O | [6 empty] | 0.974359
*CC(CN(S(=O)(=O)c1cccc(c1)S(=O)(=O)N(CC(COc1ccc(cc1)c1ccc(cc1)O*)O)C)C)O | [6 empty] | 0.974359
*CC(CN(c1ccc(cc1)N=Nc1ccc(cc1)C(=O)O)*)O | [6 empty] | 0.974359
*CC(CN(c1ccc(cc1)N=Nc1ccc(cc1)[N+](=O)[O-])CC(CN(c1ccccc1)*)O)O | [6 empty] | 0.974359
*CC(CN(c1ccc(cc1)N=Nc1ccc(cc1)[N+](=O)[O-])CC(COc1ccc(cc1)C(c1ccc(cc1)O*)(C)C)O)O | [6 empty] | 0.974359
*CC(CNC(=O)O*)C | [6 empty] | 0.974359
*CC(CNc1ccc(cc1[N+](=O)[O-])[N+](=O)[O-])* | [6 empty] | 0.974359
*CC(CNc1ccc(cn1)[N+](=O)[O-])* | [6 empty] | 0.974359
*CC(COC(=O)CC(=CC(=O)O*)c1cc(C)ccc1OC)O | [6 empty] | 0.974359
*CC(COC(=O)CCCCC(=O)O*)CCCCCCOc1ccc(cc1)N=Nc1ccc(cc1)Br | [6 empty] | 0.974359
*CC(COC(=O)CCCCC(=O)O*)CCCCCCOc1ccc(cc1)N=Nc1ccc(cc1)C | [6 empty] | 0.974359
*CC(COC(=O)CCCCC(=O)O*)CCCCCCOc1ccc(cc1)N=Nc1ccc(cc1)C(F)(F)F | [6 empty] | 0.974359
*CC(COC(=O)CCCCC(=O)O*)CCCCCCOc1ccc(cc1)N=Nc1ccc(cc1)Cl | [6 empty] | 0.974359
*CC(COC(=O)CCCCC(=O)O*)CCCCCCOc1ccc(cc1)N=Nc1ccc(cc1)OC | [6 empty] | 0.974359
*CC(COC(=O)Nc1ccc(cc1)NC(=O)O*)CCCCCCCCCCCCOc1ccc(cc1)c1ccc(cc1)OC | [6 empty] | 0.974359
*CC(COC(=O)Nc1ccc(cc1)NC(=O)O*)CCCCCCOc1ccc(cc1)c1ccc(cc1)C#N | [6 empty] | 0.974359
*CC(COC(=O)c1ccc(cc1)C(=O)O*)C | [6 empty] | 0.974359
*CC(COC(C(F)(F)F)(C(F)(F)F)F)O* | [6 empty] | 0.974359
*CC(COc1c(C)cccc1C)O* | [6 empty] | 0.974359
*CC(COc1ccc(cc1)C(C1CCC(CC1)(C)c1ccc(cc1)O*)(C)C)O | [6 empty] | 0.974359
*CC(COc1ccc(cc1)C(c1ccc(cc1)O*)(CC)C)O | [6 empty] | 0.974359
*CC(COc1ccc(cc1)C(c1ccc(cc1)OCC(COc1ccc(cc1)C(=O)Nc1ccc(cc1)O*)O)(C)C)O | [6 empty] | 0.974359
*CC(COc1ccc(cc1)C(c1ccc(cc1)OCC(COc1ccc(cc1)NC(=O)CCCC(=O)Nc1ccc(cc1)O*)O)(C)C)O | [6 empty] | 0.974359
*CC(COc1ccc(cc1)C(c1ccc(cc1)OCC(COc1ccc(cc1)NC(=O)CCCCC(=O)Nc1ccc(cc1)O*)O)(C)C)O | [6 empty] | 0.974359
*CC(COc1ccc(cc1)C(c1ccc(cc1)OCC(COc1ccc(cc1)NC(=O)CCCCCC(=O)Nc1ccc(cc1)O*)O)(C)C)O | [6 empty] | 0.974359
*CC(COc1ccc(cc1)C(c1ccc(cc1)OCC(COc1cccc(c1)C(=O)Nc1cccc(c1)O*)O)(C)C)O | [6 empty] | 0.974359
*CC(COc1ccc(cc1)C(c1ccc(cc1)OCC(COc1cccc(c1)NC(=O)C(=O)Nc1cccc(c1)O*)O)(C)C)O | [6 empty] | 0.974359
*CC(COc1ccc(cc1)C(c1ccc(cc1)OCC(COc1cccc(c1)NC(=O)CCCC(=O)Nc1cccc(c1)O*)O)(C)C)O | [6 empty] | 0.974359
*CC(COc1ccc(cc1)C(c1ccc(cc1)OCC(COc1cccc(c1)NC(=O)CCCCC(=O)Nc1cccc(c1)O*)O)(C)C)O | [6 empty] | 0.974359
*CC(COc1ccc(cc1)C(c1ccc(cc1)OCC(COc1cccc(c1)NC(=O)CCCCCC(=O)Nc1cccc(c1)O*)O)(C)C)O | [6 empty] | 0.974359
*CC(COc1ccc(cc1)C(c1ccc(cc1)OCC(COc1cccc(c1)NC(=O)CCCCCCC(=O)Nc1cccc(c1)O*)O)(C)C)O | [6 empty] | 0.974359
*CC(COc1ccc(cc1)C(c1ccc(cc1)OCC(COc1cccc(c1)NC(=O)CCCCCCCCCCC(=O)Nc1cccc(c1)O*)O)(C)C)O | [6 empty] | 0.974359
*CC(COc1ccc(cc1)C(c1ccc(cc1)OCC(COc1cccc(c1)NC(=O)Cc1cccc(c1)CC(=O)Nc1cccc(c1)O*)O)(C)C)O | [6 empty] | 0.974359
*CC(COc1ccc(cc1)C(c1ccc(cc1)OCC(COc1cccc(c1)NC(=O)c1cccc(c1)C(=O)Nc1cccc(c1)O*)O)(C)C)O | [6 empty] | 0.974359
*CC(COc1ccc(cc1)C(c1ccc(cc1)OCC(COc1ccccc1C(=O)Nc1ccc(cc1)O*)O)(C)C)O | [6 empty] | 0.974359
*CC(COc1ccc(cc1)Cc1ccc(cc1)O*)O | [6 empty] | 0.974359
*CC(COc1ccc(cc1)Cl)O* | [6 empty] | 0.974359
*CC(COc1ccc(cc1)c1ccc(cc1)C#N)O* | [6 empty] | 0.974359
*CC(CS(=O)(=O)*)(C)C | [6 empty] | 0.974359
*CC(CSC(C)C)O* | [6 empty] | 0.974359
*CC(CSCCC(C(C(C(C(C(C(C(F)(F)F)(F)F)(F)F)(F)F)(F)F)(F)F)(F)F)(F)F)O* | [6 empty] | 0.974359
*CC(N1CCCC1=O)C1C(=O)OC(=O)C1* | [6 empty] | 0.974359
*CC(N1CCCC1=S)* | [6 empty] | 0.974359
*CC(N1CCCCCC1=O)* | [6 empty] | 0.974359
*CC(NC(=O)OC(C)(C)C)* | [6 empty] | 0.974359
*CC(O*)(CCl)C | [6 empty] | 0.974359
*CC(O*)CBr | [6 empty] | 0.974359
*CC(OC(=O)C)COc1c(Cl)cc(cc1Cl)C(c1cc(Cl)c(c(c1)Cl)O*)(C)C | [6 empty] | 0.974359
*CC(OC(=O)C)COc1ccc(cc1)C(c1ccc(cc1)O*)(C)C | [6 empty] | 0.974359
*CC(OC(=O)C)COc1ccc(cc1)C(c1ccc(cc1)O*)(c1ccccc1)C | [6 empty] | 0.974359
*CC(OC(=O)C)COc1ccc(cc1)C1CCCC(C1)(CC)c1ccc(cc1)O* | [6 empty] | 0.974359
*CC(OC(=O)C)COc1ccc(cc1)S(=O)(=O)c1ccc(cc1)O* | [6 empty] | 0.974359
*CC(OC(=O)C12CC3CC(C2)CC(C1)C3)* | [6 empty] | 0.974359
*CC(OC(=O)C=Cc1ccccc1)COc1ccc(cc1)C(c1ccc(cc1)O*)(C)C | [6 empty] | 0.974359
*CC(OC(=O)C=Cc1ccco1)COc1ccc(cc1)C(c1ccc(cc1)O*)(C)C | [6 empty] | 0.974359
*CC(OC(=O)CC)COc1ccc(cc1)C(c1ccc(cc1)O*)(C)C | [6 empty] | 0.974359
*CC(OC(=O)CCl)COc1ccc(cc1)C(c1ccc(cc1)O*)(C)C | [6 empty] | 0.974359
*CC(OC(=O)OCC(Cl)(Cl)Cl)* | [6 empty] | 0.974359
*CC(OC(=O)OCC(F)(F)F)* | [6 empty] | 0.974359
*CC(OC(=O)c1ccc(cc1)C#N)* | [6 empty] | 0.974359
*CC(OC(=O)c1cccc(c1)C)* | [6 empty] | 0.974359
*CC(OC(=O)c1cccc(c1)Cl)* | [6 empty] | 0.974359
*CC(OC(=O)c1ccccc1)COc1ccc(cc1)C(c1ccc(cc1)O*)(C)C | [6 empty] | 0.974359
*CC(OC(=O)c1ccccc1)COc1ccc(cc1)C(c1ccc(cc1)O*)(c1ccccc1)C | [6 empty] | 0.974359
*CC(OC(=O)c1ccccc1C)* | [6 empty] | 0.974359
*CC(OC(=O)c1ccccc1Cl)* | [6 empty] | 0.974359
*CC(OC(=O)c1ccccc1Cl)COc1ccc(cc1)C(c1ccc(cc1)O*)(C)C | [6 empty] | 0.974359
*CC(OC(=O)c1nn(c2c1cccc2)C(=O)C)* | [6 empty] | 0.974359
*CC(OC1CCCCC1)* | [6 empty] | 0.974359
*CC(OCC(CC(C)C)(C)C)* | [6 empty] | 0.974359
*CC(OCCC(C(C(C(C(C(C(C(F)(F)F)(F)F)(F)F)(F)F)(F)F)(F)F)(F)F)(F)F)* | [6 empty] | 0.974359
*CC(P(=O)(N(C)C)N(C)C)* | [6 empty] | 0.974359
*CC(P(=O)(N(C)C)Oc1ccccc1)* | [6 empty] | 0.974359
*CC(P(=O)(O)O)* | [6 empty] | 0.974359
*CC(S(=O)(=O)*)c1ccccc1 | [6 empty] | 0.974359
*CC(S(=O)(=O)O[Na])* | [6 empty] | 0.974359
*CC(SC(=Nc1ccccc1)S*)C | [6 empty] | 0.974359
*CC([Si](Cc1ccccc1)(C)C)* | [6 empty] | 0.974359
*CC([Si](c1cccc2c1cccc2)(c1ccccc1)C)* | [6 empty] | 0.974359
*CC(c1cc(Br)ccc1OC(C)C)* | [6 empty] | 0.974359
*CC(c1cc(Br)ccc1OCCC(C)C)* | [6 empty] | 0.974359
*CC(c1cc(ccc1C)C(C)(C)C)* | [6 empty] | 0.974359
*CC(c1ccc(c(c1)C)Cl)* | [6 empty] | 0.974359
*CC(c1ccc(cc1)C(=O)C(F)(F)F)* | [6 empty] | 0.974359
*CC(c1ccc(cc1)C(C(C(C(C(C(C(F)(F)F)(F)F)(F)F)(F)F)(F)F)(F)F)(F)F)* | [6 empty] | 0.974359
*CC(c1ccc(cc1)C(C)C)(C)* | [6 empty] | 0.974359
*CC(c1ccc(cc1)C(CCN(C)C)O)* | [6 empty] | 0.974359
*CC(c1ccc(cc1)C(CCN1CCCCC1)O)* | [6 empty] | 0.974359
*CC(c1ccc(cc1)C(CCN1CCOCC1)O)* | [6 empty] | 0.974359
*CC(c1ccc(cc1)C)(C)* | [6 empty] | 0.974359
*CC(c1ccc(cc1)C)OO* | [6 empty] | 0.974359
*CC(c1ccc(cc1)C1CCCCC1)* | [6 empty] | 0.974359
*CC(c1ccc(cc1)CCC(C(C(C(F)(F)F)(F)F)(F)F)(F)F)* | [6 empty] | 0.974359
*CC(c1ccc(cc1)COC(CC)C)* | [6 empty] | 0.974359
*CC(c1ccc(cc1)COCC(C(C(C(F)(F)F)(F)F)(F)F)(F)F)* | [6 empty] | 0.974359
*CC(c1ccc(cc1)COc1ccc(cc1)c1ccc(cc1)C#N)* | [6 empty] | 0.974359
*CC(c1ccc(cc1)OCCCCCC(=O)O)* | 1e-11 | 100000000000 |  |  |  |  | 0.974359
*CC(c1ccc(cc1)S(=O)(=O)N(S(=O)(=O)C(F)(F)F)[Li])* | [6 empty] | 0.974359
*CC(c1ccc(cc1)[Si](c1ccccc1)(O)C)* | [6 empty] | 0.974359
*CC(c1ccc(cc1C)Cl)* | [6 empty] | 0.974359
*CC(c1ccc(cc1Cl)Cl)* | [6 empty] | 0.974359
*CC(c1ccc2c(n1)cccc2)(C)* | [6 empty] | 0.974359
*CC(c1cccc(c1)B(O[Si](C)(C)C)O[Si](C)(C)C)* | [6 empty] | 0.974359
*CC(c1cccc(c1)O)* | [6 empty] | 0.974359
*CC(c1ccccc1)(C(=O)OC)* | [6 empty] | 0.974359
*CC(c1ccccc1C(=O)N(C)C)* | [6 empty] | 0.974359
*CC(c1ccccc1C(=O)NC)* | [6 empty] | 0.974359
*CC(c1ccccc1C(=O)Nc1ccccc1)* | [6 empty] | 0.974359
*CC(c1ccccc1C(=O)O)* | [6 empty] | 0.974359
*CC(c1ccccc1C(=O)OC(C)C)* | [6 empty] | 0.974359
*CC(c1ccccc1C(=O)OC)* | [6 empty] | 0.974359
*CC(c1ccccc1C(=O)OCC(C)C)* | [6 empty] | 0.974359
*CC(c1ccccc1C(=O)OCCC(C)C)* | [6 empty] | 0.974359
*CC(c1ccccc1C(=O)OCCN(C)C)* | [6 empty] | 0.974359
*CC(c1ccccc1C(=O)Oc1ccccc1)* | [6 empty] | 0.974359
*CC(c1ccccc1COC(C)C)* | [6 empty] | 0.974359
*CC(c1ccccc1COCCC(C)C)* | [6 empty] | 0.974359
*CC(c1ccccc1COCCc1ccccc1)* | [6 empty] | 0.974359
*CC(c1ccccc1COCc1ccccc1)* | [6 empty] | 0.974359
*CC(c1ccccc1O)* | [6 empty] | 0.974359
*CC(c1ccccc1OC(=O)C)* | [6 empty] | 0.974359
*CC(c1nc(N)nc(n1)N)* | [6 empty] | 0.974359
*CC(c1ncncn1)(C)* | [6 empty] | 0.974359
*CC(n1c2ccccc2c2c1cc1ccccc1c2)* | [6 empty] | 0.974359
*CC1CC(*)CN(C1)c1nc(N)nc(n1)N | [6 empty] | 0.974359
*CC1CC(*)OCO1 | [6 empty] | 0.974359
*CC1CC(C(C1)OC(=O)CCCCCCCCCCOc1ccc(cc1)c1ccc(cc1)C#N)* | [6 empty] | 0.974359
*CC1CC1COC(=O)NCCCCCCNC(=O)O* | [6 empty] | 0.974359
*CC1CC1COC(=O)Nc1ccc(c(c1)NC(=O)O*)C | [6 empty] | 0.974359
*CC1CC1COC(=O)Nc1ccc(cc1)Cc1ccc(cc1)NC(=O)O* | [6 empty] | 0.974359
*CC1CC1COC(=O)c1ccc(cc1)C(=O)O* | [6 empty] | 0.974359
*CC1CC1COC(=O)c1cccc(c1)C(=O)O* | [6 empty] | 0.974359
*CC1CCC(CC1)CNC(=O)CCCCCCCCC(=O)NCC1CCC(CC1)CNC(=O)C(=O)N* | [6 empty] | 0.974359
*CC1CCC(CC1)CNC(=O)c1cccc(c1)C(=O)N* | [6 empty] | 0.974359
*CC1CCC(CC1)COC(=O)CCCCCCCCC(=O)O* | [6 empty] | 0.974359
*CC1CCC(CC1)COC(=O)NCCSCCCCCCSCCNC(=O)O* | [6 empty] | 0.974359
*CC1CCC(CC1)COC(=O)NCCSCCCCCSCCNC(=O)O* | [6 empty] | 0.974359
*CC1CCC(CC1)COC(=O)NCCSCCCCSCCNC(=O)O* | [6 empty] | 0.974359
*CC1CCC(CC1)COC(=O)NCCSCCCSCCNC(=O)O* | [6 empty] | 0.974359
*CC1CCC(CC1)COC(=O)c1cccc(c1)C(=O)O* | [6 empty] | 0.974359
*CC1CCCC(C1)CNC(=O)CCCCCCC(=O)N* | [6 empty] | 0.974359
*CC1CCCC(C1)CNC(=O)CCCCCCCCCCC(=O)N* | [6 empty] | 0.974359
*CC=C(C[Si](C)(C)*)C | [6 empty] | 0.974359
*CC=CCOC(=O)C(Cc1ccccc1)NC(=O)C=CC(=O)NC(C(=O)O*)Cc1ccccc1 | [6 empty] | 0.974359
*CC=CC[Ge](C)(C)* | [6 empty] | 0.974359
*CC=CN(c1ccc(cc1)N=Nc1ccc(cc1)[N+](=O)[O-])C=CCC1CC(=O)N(C1=O)c1ccc(cc1)Cc1ccc(cc1)N1C(=O)CC(C1=O)* | [6 empty] | 0.974359
*CCC(=O)CCc1cc(*)c2c(c1)nccc2 | [6 empty] | 0.974359
*CCC(=O)N(C(C)C)CCN(C(=O)CCN1CCN(CC1)*)C(C)C | [6 empty] | 0.974359
*CCC(=O)N(C)* | [6 empty] | 0.974359
*CCC(=O)NCCNC(=O)CCN1CCN(CC1)* | [6 empty] | 0.974359
*CCC(=O)NCNC(=O)CCN1CCN(CC1)* | [6 empty] | 0.974359
*CCC(=O)NCc1cc(C)c(cc1C)CNC(=O)CCO* | [6 empty] | 0.974359
*CCC(=O)NNC(=O)c1cccc(c1)C(=O)NNC(=O)c1ccc(cc1)O* | [6 empty] | 0.974359
*CCC(=O)NNC(=O)c1cccc(c1)C(=O)NNC(=O)c1cccc(c1)O* | [6 empty] | 0.974359
*CCC(=O)OCC(COC(=O)CC*)(COC(=O)CCN1CCN(CC1)*)CC | [6 empty] | 0.974359
*CCC(=O)OCCOC(=O)CCN1CCN(CC1)* | [6 empty] | 0.974359
*CCC(=O)Oc1ccc(cc1)C(c1ccc(cc1)OC(=O)CCN1CCN(CC1)*)(C)C | [6 empty] | 0.974359
*CCC(=O)Oc1ccc(cc1)OC(=O)CCN1CCN(C(C1)C)* | [6 empty] | 0.974359
*CCC(C(=O)OC)(CC=C*)C | [6 empty] | 0.974359
*CCC(CC(CN1C(=O)c2ccc3c4c2c(C1=O)ccc4C(=O)N(C3=O)*)(C)C)C | [6 empty] | 0.974359
*CCC(CC(CN1C(=O)c2ccc3c4c2c(C1=O)ccc4c1c2c3ccc3c2c(cc1)C(=O)N(C3=O)*)(C)C)C | [6 empty] | 0.974359
*CCC(CC(CNC(=O)c1ccc(cc1)C(=O)N*)C)CC | [6 empty] | 0.974359
*CCC(CCC(=O)N*)C | [6 empty] | 0.974359
*CCC(CCCC(=O)N*)C | [6 empty] | 0.974359
*CCC(CO*)C | [6 empty] | 0.974359
*CCC1CC(=O)N(C(=O)C1)* | [6 empty] | 0.974359
*CCC1CC(C2C1C(=O)N(C2=O)c1ccccc1)* | [6 empty] | 0.974359
*CCC1CC(CC1*)OC(=O)CCCCCCCCCCOc1ccc(cc1)c1ccc(cc1)C#N | [6 empty] | 0.974359
*CCC1CC2C(C1OC(=O)CCCCCCCCCCOc1ccc(cc1)c1ccc(cc1)C#N)CC(C2OC(=O)CCCCCCCCCCOc1ccc(cc1)c1ccc(cc1)C#N)* | [6 empty] | 0.974359
*CCC1CN(CC1*)c1ccc(cc1)N(C)C | 1e-12 | [5 empty] | 0.974359
*CCC1OC(C2C1C(=O)N(C2=O)CCC)* | [6 empty] | 0.974359
*CCCC(=O)NNC(=O)c1cccc(c1)C(=O)NNC(=O)c1cccc(c1)O* | [6 empty] | 0.974359
*CCCC(=O)Oc1ccc(cc1)c1ccc(cc1)OC(=O)CCCn1c(=O)c2c(c1=O)cc1c(c2)c(=O)n(c1=O)* | [6 empty] | 0.974359
*CCCC(=O)Oc1ccc(cc1)c1ccc(cc1)OC(=O)c1ccc2c(c1)C(=O)N(C2=O)* | [6 empty] | 0.974359
*CCCC(C(C)C)CCNC(=O)c1ccc(cc1)C(=O)N* | [6 empty] | 0.974359
*CCCC(CCC(=O)N*)C | [6 empty] | 0.974359
*CCCC(CCC(=O)O*)C | [6 empty] | 0.974359
*CCCC(CCCn1c(=O)c2c(c1=O)cc1c(c2)c(=O)n(c1=O)*)(C)C | [6 empty] | 0.974359
*CCCC(CCNC(=O)c1ccc(cc1)C(=O)N*)CC | [6 empty] | 0.974359
*CCCC(CNC(=O)CCCC(=O)N*)(C)C | [6 empty] | 0.974359
*CCCC(Cl)* | [6 empty] | 0.974359
*CCCC(c1ccc(cc1)OCCCCCOc1ccc(cc1)c1ccc(cc1)C(=O)C)(c1ccc(cc1)OCCCCCOc1ccc(cc1)c1ccc(cc1)C(=O)Oc1ccc(cc1)O*)C | [6 empty] | 0.974359
*CCCC1(C)CCN(CC1)C(=O)CCC(=O)N1CCC(CC1)(*)C | [6 empty] | 0.974359
*CCCCC(=O)Oc1ccc(cc1)c1ccc(cc1)OC(=O)CCCCn1c(=O)c2c(c1=O)cc1c(c2)c(=O)n(c1=O)* | [6 empty] | 0.974359
*CCCCC(=O)Oc1ccc(cc1)c1ccc(cc1)OC(=O)c1ccc2c(c1)C(=O)N(C2=O)* | [6 empty] | 0.974359
*CCCCC(=O)S* | [6 empty] | 0.974359
*CCCCC(C(=O)N*)(Cl)Cl | [6 empty] | 0.974359
*CCCCC(C(c1ccc(cc1C)O)*)c1ccc(cc1)O | [6 empty] | 0.974359
*CCCCC(CC(=O)N*)C | [6 empty] | 0.974359
*CCCCCC(=O)NNC(=O)c1cccc(c1)C(=O)NNC(=O)c1cccc(c1)O* | [6 empty] | 0.974359
*CCCCCC(=O)OCCCCCCN1C(=O)c2c(C1=O)ccc(c2)c1ccc2c(c1)C(=O)N(C2=O)CCCCCCOC(=O)CCCCCN1C(=O)c2c(C1=O)cc(cc2)c1ccc2c(c1)C(=O)N(C2=O)* | [6 empty] | 0.974359
*CCCCCC(=O)Oc1ccc(c(c1)Cl)OC(=O)CCCCCn1c(=O)c2c(c1=O)cc1c(c2)c(=O)n(c1=O)* | [6 empty] | 0.974359
*CCCCCC(=O)Oc1ccc(cc1)OC(=O)c1ccc2c(c1)C(=O)N(C2=O)* | [6 empty] | 0.974359
*CCCCCC(=O)Oc1ccc(cc1)Oc1ccc(cc1)OC(=O)CCCCCn1c(=O)c2c(c1=O)cc1c(c2)c(=O)n(c1=O)* | [6 empty] | 0.974359
*CCCCCC(=S)O* | [6 empty] | 0.974359
*CCCCCC(C(c1ccc(cc1C)O)*)c1ccc(cc1)O | [6 empty] | 0.974359
*CCCCCC(CCCCCCCC)* | [6 empty] | 0.974359
*CCCCCC(CCCCCCCCCC)* | [6 empty] | 0.974359
*CCCCCCC(C(c1ccc(cc1C)O)*)c1ccc(cc1)O | [6 empty] | 0.974359
*CCCCCCCC(=O)OCC1(C)COC(OC1)* | [6 empty] | 0.974359
*CCCCCCCC(=O)OCC1COC(O1)* | [6 empty] | 0.974359
*CCCCCCCC(=O)OCCCCC1COC(O1)* | [6 empty] | 0.974359
*CCCCCCCC(=O)OCCOC(=O)CCCCCCCC1OCC2(CO1)COC(OC2)* | [6 empty] | 0.974359
*CCCCCCCC(C(c1ccc(cc1C)O)*)c1ccc(cc1)O | [6 empty] | 0.974359
*CCCCCCCCC(C(c1ccc(cc1C)O)*)c1ccc(cc1)O | [6 empty] | 0.974359
*CCCCCCCCC=C* | [6 empty] | 0.974359
*CCCCCCCCCC(C(c1ccc(cc1C)O)*)c1ccc(cc1)O | [6 empty] | 0.974359
*CCCCCCCCCCC(=O)NCC(=O)N* | [6 empty] | 0.974359
*CCCCCCCCCCC(=O)Oc1ccc(cc1)OC(=O)c1ccc2c(c1)C(=O)N(C2=O)* | [6 empty] | 0.974359
*CCCCCCCCCCC(=O)Oc1ccc2c(c1)ccc(c2)OC(=O)CCCCCCCCCCn1c(=O)c2c(c1=O)cc1c(c2)c(=O)n(c1=O)* | [6 empty] | 0.974359
*CCCCCCCCCCC(C(c1ccc(cc1C)O)*)c1ccc(cc1)O | [6 empty] | 0.974359
*CCCCCCCCCCCC(=O)N(C)* | [6 empty] | 0.974359
*CCCCCCCCCCCC(=O)Oc1ccc(cc1)OC(=O)c1ccc2c(c1)C(=O)N(C2=O)* | [6 empty] | 0.974359
*CCCCCCCCCCCC(=O)Oc1ccc(cc1)c1ccc(cc1)OC(=O)CCCCCCCCCCCn1c(=O)c2c(c1=O)cc1c(c2)c(=O)n(c1=O)* | [6 empty] | 0.974359
*CCCCCCCCCCCC(=O)Oc1ccc2c(c1)ccc(c2)OC(=O)CCCCCCCCCCCn1c(=O)c2c(c1=O)cc1c(c2)c(=O)n(c1=O)* | [6 empty] | 0.974359
*CCCCCCCCCCCC(C(c1ccc(cc1C)O)*)c1ccc(cc1)O | [6 empty] | 0.974359
*CCCCCCCCCCCCC(C(c1ccc(cc1C)O)*)c1ccc(cc1)O | [6 empty] | 0.974359
*CCCCCCCCCCCCCCCCC(=O)N* | [6 empty] | 0.974359
*CCCCCCCCCCCCCCCCCCCCC(CCCC)* | [6 empty] | 0.974359
*CCCCCCCCCCCCCCCCCCCCOC(=O)COCC(=O)O* | [6 empty] | 0.974359
*CCCCCCCCCCCCCCCCCCCCOC(=O)c1cccc(c1)c1cccc(c1)C(=O)O* | [6 empty] | 0.974359
*CCCCCCCCCCCCCCCCCCCCOP(=O)(O*)C | [6 empty] | 0.974359
*CCCCCCCCCCCCCCCCCCCCOP(=O)(Oc1ccccc1)O* | [6 empty] | 0.974359
*CCCCCCCCCCCCCCCCCCNC(=O)NCc1ccc(cc1)CNC(=O)N* | [6 empty] | 0.974359
*CCCCCCCCCCCCCCCCOC(=O)NCCCCCCCCCCNC(=O)O* | [6 empty] | 0.974359
*CCCCCCCCCCCCCCCCOC(=O)NCCCCCCNC(=O)O* | [6 empty] | 0.974359
*CCCCCCCCCCCCCCCCOC(=O)NCc1ccc(cc1)CNC(=O)O* | [6 empty] | 0.974359
*CCCCCCCCCCCCCCCCOC(=O)Nc1ccc(cc1)Cc1ccc(cc1)NC(=O)O* | [6 empty] | 0.974359
*CCCCCCCCCCCCCCNC(=O)NCCCCCCCCCCNC(=O)N* | [6 empty] | 0.974359
*CCCCCCCCCCCCCCNC(=O)NCCCCCCNC(=O)N* | [6 empty] | 0.974359
*CCCCCCCCCCCCCCNC(=O)NCc1ccc(cc1)CNC(=O)N* | [6 empty] | 0.974359
*CCCCCCCCCCCCCCOC(=O)C/C=C/CC(=O)O* | [6 empty] | 0.974359
*CCCCCCCCCCCCCCOC(=O)CC/C=C/CCC(=O)O* | [6 empty] | 0.974359
*CCCCCCCCCCCCCCOC(=O)CCCCC(=O)O* | [6 empty] | 0.974359
*CCCCCCCCCCCCCCOC(=O)CCCCCCC(=O)O* | [6 empty] | 0.974359
*CCCCCCCCCCCCN1C(=S)SC(=Cc2ccc(cc2)C=C2SC(=S)N(C2=O)*)C1=O | 4.8e-15 | 210000000000000 |  |  |  |  | 0.974359
*CCCCCCCCCCCCNC(=O)CCCCCCCCC(=O)NCCCCCCCCCCCCNC(=O)C(=O)N* | [6 empty] | 0.974359
*CCCCCCCCCCCCNC(=O)c1ccc(c(c1)Oc1ccccc1)C(=O)N* | [6 empty] | 0.974359
*CCCCCCCCCCCCNC(=O)c1ccc(c(c1)Sc1ccccc1)C(=O)N* | [6 empty] | 0.974359
*CCCCCCCCCCCCOC(=O)C/C=C/CC(=O)O* | [6 empty] | 0.974359
*CCCCCCCCCCCCOC(=O)CCCCC(=O)O* | [6 empty] | 0.974359
*CCCCCCCCCCCCOC(=O)CCCCCCC(=O)O* | [6 empty] | 0.974359
*CCCCCCCCCCCCOC(=O)CCCCCNC(=O)CCCCC(=O)NCCCCCC(=O)O* | [6 empty] | 0.974359
*CCCCCCCCCCCCOC(=O)CCCCCNC(=O)c1ccc(cc1)C(=O)NCCCCCC(=O)O* | [6 empty] | 0.974359
*CCCCCCCCCCCCOC(=O)NCCCCCCCCCCNC(=O)O* | [6 empty] | 0.974359
*CCCCCCCCCCCCOC(=O)NCCCCCCNC(=O)O* | [6 empty] | 0.974359
*CCCCCCCCCCCCOC(=O)NCc1ccc(cc1)CNC(=O)O* | [6 empty] | 0.974359
*CCCCCCCCCCCCOC(=O)Nc1ccc(cc1)Cc1ccc(cc1)NC(=O)O* | [6 empty] | 0.974359
*CCCCCCCCCCCCOC(=O)c1ccc(cc1)NC(=O)CCCCCCCCCCC(=O)Nc1ccc(cc1)C(=O)O* | [6 empty] | 0.974359
*CCCCCCCCCCCCOC(=O)c1ccc(cc1)c1ccc(cc1)C(=O)O* | [6 empty] | 0.974359
*CCCCCCCCCCCCOC(=O)c1ccc2c(c1)ccc(c2)C(=O)O* | [6 empty] | 0.974359
*CCCCCCCCCCCCOc1ccc(cc1)C(Cc1ccc(cc1)c1ccc(cc1)O*)C | [6 empty] | 0.974359
*CCCCCCCCCCCCOc1ccc(cc1)CCc1ccc(cc1C)O* | [6 empty] | 0.974359
*CCCCCCCCCCCC[N+](C)(C)* | [6 empty] | 0.974359
*CCCCCCCCCCCC[N+](CCCCCC[N+](C)(C)*)(C)C | [6 empty] | 0.974359
*CCCCCCCCCCCN1C(=O)c2c(C1=O)cc(cc2)Oc1ccc2c(c1)C(=O)N(C2=O)* | [6 empty] | 0.974359
*CCCCCCCCCCCNC(=O)CCCCCCCCC(=O)NCCCCCCCCCCCNC(=O)C(=O)N* | [6 empty] | 0.974359
*CCCCCCCCCCCOC(=O)c1ccc(cc1)c1ccc(cc1)C(=O)O* | [6 empty] | 0.974359
*CCCCCCCCCCCSCCCCCCCCCCS* | [6 empty] | 0.974359
*CCCCCCCCCCCSCCCCCCS* | [6 empty] | 0.974359
*CCCCCCCCCCN1C(=S)SC(=Cc2ccc(cc2)C=C2SC(=S)N(C2=O)*)C1=O | 1.7e-14 | 58000000000000 |  |  |  |  | 0.974359
*CCCCCCCCCCNC(*)=O | [6 empty] | 0.974359
*CCCCCCCCCCNC(=N*)C | [6 empty] | 0.974359
*CCCCCCCCCCNC(=O)C(=C(C(=O)N*)C)C | [6 empty] | 0.974359
*CCCCCCCCCCNC(=O)CC/C=C/CCC(=O)N* | [6 empty] | 0.974359
*CCCCCCCCCCNC(=O)CCCCCCC(=O)N* | [6 empty] | 0.974359
*CCCCCCCCCCNC(=O)CCCCCCCCC(=O)NCCCCCCCCCCNC(=O)C(=O)N* | [6 empty] | 0.974359
*CCCCCCCCCCNC(=O)NCc1ccc(cc1)CNC(=O)N* | [6 empty] | 0.974359
*CCCCCCCCCCNC(=O)c1ccc(c(c1)Oc1ccccc1)C(=O)N* | [6 empty] | 0.974359
*CCCCCCCCCCNC(=O)c1ccc(c(c1)Sc1ccccc1)C(=O)N* | [6 empty] | 0.974359
*CCCCCCCCCCNC(=O)c1ccc(cc1)C(=O)N* | [6 empty] | 0.974359
*CCCCCCCCCCOC(=O)C(=O)O* | [6 empty] | 0.974359
*CCCCCCCCCCOC(=O)C/C=C/CC(=O)O* | [6 empty] | 0.974359
*CCCCCCCCCCOC(=O)CCC=CCCC(=O)O* | [6 empty] | 0.974359
*CCCCCCCCCCOC(=O)CCCCCNC(=O)c1ccc(cc1)C(=O)NCCCCCC(=O)O* | [6 empty] | 0.974359
*CCCCCCCCCCOC(=O)COCC(=O)O* | [6 empty] | 0.974359
*CCCCCCCCCCOC(=O)NCc1ccc(cc1)CNC(=O)O* | [6 empty] | 0.974359
*CCCCCCCCCCOC(=O)c1ccc(cc1)NC(=O)CCCCCCCCCCC(=O)Nc1ccc(cc1)C(=O)O* | [6 empty] | 0.974359
*CCCCCCCCCCOC(=O)c1ccc2c(c1)ccc(c2)C(=O)O* | [6 empty] | 0.974359
*CCCCCCCCCCOC(=O)c1cccc(c1)c1cccc(c1)C(=O)O* | [6 empty] | 0.974359
*CCCCCCCCCCOC(=O)c1ccccc1C(=O)O* | [6 empty] | 0.974359
*CCCCCCCCCCOCCCCCCCCCCOCCCCCCO* | [6 empty] | 0.974359
*CCCCCCCCCCOCCCCCCOCCCCCCO* | [6 empty] | 0.974359
*CCCCCCCCCCOc1c(OC)cc(cc1OC)C=C1CCCC(=Cc2cc(OC)c(c(c2)OC)O*)C1=O | [6 empty] | 0.974359
*CCCCCCCCCCOc1ccc(cc1)C=C1CCCC(=Cc2ccc(cc2)O*)C1=O | [6 empty] | 0.974359
*CCCCCCCCCCOc1ccc(cc1)CCc1ccc(cc1C)O* | [6 empty] | 0.974359
*CCCCCCCCCCOc1ccc(cc1)c1cc(OCc2cc(OCc3ccccc3)cc(c2)OCc2ccccc2)c(cc1OCc1cc(OCc2ccccc2)cc(c1)OCc1ccccc1)c1ccc(cc1)O* | [6 empty] | 0.974359
*CCCCCCCCCCOc1ccc(cc1OC)C=C1CCCC(=Cc2ccc(c(c2)OC)O*)C1=O | [6 empty] | 0.974359
*CCCCCCCCCCSC(=O)Nc1ccc(cc1)Cc1ccc(cc1)NC(=O)S* | [6 empty] | 0.974359
*CCCCCCCCCCSCCCCCCS* | [6 empty] | 0.974359
*CCCCCCCCCCSSSS* | [6 empty] | 0.974359
*CCCCCCCCCNC(=O)C(=O)N* | [6 empty] | 0.974359
*CCCCCCCCCNC(=O)CCCCCCCCC(=O)NCCCCCCCCCNC(=O)C(=O)N* | [6 empty] | 0.974359
*CCCCCCCCCNC(=O)NCCCCCCNC(=O)N* | [6 empty] | 0.974359
*CCCCCCCCCNC(=O)c1cccc(c1)C(=O)N* | [6 empty] | 0.974359
*CCCCCCCCCOC(=O)c1ccc(cc1)C(=O)O* | [6 empty] | 0.974359
*CCCCCCCCCOc1ccc(cc1C)C=CC=Cc1ccc(c(c1)C)O* | [6 empty] | 0.974359
*CCCCCCCCCn1c(=O)c2c(c1=O)cc1c(c2)c(=O)n(c1=O)* | [6 empty] | 0.974359
*CCCCCCCCN(c1ccc(cc1)C(=O)c1ccc(cc1)N(C)*)C | [6 empty] | 0.974359
*CCCCCCCCN1C(=O)c2c(C1=O)ccc(c2)C(=O)c1ccc2c(c1)C(=O)N(C2=O)* | [6 empty] | 0.974359
*CCCCCCCCNC(=O)CC/C=C/CCC(=O)N* | [6 empty] | 0.974359
*CCCCCCCCNC(=O)CCCCC(=O)N* | [6 empty] | 0.974359
*CCCCCCCCNC(=O)CCCCCCCCC(=O)NCCCCCCCCNC(=O)C(=O)N* | [6 empty] | 0.974359
*CCCCCCCCNC(=O)NCCCCCCNC(=O)N* | [6 empty] | 0.974359
*CCCCCCCCNC(=O)NCc1ccc(cc1)CNC(=O)N* | [6 empty] | 0.974359
*CCCCCCCCNC(=O)c1ccc(c(c1)Oc1ccccc1)C(=O)N* | [6 empty] | 0.974359
*CCCCCCCCNC(=O)c1ccc(c(c1)Sc1ccccc1)C(=O)N* | [6 empty] | 0.974359
*CCCCCCCCNC(=O)c1ccc(cc1)C(=O)N* | [6 empty] | 0.974359
*CCCCCCCCOC(=O)C/C=C/CC(=O)O* | [6 empty] | 0.974359
*CCCCCCCCOC(=O)CC/C=C/CCC(=O)O* | [6 empty] | 0.974359
*CCCCCCCCOC(=O)CCCCCCC(=O)O* | [6 empty] | 0.974359
*CCCCCCCCOC(=O)CCCCCNC(=O)CCCCC(=O)NCCCCCC(=O)O* | [6 empty] | 0.974359
*CCCCCCCCOC(=O)CCCCCNC(=O)c1ccc(cc1)C(=O)NCCCCCC(=O)O* | [6 empty] | 0.974359
*CCCCCCCCOC(=O)NCCCCCCCCNC(=O)OCCCCCCCCOc1ccc(cc1)N=Nc1ccc(cc1)O* | [6 empty] | 0.974359
*CCCCCCCCOC(=O)NCCCCCCNC(=O)OCCCCCCCCOc1ccc(cc1)N=Nc1ccc(cc1)O* | [6 empty] | 0.974359
*CCCCCCCCOC(=O)NCCCCNC(=O)OCCCCCCCCOc1ccc(cc1)N=Nc1ccc(cc1)O* | [6 empty] | 0.974359
*CCCCCCCCOC(=O)c1ccc(cc1)NC(=O)CCCCCCCCCCC(=O)Nc1ccc(cc1)C(=O)O* | [6 empty] | 0.974359
*CCCCCCCCOC(=O)c1ccc2c(c1)ccc(c2)C(=O)O* | [6 empty] | 0.974359
*CCCCCCCCOc1c(OC)cc(cc1OC)C=C1CCCC(=Cc2cc(OC)c(c(c2)OC)O*)C1=O | [6 empty] | 0.974359
*CCCCCCCCOc1ccc(cc1)C(C(F)(F)F)(C(F)(F)F)c1ccc(cc1)O* | [6 empty] | 0.974359
*CCCCCCCCOc1ccc(cc1)C=C(c1ccc(cc1)O*)C | [6 empty] | 0.974359
*CCCCCCCCOc1ccc(cc1)C=C1CC(C)CC(=Cc2ccc(cc2)O*)C1=O | [6 empty] | 0.974359
*CCCCCCCCOc1ccc(cc1)C=C1CC(CC(=Cc2ccc(cc2)O*)C1=O)C(C)(C)C | [6 empty] | 0.974359
*CCCCCCCCOc1ccc(cc1)C=C1CCCC(=Cc2ccc(cc2)O*)C1=O | [6 empty] | 0.974359
*CCCCCCCCOc1ccc(cc1)CCc1ccc(cc1C)O* | [6 empty] | 0.974359
*CCCCCCCCOc1ccc(cc1)OCc1ccc(cc1)COc1ccc(cc1)O* | [6 empty] | 0.974359
*CCCCCCCCOc1ccc(cc1)c1cc(OCc2cc(OCc3cc(OCc4ccccc4)cc(c3)OCc3ccccc3)cc(c2)OCc2cc(OCc3ccccc3)cc(c2)OCc2ccccc2)c(cc1OCc1cc(OCc2cc(OCc3ccccc3)cc(c2)OCc2ccccc2)cc(c1)OCc1cc(OCc2ccccc2)cc(c1)OCc1ccccc1)c1ccc(cc1)O* | [6 empty] | 0.974359
*CCCCCCCCOc1ccc(cc1)c1cc(OCc2cc(OCc3ccccc3)cc(c2)OCc2ccccc2)c(cc1OCc1cc(OCc2ccccc2)cc(c1)OCc1ccccc1)c1ccc(cc1)O* | [6 empty] | 0.974359
*CCCCCCCCOc1ccc(cc1OC)C=C1CC(C)CC(=Cc2ccc(c(c2)OC)O*)C1=O | [6 empty] | 0.974359
*CCCCCCCCOc1ccc(cc1OC)C=C1CC(CC(=Cc2ccc(c(c2)OC)O*)C1=O)C(C)(C)C | [6 empty] | 0.974359
*CCCCCCCCOc1ccc(cc1OC)C=C1CCCC(=Cc2ccc(c(c2)OC)O*)C1=O | [6 empty] | 0.974359
*CCCCCCCC[Si](C)(C)O[Si](*)(C)C | [6 empty] | 0.974359
*CCCCCCCCc1nc2c(o1)ccc(c2)c1ccc2c(c1)nc(o2)* | [6 empty] | 0.974359
*CCCCCCCCc1nnc(o1)c1cccc(c1)c1nnc(o1)* | [6 empty] | 0.974359
*CCCCCCCCc1scc(n1)c1ccc(cc1)c1csc(n1)* | [6 empty] | 0.974359
*CCCCCCCN1C(=O)c2c(C1=O)cc(cc2)c1ccc(cc1)c1ccc2c(c1)C(=O)N(C2=O)* | [6 empty] | 0.974359
*CCCCCCCN1C(=O)c2c(C1=O)ccc(c2)Oc1ccc2c(c1)C(=O)N(C2=O)* | [6 empty] | 0.974359
*CCCCCCCNC(=O)CC/C=C/CCC(=O)N* | [6 empty] | 0.974359
*CCCCCCCNC(=O)CCCCCCCCC(=O)NCCCCCCCNC(=O)C(=O)N* | [6 empty] | 0.974359
*CCCCCCCNC(=O)NCCCCCCNC(=O)N* | [6 empty] | 0.974359
*CCCCCCCNC(=O)c1cccc(c1)C(=O)N* | [6 empty] | 0.974359
*CCCCCCCOC(=O)CCCCCCCCC(=O)O* | [6 empty] | 0.974359
*CCCCCCCOc1ccc(c2c1cccc2)c1ccc(c2c1cccc2)O* | [6 empty] | 0.974359
*CCCCCCCOc1ccc(cc1)C=C(c1ccc(cc1)O*)C | [6 empty] | 0.974359
*CCCCCCCOc1ccc(cc1C)C=CC=Cc1ccc(c(c1)C)O* | [6 empty] | 0.974359
*CCCCCCCc1nnc(o1)CCCCc1nnc(o1)* | [6 empty] | 0.974359
*CCCCCCN(C(=O)C(C(C(C(=O)N(CC(C(C(C(C(C(C(F)(F)F)(F)F)(F)F)(F)F)(F)F)(F)F)(F)F)*)(F)F)(F)F)(F)F)CC(C(C(C(C(C(C(F)(F)F)(F)F)(F)F)(F)F)(F)F)(F)F)(F)F | [6 empty] | 0.974359
*CCCCCCN(C(=O)C(C(C(C(=O)N(CC(C(F)(F)F)(F)F)*)(F)F)(F)F)(F)F)CC(C(F)(F)F)(F)F | [6 empty] | 0.974359
*CCCCCCN(C(=O)C(C(C(C(C(=O)N(CC(C(F)(F)F)(F)F)*)(F)F)(F)F)(F)F)(F)F)CC(C(F)(F)F)(F)F | [6 empty] | 0.974359
*CCCCCCN(C(=O)CCC(=O)N(C)*)C | [6 empty] | 0.974359
*CCCCCCN(c1ccc(cc1)C(=O)c1ccc(cc1)N(C)*)C | [6 empty] | 0.974359
*CCCCCCN1C(=O)C2C(C1=O)C1(OC2C=C1)CNC(=O)C=CC(=O)NCCCCCCNC(=O)C=CC(=O)NCC12C=CC(O1)C1C2C(=O)N(C1=O)* | [6 empty] | 0.974359
*CCCCCCN1C(=O)C2C(C1=O)C1(OC2C=C1)CNC(=O)C=CC(=O)Nc1ccc(cc1)Cc1ccc(cc1)NC(=O)C=CC(=O)NCC12C=CC(O1)C1C2C(=O)N(C1=O)* | [6 empty] | 0.974359
*CCCCCCN1C(=O)CC(C1=O)Nc1ccc(cc1)Cc1ccc(cc1)NC1CC(=O)N(C1=O)* | [6 empty] | 0.974359
*CCCCCCN1C(=O)CC(C1=O)Nc1ccc(cc1)S(=O)(=O)c1ccc(cc1)NC1CC(=O)N(C1=O)* | [6 empty] | 0.974359
*CCCCCCN1C(=O)c2c(C1=O)cc(cc2)c1ccc(cc1)c1ccc2c(c1)C(=O)N(C2=O)* | [6 empty] | 0.974359
*CCCCCCN1C(=S)SC(=Cc2ccc(cc2)C=C2SC(=S)N(C2=O)*)C1=O | 4.2e-14 | 24000000000000 |  |  |  |  | 0.974359
*CCCCCCN=Cc1cc(Cc2cc(C=N*)c(c(c2)[N+](=O)[O-])O)cc(c1O)[N+](=O)[O-] | [6 empty] | 0.974359
*CCCCCCNC(=O)C1C(C1C)C(=O)N* | [6 empty] | 0.974359
*CCCCCCNC(=O)C1CC1(C)C(=O)N* | [6 empty] | 0.974359
*CCCCCCNC(=O)C1CC1C(=O)N* | [6 empty] | 0.974359
*CCCCCCNC(=O)C=C(C(=O)N*)C | [6 empty] | 0.974359
*CCCCCCNC(=O)CC/C=C/CCC(=O)N* | [6 empty] | 0.974359
*CCCCCCNC(=O)CCCCC(=O)NCCCCCCNC(=O)C(=O)N* | [6 empty] | 0.974359
*CCCCCCNC(=O)CCCCCC(=O)NCCCCCCNC(=O)C(=O)N* | [6 empty] | 0.974359
*CCCCCCNC(=O)CCCCCCC(=O)NCCCCCCNC(=O)C(=O)N* | [6 empty] | 0.974359
*CCCCCCNC(=O)CCCCCCCC(=O)NCCCCCCNC(=O)C(=O)N* | [6 empty] | 0.974359
*CCCCCCNC(=O)CCCCCCCCC(=O)NCCCCCCNC(=O)C(=O)N* | [6 empty] | 0.974359
*CCCCCCNC(=O)CCP(=S)(c1ccccc1)CCC(=O)N* | [6 empty] | 0.974359
*CCCCCCNC(=O)NCCCCCNC(=O)N* | [6 empty] | 0.974359
*CCCCCCNC(=O)NCCCCNC(=O)N* | [6 empty] | 0.974359
*CCCCCCNC(=O)NCCCNC(=O)N* | [6 empty] | 0.974359
*CCCCCCNC(=O)NCCNC(=O)N* | [6 empty] | 0.974359
*CCCCCCNC(=O)NCc1ccc(cc1)CNC(=O)N* | [6 empty] | 0.974359
*CCCCCCNC(=O)c1ccc(c(c1)Oc1ccc(cc1)Br)C(=O)N* | [6 empty] | 0.974359
*CCCCCCNC(=O)c1ccc(c(c1)Oc1ccc(cc1)Cl)C(=O)N* | [6 empty] | 0.974359
*CCCCCCNC(=O)c1ccc(c(c1)Sc1ccccc1)C(=O)N* | [6 empty] | 0.974359
*CCCCCCOC(=O)/C=C/C(=O)O* | [6 empty] | 0.974359
*CCCCCCOC(=O)C(C(=O)OCCCCCCOc1ccc(cc1)N1ON1c1ccc(cc1)O*)CCCCCCCCCCBr | [6 empty] | 0.974359
*CCCCCCOC(=O)C(C(=O)OCCCCCCOc1ccc(cc1)N1ON1c1ccc(cc1)O*)CCCCCCCCCCP(=O)(O)O | [6 empty] | 0.974359
*CCCCCCOC(=O)C(C(=O)OCCCCCCOc1ccc(cc1)N1ON1c1ccc(cc1)O*)CCCCCCP(=O)(O)O | [6 empty] | 0.974359
*CCCCCCOC(=O)C(C(=O)OCCCCCCOc1ccc(cc1)N1ON1c1ccc(cc1)O*)CCCCCP(=O)(O)O | [6 empty] | 0.974359
*CCCCCCOC(=O)C(C(=O)OCCCCCCOc1ccc(cc1)N1ON1c1ccc(cc1)O*)CCCCP(=O)(O)O | [6 empty] | 0.974359
*CCCCCCOC(=O)C(C(=O)OCCCCCCOc1ccc(cc1)c1ccc(cc1)O*)CCCCCOc1cc(nc(c1)c1ccccn1)c1ccccn1 | [6 empty] | 0.974359
*CCCCCCOC(=O)C(C(=O)OCCCCCCOc1ccc(cc1)c1ccc(cc1)O*)CCCCCOc1ccc(cc1)N=Nc1ccncc1 | [6 empty] | 0.974359
*CCCCCCOC(=O)C(C(=O)Oc1ccc(cc1)c1ccc(cc1)O*)CCCCCCOc1ccc(cc1)N=Nc1ccc(cc1)OC | [6 empty] | 0.974359
*CCCCCCOC(=O)C(Cc1ccccc1)NC(=O)C=CC(=O)NC(C(=O)O*)Cc1ccccc1 | [6 empty] | 0.974359
*CCCCCCOC(=O)C(c1ccccc1)C(=O)OCCCCCCOc1ccc(cc1)N1ON1c1ccc(cc1)O* | [6 empty] | 0.974359
*CCCCCCOC(=O)C/C=C/CC(=O)O* | [6 empty] | 0.974359
*CCCCCCOC(=O)CC(=O)OCCCCCCOc1ccc(cc1)N1ON1c1ccc(cc1)O* | [6 empty] | 0.974359
*CCCCCCOC(=O)CC/C=C/CCC(=O)O* | [6 empty] | 0.974359
*CCCCCCOC(=O)CCCC(=O)O* | [6 empty] | 0.974359
*CCCCCCOC(=O)CCCCCCC(=O)O* | [6 empty] | 0.974359
*CCCCCCOC(=O)CCCCCNC(=O)c1ccc(cc1)C(=O)NCCCCCC(=O)O* | [6 empty] | 0.974359
*CCCCCCOC(=O)COCC(=O)O* | [6 empty] | 0.974359
*CCCCCCOC(=O)NCCCCCCCCNC(=O)OCCCCCCOc1ccc(cc1)N=Nc1ccc(cc1)O* | [6 empty] | 0.974359
*CCCCCCOC(=O)NCCCCCCNC(=O)OCCCCCCOc1ccc(cc1)N=Nc1ccc(cc1)O* | [6 empty] | 0.974359
*CCCCCCOC(=O)NCCSCCCCCCSCCNC(=O)O* | [6 empty] | 0.974359
*CCCCCCOC(=O)NCCSCCCCCSCCNC(=O)O* | [6 empty] | 0.974359
*CCCCCCOC(=O)NCCSCCCCSCCNC(=O)O* | [6 empty] | 0.974359
*CCCCCCOC(=O)NCCSCCSCCNC(=O)O* | [6 empty] | 0.974359
*CCCCCCOC(=O)NCc1ccc(cc1)CNC(=O)O* | [6 empty] | 0.974359
*CCCCCCOC(=O)OCCCCCCCCCCCCOC(=O)OCCCCCCOc1ccc(cc1)C(=O)c1ccc(cc1)O* | [6 empty] | 0.974359
*CCCCCCOC(=O)OCCCCCCCCCCOC(=O)OCCCCCCOc1ccc(cc1)Oc1ccc(cc1)O* | [6 empty] | 0.974359
*CCCCCCOC(=O)OCCCCCCCCCOC(=O)OCCCCCCOc1ccc(cc1)C(=O)c1ccc(cc1)O* | [6 empty] | 0.974359
*CCCCCCOC(=O)OCCCCCCCCCOC(=O)OCCCCCCOc1ccc(cc1)Oc1ccc(cc1)O* | [6 empty] | 0.974359
*CCCCCCOC(=O)OCCCCCCOC(=O)OCCCCCCN1C(=O)c2c(C1=O)cc(cc2)C(=O)c1ccc2c(c1)C(=O)N(C2=O)* | [6 empty] | 0.974359
*CCCCCCOC(=O)OCCCCCCOC(=O)OCCCCCCOc1ccc(cc1)C(=O)c1ccc(cc1)O* | [6 empty] | 0.974359
*CCCCCCOC(=O)OCCCCCOC(=O)OCCCCCCOc1ccc(cc1)C(=O)c1ccc(cc1)O* | [6 empty] | 0.974359
*CCCCCCOC(=O)OCCCCOC(=O)OCCCCCCOc1ccc(cc1)C(=O)c1ccc(cc1)O* | [6 empty] | 0.974359
*CCCCCCOC(=O)OCCCOC(=O)OCCCCCCN1C(=O)c2c(C1=O)cc(cc2)C(=O)c1ccc2c(c1)C(=O)N(C2=O)* | [6 empty] | 0.974359
*CCCCCCOC(=O)SSC(=O)O* | [6 empty] | 0.974359
*CCCCCCOC(=O)c1cc(OCCCCCCOc2ccc(cc2)N=Nc2ccc(cc2)C#N)cc(c1)C(=O)OCCCCCCN1C(=O)c2c(C1=O)cc(cc2)c1ccc(cc1)c1ccc2c(c1)C(=O)N(C2=O)* | [6 empty] | 0.974359
*CCCCCCOC(=O)c1cc(OCCCCCCOc2ccc(cc2)N=Nc2ccc(cc2)C#N)cc(c1)C(=O)OCCCCCCn1c(=O)c2c(c1=O)cc1c(c2)c(=O)n(c1=O)* | [6 empty] | 0.974359
*CCCCCCOC(=O)c1ccc(cc1)/C=C/c1ccc(cc1)C(=O)O* | [6 empty] | 0.974359
*CCCCCCOC(=O)c1ccc(cc1)NC(=O)CCCCCCCCCCC(=O)Nc1ccc(cc1)C(=O)O* | [6 empty] | 0.974359
*CCCCCCOC(=O)c1ccc(cc1)c1ccc(cc1)c1ccc(cc1)C(=O)O* | [6 empty] | 0.974359
*CCCCCCOC(=O)c1cccc(c1)c1cccc(c1)C(=O)O* | [6 empty] | 0.974359
*CCCCCCOP(=O)(N=Nc1ccc(cc1)CCOC(=O)NCCCCCCNC(=O)OCCc1ccc(cc1)N=NP(=O)(OC)O*)OC | [6 empty] | 0.974359
*CCCCCCOP(=O)(N=Nc1ccc(cc1)CCOC(=O)c1cc(cc(c1)C(C)(C)C)C(=O)OCCc1ccc(cc1)N=NP(=O)(OC)O*)OC | [6 empty] | 0.974359
*CCCCCCOP(=O)(N=Nc1ccc(cc1)COC(=O)NCCCCCCNC(=O)OCc1ccc(cc1)N=NP(=O)(OC)O*)OC | [6 empty] | 0.974359
*CCCCCCOP(=O)(N=Nc1ccc(cc1)COC(=O)Nc1ccc(c(c1)NC(=O)OCc1ccc(cc1)N=NP(=O)(OC)O*)C)OC | [6 empty] | 0.974359
*CCCCCCOP(=O)(N=Nc1ccc(cc1)COC(=O)c1cc(cc(c1)C(C)(C)C)C(=O)OCc1ccc(cc1)N=NP(=O)(OC)O*)OC | [6 empty] | 0.974359
*CCCCCCOc1c(OC)cc(cc1OC)C=C1CCCC(=Cc2cc(OC)c(c(c2)OC)O*)C1=O | [6 empty] | 0.974359
*CCCCCCOc1ccc(c2c1cccc2)c1ccc(c2c1cccc2)O* | [6 empty] | 0.974359
*CCCCCCOc1ccc(cc1)C(c1ccc(cc1)O*)(C)C | [6 empty] | 0.974359
*CCCCCCOc1ccc(cc1)C=C(c1ccc(cc1)O*)C | [6 empty] | 0.974359
*CCCCCCOc1ccc(cc1)C=C1CCCC(=Cc2ccc(cc2)O*)C1=O | [6 empty] | 0.974359
*CCCCCCOc1ccc(cc1)CCc1ccc(cc1C)O* | [6 empty] | 0.974359
*CCCCCCOc1ccc(cc1OC)C=C1CCCC(=Cc2ccc(c(c2)OC)O*)C1=O | [6 empty] | 0.974359
*CCCCCCSC(=O)Nc1ccc(cc1)Cc1ccc(cc1)NC(=O)S* | [6 empty] | 0.974359
*CCCCCCSCCCCCS* | [6 empty] | 0.974359
*CCCCCC[N+](C)(C)* | [6 empty] | 0.974359
*CCCCCC[N+](CC(CN(CC(C[N+](C)(C)*)O)CCCCCCCCCCCC)O)(C)C | [6 empty] | 0.974359
*CCCCCC[NH+]1CC=C(C=C1)C=Cc1ccc(cc1)C=CC1=CC[NH+](C=C1)* | 1.2e-06 | 950210000 |  |  |  |  | 0.974359
*CCCCCC[Si](C)(C)O[Si](*)(C)C | [6 empty] | 0.974359
*CCCCCCn1c(=O)c2c(c1=O)cc1c(c2)c(=O)n(c1=O)* | [6 empty] | 0.974359
*CCCCCCn1ccc(n1)c1ccc(cc1)c1ccn(n1)* | [6 empty] | 0.974359
*CCCCCCn1ccc(n1)c1cccc(c1)c1ccn(n1)* | [6 empty] | 0.974359
*CCCCCNC(*)=O | [6 empty] | 0.974359
*CCCCCNC(=O)CC/C=C/CCC(=O)N* | [6 empty] | 0.974359
*CCCCCNC(=O)CCCCC(=O)NCCCCCNC(=O)C(=O)N* | [6 empty] | 0.974359
*CCCCCNC(=O)CCCCCC(*)=O | [6 empty] | 0.974359
*CCCCCNC(=O)CCCCCC(=O)NCCCCCNC(=O)C(=O)N* | [6 empty] | 0.974359
*CCCCCNC(=O)CCCCCCC(=O)NCCCCCNC(=O)C(=O)N* | [6 empty] | 0.974359
*CCCCCNC(=O)CCCCCCCC(=O)NCCCCCNC(=O)C(=O)N* | [6 empty] | 0.974359
*CCCCCNC(=O)CCCCCCCCC(=O)NCCCCCNC(=O)C(=O)N* | [6 empty] | 0.974359
*CCCCCNC(=O)N* |  |  | 4 |  |  |  | 0.974359
*CCCCCNC(=O)O* | [6 empty] | 0.974359
*CCCCCNC(=O)c1cccc(c1)C(=O)N* | [6 empty] | 0.974359
*CCCCCOC(=O)CCCCCCCCC(=O)O* | [6 empty] | 0.974359
*CCCCCOC(=O)CCCCCCCCCCN1C(=O)c2c(C1=O)ccc(c2)c1ccc(cc1)c1ccc2c(c1)C(=O)N(C2=O)CCCCCCCCCCC(=O)OCCCCCN1C(=O)c2c(C1=O)cc(cc2)c1ccc2c(c1)C(=O)N(C2=O)* | [6 empty] | 0.974359
*CCCCCOC(=O)CCCCCN1C(=O)c2c(C1=O)ccc(c2)c1ccc2c(c1)C(=O)N(C2=O)CCCCCC(=O)OCCCCCN1C(=O)c2c(C1=O)cc(cc2)c1ccc2c(c1)C(=O)N(C2=O)* | [6 empty] | 0.974359
*CCCCCOC(=O)COCC(=O)O* | [6 empty] | 0.974359
*CCCCCOC(=O)CSC(=O)Nc1ccc(c(c1)NC(=O)SCC(=O)O*)C | [6 empty] | 0.974359
*CCCCCOC(=O)CSC(=O)Nc1ccc(cc1)Cc1ccc(cc1)NC(=O)SCC(=O)O* | [6 empty] | 0.974359
*CCCCCOC(=O)NCCSCCCCCSCCNC(=O)O* | [6 empty] | 0.974359
*CCCCCOC(=O)NCCSCCCCSCCNC(=O)O* | [6 empty] | 0.974359
*CCCCCOC(=O)NCCSCCSCCNC(=O)O* | [6 empty] | 0.974359
*CCCCCOC(=O)OCCCCCN1C(=O)c2c(C1=O)cc(cc2)C(=O)c1ccc2c(c1)C(=O)N(C2=O)* | [6 empty] | 0.974359
*CCCCCOC(=O)OCCCCCN1C(=O)c2c(C1=O)cc(cc2)c1ccc2c(c1)C(=O)N(C2=O)* | [6 empty] | 0.974359
*CCCCCOC(=O)c1ccc(cc1)C(c1ccc(cc1)C(=O)O*)(CC)C | [6 empty] | 0.974359
*CCCCCOC(=O)c1ccc(cc1)C=Cc1ccc(cc1)C(=O)O* | [6 empty] | 0.974359
*CCCCCOC(=O)c1ccc(cc1)c1ccc(cc1)c1ccc(cc1)C(=O)O* | [6 empty] | 0.974359
*CCCCCOC(=O)c1cccc(c1)c1cccc(c1)C(=O)O* | [6 empty] | 0.974359
*CCCCCOC(=O)c1ccccc1c1ccccc1C(=O)O* | [6 empty] | 0.974359
*CCCCCOc1ccc(c(c1)C)OCCCCCc1nnc(o1)c1ccc(cc1)c1nnc(o1)* | [6 empty] | 0.974359
*CCCCCOc1ccc(c2c1cccc2)c1ccc(c2c1cccc2)O* | [6 empty] | 0.974359
*CCCCCOc1ccc(cc1)C(=O)OC(=O)c1ccc(cc1)O* | [6 empty] | 0.974359
*CCCCCOc1ccc(cc1)C=C(c1ccc(cc1)O*)C | [6 empty] | 0.974359
*CCCCCOc1cccc(c1)C(=O)OC(=O)c1cccc(c1)O* | [6 empty] | 0.974359
*CCCCCSS* | [6 empty] | 0.974359
*CCCCNC(=O)CC/C=C/CCC(=O)N* | [6 empty] | 0.974359
*CCCCNC(=O)CCCCC(=O)NCCCCNC(=O)C(=O)N* | [6 empty] | 0.974359
*CCCCNC(=O)CCCCCC(=O)NCCCCNC(=O)C(=O)N* | [6 empty] | 0.974359
*CCCCNC(=O)CCCCCCC(=O)NCCCCNC(=O)C(=O)N* | [6 empty] | 0.974359
*CCCCNC(=O)CCCCCCCC(=O)NCCCCNC(=O)C(=O)N* | [6 empty] | 0.974359
*CCCCNC(=O)CCCCCCCCC(=O)NCCCCNC(=O)C(=O)N* | [6 empty] | 0.974359
*CCCCNC(=O)O* | [6 empty] | 0.974359
*CCCCNC(=O)c1ccc(c(c1)Oc1ccccc1)C(=O)N* | [6 empty] | 0.974359
*CCCCNC(=O)c1ccc(c(c1)Sc1ccccc1)C(=O)N* | [6 empty] | 0.974359
*CCCCOC(=O)/C=C\C(=O)O* | [6 empty] | 0.974359
*CCCCOC(=O)C(Cc1ccccc1)NC(=O)C=CC(=O)NC(C(=O)O*)Cc1ccccc1 | [6 empty] | 0.974359
*CCCCOC(=O)C1CCC(CC1)C(=O)O* | [6 empty] | 0.974359
*CCCCOC(=O)CC(C(=O)O*)N | [6 empty] | 0.974359
*CCCCOC(=O)CCC(=O)OCCCCOC(=O)c1ccc(cc1)C(=O)O* | [6 empty] | 0.974359
*CCCCOC(=O)CCCCCCC(=O)OCCCCOC(=O)c1ccc(cc1)C(=O)O* | [6 empty] | 0.974359
*CCCCOC(=O)CCCCCCCCC(=O)OCCCCOC(=O)c1ccc(cc1)C(=O)O* | [6 empty] | 0.974359
*CCCCOC(=O)CCCCCCCCCCC(=O)OCCCCOC(=O)c1ccc(cc1)C(=O)O* | [6 empty] | 0.974359
*CCCCOC(=O)CCCCCNC(=O)c1ccc(cc1)C(=O)NCCCCCC(=O)O* | [6 empty] | 0.974359
*CCCCOC(=O)NCCSCCCCCCSCCNC(=O)O* | [6 empty] | 0.974359
*CCCCOC(=O)NCCSCCCCCSCCNC(=O)O* | [6 empty] | 0.974359
*CCCCOC(=O)NCCSCCCCSCCNC(=O)O* | [6 empty] | 0.974359
*CCCCOC(=O)NCCSCCSCCNC(=O)O* | [6 empty] | 0.974359
*CCCCOC(=O)Nc1ccc(cc1C)c1ccc(c(c1)C)NC(=O)OCCCCn1c2ccccc2c2c1ccc(c2)C=C(C(=O)OCCCCCCOC(=O)C(=Cc1ccc2c(c1)c1ccccc1n2*)C#N)C#N | [6 empty] | 0.974359
*CCCCOC(=O)OCCCCN1C(=O)c2c(C1=O)cc(cc2)c1ccc2c(c1)C(=O)N(C2=O)* | [6 empty] | 0.974359
*CCCCOC(=O)SC(=O)O* | [6 empty] | 0.974359
*CCCCOC(=O)SSC(=O)O* | [6 empty] | 0.974359
*CCCCOC(=O)SSSC(=O)O* | [6 empty] | 0.974359
*CCCCOC(=O)SSSSC(=O)O* | [6 empty] | 0.974359
*CCCCOC(=O)c1ccc(cc1)/C=C/c1ccc(cc1)C(=O)O* | [6 empty] | 0.974359
*CCCCOC(=O)c1ccc(cc1)C(c1ccc(cc1)C(=O)O*)(CC)C | [6 empty] | 0.974359
*CCCCOC(=O)c1ccc(cc1)NC(=O)CCCCCCCCCCC(=O)Nc1ccc(cc1)C(=O)O* | [6 empty] | 0.974359
*CCCCOC(=O)c1ccc(cc1)c1ccc(cc1)c1ccc(cc1)C(=O)O* | [6 empty] | 0.974359
*CCCCOC(=O)c1cccc(c1)c1cccc(c1)C(=O)O* | [6 empty] | 0.974359
*CCCCOC(=O)c1ccccc1c1ccccc1C(=O)O* | [6 empty] | 0.974359
*CCCCOc1ccc(c(c1)C)OCCCCc1nnc(o1)c1ccc(cc1)c1nnc(o1)* | [6 empty] | 0.974359
*CCCCOc1ccc(c2c1cccc2)c1ccc(c2c1cccc2)O* | [6 empty] | 0.974359
*CCCCOc1ccc(cc1)C=C(c1ccc(cc1)O*)C | [6 empty] | 0.974359
*CCCCOc1ccc(cc1)CCc1ccc(cc1C)O* | [6 empty] | 0.974359
*CCCCOc1ccc(cc1OC)C(=O)OCCOC(=O)c1ccc(c(c1)OC)O* | [6 empty] | 0.974359
*CCCCOc1cccc(c1)C(=O)OC(=O)c1cccc(c1)O* | [6 empty] | 0.974359
*CCCCOc1cccc(c1)C(=O)OCCOC(=O)c1cccc(c1)O* | [6 empty] | 0.974359
*CCCCSC(=O)Nc1ccc(cc1)Cc1ccc(cc1)NC(=O)S* | [6 empty] | 0.974359
*CCCCc1nnc(o1)c1cccc(c1)c1nnc(o1)* | [6 empty] | 0.974359
*CCCN(C(=O)CCCCC)* | [6 empty] | 0.974359
*CCCN(c1ccc(cc1)C(=O)c1ccc(cc1)N(C)*)C | [6 empty] | 0.974359
*CCCN* | [6 empty] | 0.974359
*CCCN1C(=O)C(=Cc2ccc(s2)/C=C/c2ccc(cc2)N(c2ccccc2)c2ccc(cc2)N(c2ccc(cc2)/C=C/c2ccc(s2)C=C2C(=O)N(*)C(=O)C(=C2C)C#N)c2ccccc2)C(=C(C1=O)C#N)C | [6 empty] | 0.974359
*CCCN1C(=S)SC(=Cc2ccc(cc2)C=C2SC(=S)N(C2=O)*)C1=O | 8.3e-13 | 1200000000000 |  |  |  |  | 0.974359
*CCCNC(=O)CC/C=C/CCC(=O)N* | [6 empty] | 0.974359
*CCCNC(=O)CCCCC(=O)NCCCNC(=O)C(=O)N* | [6 empty] | 0.974359
*CCCNC(=O)CCCCCCC(=O)NCCCNC(=O)C(=O)N* | [6 empty] | 0.974359
*CCCNC(=O)CCCCCCCC(=O)NCCCNC(=O)C(=O)N* | [6 empty] | 0.974359
*CCCNC(=O)CCCCCCCCC(=O)NCCCNC(=O)C(=O)N* | [6 empty] | 0.974359
*CCCNC(=O)CCCCCCCCC(=O)O* | [6 empty] | 0.974359
*CCCNC(=O)c1ccc(cc1)C(c1ccc(cc1)C(=O)N*)(CC)C | [6 empty] | 0.974359
*CCCNC(=O)c1cccc(c1)C(=O)N* | [6 empty] | 0.974359
*CCCNC1CC(=O)N(C1=O)CCCCCCN1C(=O)CC(C1=O)NCCCN1CCN(CC1)* | [6 empty] | 0.974359
*CCCNC1CC(=O)N(C1=O)c1ccc(cc1)S(=O)(=O)c1ccc(cc1)N1C(=O)CC(C1=O)NCCCN1CCN(CC1)* | [6 empty] | 0.974359
*CCCNS(=O)(=O)* | [6 empty] | 0.974359
*CCCOC(=O)C(=O)O* | [6 empty] | 0.974359
*CCCOC(=O)CCCCCCCC(=O)O* | [6 empty] | 0.974359
*CCCOC(=O)CCCCCCCCCCC(=O)O* | [6 empty] | 0.974359
*CCCOC(=O)CCCCCCCCCCCC(=O)O* | [6 empty] | 0.974359
*CCCOC(=O)COCC(=O)O* | [6 empty] | 0.974359
*CCCOC(=O)NCCCCCCCCNC(=O)OCCCOc1ccc(cc1)N=Nc1ccc(cc1)O* | [6 empty] | 0.974359
*CCCOC(=O)NCCSCCCCCSCCNC(=O)O* | [6 empty] | 0.974359
*CCCOC(=O)NCCSCCCCSCCNC(=O)O* | [6 empty] | 0.974359
*CCCOC(=O)NCCSCCSCCNC(=O)O* | [6 empty] | 0.974359
*CCCOC(=O)Nc1ccc(c(c1)NC(=O)OCCCOc1ccc(cc1)N=Nc1ccc(cc1)O*)C | [6 empty] | 0.974359
*CCCOC(=O)c1cc(N=Nc2ccc(cc2)OCC)ccc1c1ccc(cc1C(=O)O*)N=Nc1ccc(cc1)OCC | [6 empty] | 0.974359
*CCCOC(=O)c1ccc(cc1)C(c1ccc(cc1)C(=O)O*)(CC)C | [6 empty] | 0.974359
*CCCOC(=O)c1ccc(cc1)c1ccc(cc1)C(=O)O* | [6 empty] | 0.974359
*CCCOC(=O)c1cccc(c1)c1cccc(c1)C(=O)O* | [6 empty] | 0.974359
*CCCOC(=O)c1ccccc1c1ccccc1C(=O)O* | [6 empty] | 0.974359
*CCCOCCCCOCCCN1C(=O)c2c(C1=O)cc(cc2)C(=O)Oc1ccc(cc1)OC(=O)c1ccc2c(c1)C(=O)N(C2=O)* | [6 empty] | 0.974359
*CCCOCCCCOCCCN1C(=O)c2c(C1=O)cc(cc2)C(=O)Oc1ccc2c(c1)ccc(c2)OC(=O)c1ccc2c(c1)C(=O)N(C2=O)* | [6 empty] | 0.974359
*CCCOc1ccc(c(c1)C)OCCCc1nnc(o1)c1ccc(cc1)c1nnc(o1)* | [6 empty] | 0.974359
*CCCOc1ccc(c2c1cccc2)c1ccc(c2c1cccc2)O* | [6 empty] | 0.974359
*CCCOc1ccc(cc1)C=C(c1ccc(cc1)O*)C | [6 empty] | 0.974359
*CCCOc1cccc(c1)C(=O)OC(=O)c1cccc(c1)O* | [6 empty] | 0.974359
*CCCOc1cccc(c1)C(=O)OCCOC(=O)c1cccc(c1)O* | [6 empty] | 0.974359
*CCCP(CC(C)C)CCCNC(=O)CCCCC(=O)N* | [6 empty] | 0.974359
*CCCS(=O)(=O)CCCCS(=O)(=O)CCCOC(=O)O* | [6 empty] | 0.974359
*CCCS(=O)(=O)CCCCS(=O)(=O)CCCOC(=O)c1cccc(c1)C(=O)O* | [6 empty] | 0.974359
*CCCS(=O)(=O)CCCCS(=O)(=O)CCCOC(=O)c1ccccc1C(=O)O* | [6 empty] | 0.974359
*CCCS(=O)(=O)CCCS(=O)(=O)CCCOC(=O)c1cccc(c1)C(=O)O* | [6 empty] | 0.974359
*CCCS(=O)(=O)CCCS(=O)(=O)CCCOC(=O)c1ccccc1C(=O)O* | [6 empty] | 0.974359
*CCC[Si](O[Si](CCCN1C(=O)c2c(C1=O)cc(cc2)C(C(F)(F)F)(C(F)(F)F)c1ccc2c(c1)C(=O)N(C2=O)*)(C)C)(C)C | [6 empty] | 0.974359
*CCC[Si](O[Si](CCCOc1ccc(cc1)C(=O)Oc1ccc(cc1)C#N)(C)C)(C)* | [6 empty] | 0.974359
*CCC[Si](O[Si](CCCOc1ccc(cc1)C(=O)Oc1ccc(cc1)c1ccc(cc1)C#N)(C)C)(C)* | [6 empty] | 0.974359
*CCC[Si](O[Si](CCCOc1ccc(cc1)c1ccc(cc1)C#N)(C)C)(C)* | [6 empty] | 0.974359
*CCC[Si](c1ccc(cc1)N(C)C)(C)* | [6 empty] | 0.974359
*CCC[Si](c1ccccc1)(C)* | [6 empty] | 0.974359
*CCC[Si](c1ccccc1)(c1ccc(cc1)N(C)C)* | [6 empty] | 0.974359
*CCC[Si](c1ccccc1)(c1ccccc1)* | [6 empty] | 0.974359
*CCC[Sn](CCCOC(=O)C(C(=O)O*)CCCCCCCCCCOc1ccc(cc1)N=Nc1ccc(cc1)[N+](=O)[O-])(C)C | [6 empty] | 0.974359
*CCC[Sn](CCCOC(=O)C(C(=O)O*)CCCCCCCCOc1ccc(cc1)N=Nc1ccc(cc1)[N+](=O)[O-])(C)C | [6 empty] | 0.974359
*CCN(C(=O)C(C(F)(F)F)(c1ccccc1)OC)* | [6 empty] | 0.974359
*CCN(C(=O)C(C)C)* | [6 empty] | 0.974359
*CCN(C(=O)C1(CCC1)c1ccc(cc1)Cl)* | [6 empty] | 0.974359
*CCN(C(=O)CCC(C(C(C(C(C(C(C(C(C(C(C(F)(F)F)(F)F)(F)F)(F)F)(F)F)(F)F)(F)F)(F)F)(F)F)(F)F)(F)F)(F)F)* | [6 empty] | 0.974359
*CCN(C(=O)CCC(C(C(C(C(C(C(C(C(C(F)(F)F)(F)F)(F)F)(F)F)(F)F)(F)F)(F)F)(F)F)(F)F)(F)F)* | [6 empty] | 0.974359
*CCN(C(=O)CCC(C(C(C(C(C(C(C(F)(F)F)(F)F)(F)F)(F)F)(F)F)(F)F)(F)F)(F)F)* | [6 empty] | 0.974359
*CCN(C(=O)CCC(C(C(C(C(C(F)(F)F)(F)F)(F)F)(F)F)(F)F)(F)F)* | [6 empty] | 0.974359
*CCN(C(=O)CCC(C(C(C(F)(F)F)(F)F)(F)F)(F)F)* | [6 empty] | 0.974359
*CCN(C(=O)CCN(CCN(CCC(=O)N(C(C)C)*)C)C)C(C)C | [6 empty] | 0.974359
*CCN(C(=O)CSC)* | [6 empty] | 0.974359
*CCN(C(=O)Cc1ccc(cc1)C(F)(F)F)* | [6 empty] | 0.974359
*CCN(C(=O)c1ccc(cc1)SC(F)(F)F)* | [6 empty] | 0.974359
*CCN(C(=O)c1ccc2c(c1)cccc2)* | [6 empty] | 0.974359
*CCN(CC(=O)Nc1ccc(cc1)N=Nc1ccccc1)CCOC(=O)NCCCCCCNC(=O)O* | [6 empty] | 0.974359
*CCN(CC(=O)Nc1ccc(cc1)N=Nc1ccccc1)CCOC(=O)Nc1ccc(cc1)Cc1ccc(cc1)NC(=O)O* | [6 empty] | 0.974359
*CCN(CCC(=O)Nc1ccc(cc1)N=Nc1ccccc1)CCOC(=O)NCCCCCCNC(=O)O* | [6 empty] | 0.974359
*CCN(CCC(=O)Nc1ccc(cc1)N=Nc1ccccc1)CCOC(=O)Nc1ccc(cc1)Cc1ccc(cc1)NC(=O)O* | [6 empty] | 0.974359
*CCN(CCCC(=O)Nc1ccc(cc1)N=Nc1ccccc1)CCOC(=O)Nc1ccc(cc1)Cc1ccc(cc1)NC(=O)O* | [6 empty] | 0.974359
*CCN(CCOC(=O)N(c1ccc(cc1)N(C(=O)O*)C)C)CCCCCCOc1ccc(cc1)N=Nc1ccc(cc1)OC | [6 empty] | 0.974359
*CCN(CCOC(=O)NCCCCCCNC(=O)O*)CCCC(=O)Nc1ccc(cc1)N=Nc1ccccc1 | [6 empty] | 0.974359
*CCN(CCOC(=O)Nc1ccc(c(c1)NC(=O)O*)C)CCCCCCOc1ccc(cc1)C=Cc1ccc(cc1)[N+](=O)[O-] | [6 empty] | 0.974359
*CCN(CCOC(=O)Nc1ccc(cc1)Cc1ccc(cc1)NC(=O)O*)CCCCCCOc1ccc(cc1)N=Nc1ccc(cc1)c1ccccc1 | [6 empty] | 0.974359
*CCN(CCOC(=O)Nc1ccc(cc1)NC(=O)O*)CCCCCCOc1ccc(cc1)N=Nc1ccc(cc1)OC | [6 empty] | 0.974359
*CCN(CC[Si](C)(C)C)* | [6 empty] | 0.974359
*CCN(c1ccc(cc1)C(=C(C#N)C#N)C#N)CCOC(=O)Nc1ccc(c(c1)NC(=O)O*)C | [6 empty] | 0.974359
*CCN(c1ccc(cc1)C=C1NC(=O)NC1=O)CCOC(=O)Nc1ccc(c(c1)NC(=O)O*)C | [6 empty] | 0.974359
*CCN(c1ccc(cc1)C=Cc1ccc(cc1)[N+](=O)[O-])CCOC(=O)Nc1ccc(c(c1)NC(=O)O*)C | [6 empty] | 0.974359
*CCN(c1ccc(cc1)C=NN(c1ccccc1)c1ccccc1)CCOC(=O)CCCCC(=O)O* | [6 empty] | 0.974359
*CCN(c1ccc(cc1)N=Nc1c(C)cc(cc1C)N=Nc1ccc(cc1)C#N)CCOC(=O)CCC#CC#CCCC(=O)O* | [6 empty] | 0.974359
*CCN(c1ccc(cc1)N=Nc1ccc(cc1)B(c1c(C)cc(cc1C)C)c1c(C)cc(cc1C)C)CCOC(=O)NCC1(C)CC(NC(=O)O*)CC(C1)(C)C | [6 empty] | 0.974359
*CCN(c1ccc(cc1)N=Nc1ccc(cc1)C#N)CCOC(=O)NCC1(C)CC(NC(=O)O*)CC(C1)(C)C | [6 empty] | 0.974359
*CCN(c1ccc(cc1)N=Nc1ccc(cc1)[N+](=O)[O-])CCOC(=O)Nc1ccc(cc1)Cc1ccc(cc1)NC(=O)O* | [6 empty] | 0.974359
*CCN(c1ccc(cc1)N=Nc1ccc(cc1)[N+](=O)[O-])CCOC(=O)Nc1ccc(cc1C)c1ccc(c(c1)C)NC(=O)O* | [6 empty] | 0.974359
*CCN(c1ccc(cc1)N=Nc1ccc(cc1)[N+](=O)[O-])CCOC(=O)Nc1ccc(cc1OC)c1ccc(c(c1)OC)NC(=O)O* | [6 empty] | 0.974359
*CCN(c1ccc(cc1)N=Nc1ccc(cc1)[N+](=O)[O-])CCOC(=O)Nc1cccc(c1C)NC(=O)O* | [6 empty] | 0.974359
*CCN(c1ccc(cc1)N=Nc1ccc(cc1C)[N+](=O)[O-])CCOC(=O)Nc1ccc(c(c1)NC(=O)O*)C | [6 empty] | 0.974359
*CCN(c1ccc(cc1)[N+](=O)[O-])CCOC(=O)CCC#CC#CCCC(=O)O* | [6 empty] | 0.974359
*CCN1C(=S)SC(=CC=C2SC(=S)N(C2=O)*)C1=O | 2.1e-15 | 480000000000000 |  |  |  |  | 0.974359
*CCN1C(=S)SC(=CCCCC=C2SC(=S)N(C2=O)*)C1=O | 2.5e-15 | 400000000000000 |  |  |  |  | 0.974359
*CCN1C(=S)SC(=Cc2ccc(cc2)C=C2SC(=S)N(C2=O)*)C1=O | 4.8e-12 | 210000000000 |  |  |  |  | 0.974359
*CCNC(=O)C1CC1C(=O)N* | [6 empty] | 0.974359
*CCNC(=O)CCC(=O)O* | [6 empty] | 0.974359
*CCNC(=O)CCCCC(=O)N* | [6 empty] | 0.974359
*CCNC(=O)CCCCC(=O)NCCNC(=O)C(=O)N* | [6 empty] | 0.974359
*CCNC(=O)CCCCCCC(=O)NCCNC(=O)C(=O)N* | [6 empty] | 0.974359
*CCNC(=O)CCCCCCCC(=O)NCCNC(=O)C(=O)N* | [6 empty] | 0.974359
*CCNC(=O)CCCCCCCCC(=O)N* | [6 empty] | 0.974359
*CCNC(=O)CCCCCCCCC(=O)NCCNC(=O)C(=O)N* | [6 empty] | 0.974359
*CCNC(=O)CCP(=O)(CCC(=O)N*)C | [6 empty] | 0.974359
*CCNC(=O)Cc1ccc(cc1)C(=O)N* | [6 empty] | 0.974359
*CCNC(=O)c1ccc(cc1)C(c1ccc(cc1)C(=O)N*)(CC)C | [6 empty] | 0.974359
*CCNC(=O)c1ccc(cc1)c1ccc(cc1)O* | [6 empty] | 0.974359
*CCNC(=O)c1cccc(c1)C(=O)N* | [6 empty] | 0.974359
*CCNC(=S)C=Cc1ccc(cc1)Cc1ccc(cc1)C=CC(=S)N* | [6 empty] | 0.974359
*CCNS(=O)(=O)* | [6 empty] | 0.974359
*CCOC(=O)CC(O*)C | [6 empty] | 0.974359
*CCOC(=O)CCC(=O)OCCOC(=O)c1ccc(cc1)C(=O)O* | [6 empty] | 0.974359
*CCOC(=O)CCCCC(=O)OCCOC(=O)c1ccc(cc1)C(=O)O* | [6 empty] | 0.974359
*CCOC(=O)CCCCCCC(=O)OCCOC(=O)c1ccc(cc1)C(=O)O* | [6 empty] | 0.974359
*CCOC(=O)CCCCCCCCC(=O)OCCOC(=O)c1ccc(cc1)C(=O)O* | [6 empty] | 0.974359
*CCOC(=O)CCCCCCCCCCC(=O)OCCOC(=O)c1ccc(cc1)C(=O)O* | [6 empty] | 0.974359
*CCOC(=O)CCCCCNC(=O)CCCCC(=O)NCCCCCC(=O)O* | [6 empty] | 0.974359
*CCOC(=O)CCCCCNC(=O)c1ccc(cc1)C(=O)NCCCCCC(=O)O* | [6 empty] | 0.974359
*CCOC(=O)COCC(=O)O* | [6 empty] | 0.974359
*CCOC(=O)CSC(=O)NCCCCCCNC(=O)SCC(=O)O* | [6 empty] | 0.974359
*CCOC(=O)CSC(=O)Nc1ccc(cc1)Cc1ccc(cc1)NC(=O)SCC(=O)O* | [6 empty] | 0.974359
*CCOC(=O)Cc1ccc(cc1)C(=O)O* | [6 empty] | 0.974359
*CCOC(=O)NCCCCCCNC(=O)OCCOc1ccc(cc1)N=Nc1ccc(cc1)O* | [6 empty] | 0.974359
*CCOC(=O)NCCOCCOCCNC(=O)O* | [6 empty] | 0.974359
*CCOC(=O)NCCSCCSCCNC(=O)O* | [6 empty] | 0.974359
*CCOC(=O)Nc1ccc(c(c1)NC(=O)OCCOc1ccc(cc1)N=Nc1ccc(cc1)O*)C | [6 empty] | 0.974359
*CCOC(=O)Nc1ccc(cc1)CCCCc1ccc(cc1)NC(=O)O* | [6 empty] | 0.974359
*CCOC(=O)Nc1ccc(cc1)CCCc1ccc(cc1)NC(=O)O* | [6 empty] | 0.974359
*CCOC(=O)Nc1ccc(cc1)Cc1ccc(cc1)NC(=O)OCCOc1ccc(cc1)O* | [6 empty] | 0.974359
*CCOC(=O)c1ccc(c(c1)C)c1ccc(cc1C)C(=O)O* | [6 empty] | 0.974359
*CCOC(=O)c1ccc(cc1)C(=O)OCCOc1ccc(cc1)C(c1ccc(cc1)O*)(C)C | [6 empty] | 0.974359
*CCOC(=O)c1ccc(cc1)NC(=O)CCCCCCCCCCC(=O)Nc1ccc(cc1)C(=O)O* | [6 empty] | 0.974359
*CCOC(=O)c1ccc(cc1)c1ccc(cc1)c1ccc(cc1)C(=O)O* | [6 empty] | 0.974359
*CCOC(=O)c1ccccc1c1ccccc1C(=O)O* | [6 empty] | 0.974359
*CCOCCOC(=O)C(C(=O)O*)C | [6 empty] | 0.974359
*CCOCCOC(=O)C(C(=O)O*)CCC | [6 empty] | 0.974359
*CCOCCOC(=O)C(C(=O)O*)CCCCC | [6 empty] | 0.974359
*CCOCCOC(=O)C(C(=O)O*)CCCCCCC | [6 empty] | 0.974359
*CCOCCOC(=O)COCC(=O)O* | [6 empty] | 0.974359
*CCOCCOC(=O)c1ccc(cc1)N1ON1c1ccc(cc1)C(=O)O* | [6 empty] | 0.974359
*CCOCCOC(=O)c1ccc(cc1)N=Nc1ccc(cc1)C(=O)O* | [6 empty] | 0.974359
*CCOCCOC(=O)c1cccc(c1)c1cccc(c1)C(=O)O* | [6 empty] | 0.974359
*CCOCCOC(=O)c1ccccc1C(=O)O* | [6 empty] | 0.974359
*CCOCCOC(=O)c1ccccc1c1ccccc1C(=O)O* | [6 empty] | 0.974359
*CCOCCOCCN(CCn1c2ccccc2c2c1cccc2)CCOCCOCCOC(=O)Nc1ccc(cc1)Cc1ccc(cc1)NC(=O)O* | [6 empty] | 0.974359
*CCOCCOCCN1C(=O)c2c(C1=O)cc(cc2)C(=O)Oc1ccc(cc1)OC(=O)c1ccc2c(c1)C(=O)N(C2=O)* | [6 empty] | 0.974359
*CCOCCOCCN1C(=O)c2c(C1=O)ccc(c2)C(=O)Oc1ccc2c(c1)ccc(c2)OC(=O)c1ccc2c(c1)C(=O)N(C2=O)* | [6 empty] | 0.974359
*CCOCCOCCOC(=O)C(Cc1ccccc1)NC(=O)C=CC(=O)NC(C(=O)O*)Cc1ccccc1 | [6 empty] | 0.974359
*CCOCCOCCOC(=O)C(Cc1ccccc1)NC(=O)CCC(=O)NC(C(=O)O*)Cc1ccccc1 | [6 empty] | 0.974359
*CCOCCOCCOC(=O)C(Cc1ccccc1)NC(=O)CCCCC(=O)NC(C(=O)O*)Cc1ccccc1 | [6 empty] | 0.974359
*CCOCCOCCOC(=O)C(Cc1ccccc1)NC(=O)CCCCCCCCC(=O)NC(C(=O)O*)Cc1ccccc1 | [6 empty] | 0.974359
*CCOCCOCCOC(=O)CCCCC(=O)O* | [6 empty] | 0.974359
*CCOCCOCCOC(=O)CCCCCC(=O)O* | [6 empty] | 0.974359
*CCOCCOCCOC(=O)c1cc(N=Nc2ccc(cc2)OCC)ccc1c1ccc(cc1C(=O)O*)N=Nc1ccc(cc1)OCC | [6 empty] | 0.974359
*CCOCCOCCOC(=O)c1ccc(cc1)N1ON1c1ccc(cc1)C(=O)O* | [6 empty] | 0.974359
*CCOCCOCCOC(=O)c1ccc(cc1)N=Nc1ccc(cc1)C(=O)O* | [6 empty] | 0.974359
*CCOCCOCCOC(=O)c1ccc(cc1)c1ccc(cc1)c1ccc(cc1)C(=O)O* | [6 empty] | 0.974359
*CCOCCOCCOC(=O)c1cccc(c1)c1cccc(c1)C(=O)O* | [6 empty] | 0.974359
*CCOCCOCCOC(=O)c1ccccc1c1ccccc1C(=O)O* | [6 empty] | 0.974359
*CCOCCOCCOCCOC(=O)c1ccc(cc1)N1ON1c1ccc(cc1)C(=O)O* | [6 empty] | 0.974359
*CCOCCOCCOCCOC(=O)c1ccc(cc1)N=Nc1ccc(cc1)C(=O)O* | [6 empty] | 0.974359
*CCOCCOCCOCCOCCOCCOC(=O)c1cc(OCCCCCCOc2ccc(cc2)c2ccc(cc2)OC)cc(c1)C(=O)O* | [6 empty] | 0.974359
*CCOCCOc1ccc(cc1)C(=O)OC(=O)c1ccc(cc1)O* | [6 empty] | 0.974359
*CCOCCOc1ccc(cc1OC)C(=O)OCCOC(=O)c1ccc(c(c1)OC)O* | [6 empty] | 0.974359
*CCOP(=O)(N=Nc1ccc(cc1)CCOC(=O)NCCCCCCNC(=O)OCCc1ccc(cc1)N=NP(=O)(OC)O*)OC | [6 empty] | 0.974359
*CCOc1ccc(cc1)C(=O)OC(=O)c1ccc(cc1)O* | [6 empty] | 0.974359
*CCOc1ccc(cc1)C=C1CC(C)CC(=Cc2ccc(cc2)O*)C1=O | [6 empty] | 0.974359
*CCOc1ccc(cc1)C=C1CC(CC(=Cc2ccc(cc2)O*)C1=O)C(C)(C)C | [6 empty] | 0.974359
*CCOc1ccc(cc1)C=C1CCC(=Cc2ccc(cc2)O*)C1=O | [6 empty] | 0.974359
*CCOc1ccc(cc1OC)C=C1CC(C)CC(=Cc2ccc(c(c2)OC)O*)C1=O | [6 empty] | 0.974359
*CCOc1ccc(cc1OC)C=C1CC(CC(=Cc2ccc(c(c2)OC)O*)C1=O)C(C)(C)C | [6 empty] | 0.974359
*CCOc1ccc(cc1OC)C=C1CCC(=Cc2ccc(c(c2)OC)O*)C1=O | [6 empty] | 0.974359
*CCS(=O)(=O)CCN1CCN(CC1)* | [6 empty] | 0.974359
*CCSC(=NCC)S* | [6 empty] | 0.974359
*CCSC(=Nc1ccccc1)S* | [6 empty] | 0.974359
*CCSSCCOCO* | [6 empty] | 0.974359
*CCSSCCSSCCOCO* | [6 empty] | 0.974359
*CC[NH2+]* | 0.0005 | 2000 |  |  |  |  | 0.974359
*CC[Si](C)(C)O[Si](*)(C)C | [6 empty] | 0.974359
*CC[Si](C)(C)c1ccc([Si](C)(C)CC[Si](*)(C)C)cc1 | [6 empty] | 0.974359
*CCc1c(C)c(C)c(c(c1C)C)* | [6 empty] | 0.974359
*CCc1c(Cl)cc(*)cc1Cl | [6 empty] | 0.974359
*CCc1cc(*)c(cc1C)C | [6 empty] | 0.974359
*CCc1cc(Cl)c(cc1Cl)* | [6 empty] | 0.974359
*CN1C(=O)c2ccc(S(=O)(=O)c3ccc4c(c3)C(=O)N(c3cc5c(cc3C)-c3cc(C)c(*)cc3S5(=O)=O)C4=O)cc2C1=O | [6 empty] | 0.974359
*CNC(=O)C=CC(=O)NCCCCCCNC(=O)C=CC(=O)NCC12C=CC(O1)C1C2C(=O)N(C1=O)c1ccc(cc1)Cc1ccc(cc1)N1C(=O)C2C(C1=O)C1(OC2C=C1)* | [6 empty] | 0.974359
*CNC(=O)C=CC(=O)NCCCCCCNC(=O)C=CC(=O)NCC12C=CC(O1)C1C2C(=O)N(C1=O)c1ccc(cc1)Oc1ccc(cc1)N1C(=O)C2C(C1=O)C1(OC2C=C1)* | [6 empty] | 0.974359
*CNC(=O)C=CC(=O)Nc1ccc(cc1)Cc1ccc(cc1)NC(=O)C=CC(=O)NCC12C=CC(O1)C1C2C(=O)N(C1=O)c1ccc(cc1)Cc1ccc(cc1)N1C(=O)C2C(C1=O)C1(OC2C=C1)* | [6 empty] | 0.974359
*CNC(=O)C=CC(=O)Nc1ccc(cc1)Cc1ccc(cc1)NC(=O)C=CC(=O)NCC12C=CC(O1)C1C2C(=O)N(C1=O)c1ccc(cc1)Oc1ccc(cc1)N1C(=O)C2C(C1=O)C1(OC2C=C1)* | [6 empty] | 0.974359
*CNC(=O)OCC(c1ccco1)OC(=O)NCc1ccc(o1)* | [6 empty] | 0.974359
*CNC(=O)OCc1ccc(o1)COCc1ccc(o1)COC(=O)NCc1ccc(o1)C(c1ccc(o1)*)(C)C | [6 empty] | 0.974359
*CNC(=O)OCc1cocc1COC(=O)NCc1ccc(o1)C(c1ccc(o1)*)(C)C | [6 empty] | 0.974359
*CNc1ccc(cc1C)CNC(=O)NN* | [6 empty] | 0.974359
*COC(=O)CCC(=O)OCc1ccc(o1)* | [6 empty] | 0.974359
*COC(=O)NCc1ccc(o1)CNC(=O)OCc1ccc(o1)* | [6 empty] | 0.974359
*COC(=O)Nc1ccc(cc1)Cc1ccc(cc1)NC(=O)OCc1cocc1* | [6 empty] | 0.974359
*COC1CCC(CC1)O* | [6 empty] | 0.974359
*COC1OC(COP(=O)(OC2OC(*)C(C(C2O)O)O)O)C(C(C1O)O)O | [6 empty] | 0.974359
*COCOc1ccc(cc1)C(=O)OC(=O)c1ccc(cc1)O* | [6 empty] | 0.974359
*COc1ccc(cc1)C(=O)OC(=O)c1ccc(cc1)O* | [6 empty] | 0.974359
*COc1ccc(cc1)C=C1CCC(=Cc2ccc(cc2)OCc2nnc(n2C2CCCCC2)c2ccc(cc2)c2ccc(cc2)c2nnc(n2C2CCCCC2)*)C1=O | [6 empty] | 0.974359
*COc1ccc(cc1)C=C1CCC(=Cc2ccc(cc2)OCc2nnc(n2C2CCCCC2)c2ccc(cc2)c2nnc(n2C2CCCCC2)*)C1=O | [6 empty] | 0.974359
*COc1ccc(cc1)C=C1CCC(=Cc2ccc(cc2)OCc2nnc(n2c2ccccc2)c2ccc(cc2)c2ccc(cc2)c2nnc(n2c2ccccc2)*)C1=O | [6 empty] | 0.974359
*COc1ccc(cc1)C=C1CCC(=Cc2ccc(cc2)OCc2nnc(n2c2ccccc2)c2ccc(cc2)c2nnc(n2c2ccccc2)*)C1=O | [6 empty] | 0.974359
*COc1ccc(cc1)C=C1CCC(=Cc2ccc(cc2)OCc2nnc(n2c2cccnc2)c2ccc(cc2)c2ccc(cc2)c2nnc(n2c2cccnc2)*)C1=O | [6 empty] | 0.974359
*COc1ccc(cc1)C=C1CCC(=Cc2ccc(cc2)OCc2nnc(n2c2cccnc2)c2ccc(cc2)c2nnc(n2c2cccnc2)*)C1=O | [6 empty] | 0.974359
*COc1ccc(cc1)C=C1CCC(=Cc2ccc(cc2)OCc2nnc(o2)c2ccc(cc2)c2ccc(cc2)c2nnc(o2)*)C1=O | [6 empty] | 0.974359
*COc1ccc(cc1)C=C1CCC(=Cc2ccc(cc2)OCc2nnc(o2)c2ccc(cc2)c2nnc(o2)*)C1=O | [6 empty] | 0.974359
*CS(=O)(=O)C1CCC(S(=O)(=O)C1)* | [6 empty] | 0.974359
*C[Si]([Si]([Si]([Si](C)(C)*)(C)C)(C)C)(C)C | [6 empty] | 0.974359
*Cc1cc(*)c(cc1C)O | [6 empty] | 0.974359
*Cc1cc(C)c(-n2c(=O)c3cc4c(=O)n(-c5c(C)cc(*)cc5C)c(=O)c4cc3c2=O)c(C)c1 | [6 empty] | 0.974359
*Cc1cc(C)c(N2C(=O)c3ccc(-c4ccc5c(c4)C(=O)N(c4c(C)cc(*)cc4C)C5=O)cc3C2=O)c(C)c1 | [6 empty] | 0.974359
*Cc1cc(C)c(N2C(=O)c3ccc(C(c4ccc5c(c4)C(=O)N(c4c(C)cc(*)cc4C)C5=O)(C(F)(F)F)C(F)(F)F)cc3C2=O)c(C)c1 | [6 empty] | 0.974359
*Cc1cc(C)c(cc1C)* | [6 empty] | 0.974359
*Cc1ccc(C*)cc1 | [6 empty] | 0.974359
*Cc1ccc(N2C(=O)c3ccc(C(c4ccc5c(c4)C(=O)N(c4ccc(*)cc4C)C5=O)(C(F)(F)F)C(F)(F)F)cc3C2=O)c(C)c1 | [6 empty] | 0.974359
*Cc1ccc(c2c1cccn2)OCCOc1ccc(c2c1nccc2)* | 2e-11 | 50000000000 |  |  |  |  | 0.974359
*Cc1ccc(cc1)* | [6 empty] | 0.974359
*Cc1ccc(cc1)CN1C(=O)NC(=O)C(=Nc2ccc(cc2)N=C2C(=O)NC(=O)N(C2=O)*)C1=O | 8.13e-10 | 1230000000 |  |  |  |  | 0.974359
*Cc1ccc(cc1)COC(=O)c1cccc(c1)C(=O)O* | [6 empty] | 0.974359
*Cc1ccc(cc1)c1ccc(cc1)C[Si](C)(C)* | 2.5e-10 | 4000000000 |  |  |  |  | 0.974359
*Cc1ccc(o1)C(c1ccc(o1)CN1C(=O)c2c(C1=O)cc(cc2)C(C(F)(F)F)(C(F)(F)F)c1ccc2c(c1)C(=O)N(C2=O)*)(C)C | [6 empty] | 0.974359
*Cc1ccc(o1)C(c1ccc(o1)CN1C(=O)c2c(C1=O)cc(cc2)Oc1ccc2c(c1)C(=O)N(C2=O)*)(C)C | [6 empty] | 0.974359
*Cc1ccc(o1)C(c1ccc(o1)CN1C(=O)c2c(C1=O)cc(cc2)Oc1ccc2c(c1)C(=O)N(C2=O)*)C | [6 empty] | 0.974359
*Cc1ccc(o1)C(c1ccc(o1)CN1C(=O)c2c(C1=O)cc(cc2)c1ccc2c(c1)C(=O)N(C2=O)*)(C)C | [6 empty] | 0.974359
*Cc1ccc(o1)C(c1ccc(o1)Cn1c(=O)c2c(c1=O)cc1c(c2)c(=O)n(c1=O)*)(C)C | [6 empty] | 0.974359
*Cc1ccc(o1)C(c1ccc(o1)Cn1c(=O)c2c(c1=O)cc1c(c2)c(=O)n(c1=O)*)C | [6 empty] | 0.974359
*Cc1ccc2c(c1)C(=c1ccc(=c3ccc(=C4C(=O)Nc5c4cc(*)cc5)s3)s1)C(=O)N2 | 6.99e-09 | 402200000 |  |  |  |  | 0.974359
*Cc1ccc2c(c1)c(=O)oc(n2)c1cc(cc(c1)c1nc2ccc(cc2c(=O)o1)*)N1C(=O)c2c(C1=O)c(Cl)c(c(c2Cl)Cl)Cl | [6 empty] | 0.974359
*Cc1cccc(c1O)CN(c1ccccc1)* | [6 empty] | 0.974359
*Cc1sc2c(n1)cc1c(c2)nc(s1)* | [6 empty] | 0.974359
*N(C(=O)*)C=C | [6 empty] | 0.974359
*N(C(=O)*)CC=C | [6 empty] | 0.974359
*N(C(=O)*)CCC | [6 empty] | 0.974359
*N(C(=O)C*)CC=C | [6 empty] | 0.974359
*N(C(=O)CCC(=O)OC)CC* | [6 empty] | 0.974359
*N(C(=O)CCCCCCCCC(=O)N(CC*)C)C | [6 empty] | 0.974359
*N(C(=O)CCCCCCCCCC*)C | [6 empty] | 0.974359
*N(C(=O)CCCCCCCCCCC*)C | [6 empty] | 0.974359
*N(CC*)C(=O)C | [6 empty] | 0.974359
*N(CC*)C(=O)C12CC3CC(CC(C1)C3)C2 | [6 empty] | 0.974359
*N(CC*)C(=O)CC12CC3CC(CC(C1)C3)C2 | [6 empty] | 0.974359
*N(CC*)C(=O)CCCCCC | [6 empty] | 0.974359
*N(CC*)C(=O)CCCCCCC | [6 empty] | 0.974359
*N(CC*)C(=O)CCCCCCCCCCC | [6 empty] | 0.974359
*N(CC*)C(=O)CCCCCCCCCCCCCCCCC | [6 empty] | 0.974359
*N(CC*)C(=O)c1c(c(c(c(c1)F)F)F)F | [6 empty] | 0.974359
*N(CC*)C(=O)c1c(c(c(c(c1F)F)F)F)F | [6 empty] | 0.974359
*N(CC*)C(=O)c1c(c(c(cc1)F)F)F | [6 empty] | 0.974359
*N(CC*)C(=O)c1c(c(cc(c1)F)F)F | [6 empty] | 0.974359
*N(CC*)C(=O)c1c(c(cc(c1F)F)F)F | [6 empty] | 0.974359
*N(CC*)C(=O)c1c(c(ccc1)F)F | [6 empty] | 0.974359
*N(CC*)C(=O)c1c(cc(c(c1)F)F)F | [6 empty] | 0.974359
*N(CC*)C(=O)c1c(cc(c(c1F)F)F)F | [6 empty] | 0.974359
*N(CC*)C(=O)c1c(cc(cc1)F)F | [6 empty] | 0.974359
*N(CC*)C(=O)c1c(cc(cc1F)F)F | [6 empty] | 0.974359
*N(CC*)C(=O)c1c(ccc(c1)F)F | [6 empty] | 0.974359
*N(CC*)C(=O)c1c(ccc(c1F)F)F | [6 empty] | 0.974359
*N(CC*)C(=O)c1c(cccc1)F | [6 empty] | 0.974359
*N(CC*)C(=O)c1c(cccc1F)F | [6 empty] | 0.974359
*N(CC*)C(=O)c1cc(c(c(c1)F)F)F | [6 empty] | 0.974359
*N(CC*)C(=O)c1cc(c(cc1)F)F | [6 empty] | 0.974359
*N(CC*)C(=O)c1cc(cc(c1)F)F | [6 empty] | 0.974359
*N(CC*)C(=O)c1cc(ccc1)F | [6 empty] | 0.974359
*N(CC*)C(=O)c1cc2c(cc1)cccc2 | [6 empty] | 0.974359
*N(CC*)C(=O)c1ccc(cc1)F | [6 empty] | 0.974359
*N(CCC*)C(=O)C(C(C(C(C(C(C(F)(F)F)(F)F)(F)F)(F)F)(F)F)(F)F)(F)F | [6 empty] | 0.974359
*N(CCC*)C(=O)c1ccccc1 | [6 empty] | 0.974359
*N(c1ccc(cc1)C(=O)*)CCC | [6 empty] | 0.974359
*N(c1ccc(cc1)C(=O)*)CCCC | [6 empty] | 0.974359
*N(c1ccc(cc1)C(=O)*)CCCCC | [6 empty] | 0.974359
*N(c1ccc(cc1)C(=O)c1ccc(cc1)N(CCC*)C)C | [6 empty] | 0.974359
*N(c1ccc(cc1)C(=O)c1ccc(cc1)N(CCCCCC*)C)C | [6 empty] | 0.974359
*N(c1ccc(cc1)C(=O)c1ccc(cc1)N(CCCCCCCC*)C)C | [6 empty] | 0.974359
*N(c1ccc(cc1)Cc1ccc(cc1)N(C(=O)c1ccc(cc1)C(=O)*)C)C | [6 empty] | 0.974359
*N(c1ccc(cc1)c1ccc(cc1)*)c1cc(cc(c1)C(F)(F)F)C(F)(F)F | [6 empty] | 0.974359
*N(c1ccc(cc1)c1ccc(cc1)*)c1ccc(cc1)C(F)(F)F | [6 empty] | 0.974359
*N(c1ccccc1)C(=O)* | [6 empty] | 0.974359
*N1C(=O)C(=C(C1=O)c1ccccc1)c1ccc(cc1)C1=C(C(=O)N(C1=O)c1ccc(cc1)Oc1ccc(cc1)*)c1ccccc1 | [6 empty] | 0.974359
*N1C(=O)C(=C(C1=O)c1ccccc1)c1ccc(cc1)C1=C(C(=O)N(C1=O)c1ccc(cc1)Oc1ccc(cc1)Oc1ccc(cc1)*)c1ccccc1 | [6 empty] | 0.974359
*N1C(=O)C(=C(C1=O)c1ccccc1)c1ccc(cc1)C1=C(C(=O)N(C1=O)c1ccc(cc1)Oc1ccc(cc1)c1ccc(cc1)Oc1ccc(cc1)*)c1ccccc1 | [6 empty] | 0.974359
*N1C(=O)C(CC1=O)Nc1ccc(cc1)N(c1ccc(cc1)NC1C(=O)N(C(=O)C1)c1ccc(cc1)Cc1ccc(cc1)*)c1ccc(cc1)Nc1ccc(cc1)[N+](=O)[O-] | [6 empty] | 0.974359
*N1C(=O)C(CC1=O)Nc1ccc(cc1)N(c1ccc(cc1)NC1C(=O)N(C(=O)C1)c1ccc(cc1)Cc1ccc(cc1)*)c1ccc(cc1)[N+](=O)[O-] | [6 empty] | 0.974359
*N1C(=O)C(CC1=O)SCCCCCSC1C(=O)N(C(=O)C1)c1ccc(cc1)C(=O)OCC(NC(=O)c1ccc(cc1)*)CC | [6 empty] | 0.974359
*N1C(=O)C2C(C1=O)CC(CC2)C1CC2C(C(=O)N(C2=O)c2cc(ccc2)*)CC1 | [6 empty] | 0.974359
*N1C(=O)C2C(C1=O)CC(CC2)C1CC2C(C(=O)N(C2=O)c2ccc(cc2)Cc2ccc(cc2)*)CC1 | [6 empty] | 0.974359
*N1C(=O)C2C(C1=O)CC(CC2)C1CC2C(C(=O)N(C2=O)c2ccc(cc2)Oc2cc(ccc2)Oc2ccc(cc2)*)CC1 | [6 empty] | 0.974359
*N1C(=O)C2C(C1=O)CC(CC2)C1CC2C(C(=O)N(C2=O)c2ccc(cc2)Oc2ccc(cc2)*)CC1 | [6 empty] | 0.974359
*N1C(=O)C2C(C1=O)CC(CC2)C1CC2C(C(=O)N(C2=O)c2ccc(cc2)Oc2ccc(cc2)C(c2ccc(cc2)Oc2ccc(cc2)*)(C)C)CC1 | [6 empty] | 0.974359
*N1C(=O)C2C(C1=O)CC(CC2)C1CC2C(C(=O)N(C2=O)c2ccc(cc2)Oc2ccc(cc2)Oc2ccc(cc2)*)CC1 | [6 empty] | 0.974359
*N1C(=O)C2C(C1=O)CC(CC2)C1CC2C(C(=O)N(C2=O)c2ccc(cc2)Oc2ccc(cc2)Oc2ccc(cc2)Oc2ccc(cc2)*)CC1 | [6 empty] | 0.974359
*N1C(=O)C2C(C1=O)CC(CC2)C1CC2C(C(=O)N(C2=O)c2ccc(cc2)Oc2ccc(cc2)S(=O)(=O)c2ccc(cc2)Oc2ccc(cc2)*)CC1 | [6 empty] | 0.974359
*N1C(=O)C2C3C4C(C(C2C1=O)C=C3)C(=O)N(C4=O)C1C(CC(CC1)CC1CC(C(CC1)*)C)C | [6 empty] | 0.974359
*N1C(=O)C2C3C4C(C(C2C1=O)C=C3)C(=O)N(C4=O)C1CCC(CC1)CC1CCC(CC1)* | [6 empty] | 0.974359
*N1C(=O)C2CCC3C(C2C1=O)C(=O)N(C3=O)c1c(cc(cc1)Cc1cc(c(cc1)*)C)C | [6 empty] | 0.974359
*N1C(=O)C2CCC3C(C2C1=O)C(=O)N(C3=O)c1ccc(cc1)Cc1ccc(cc1)* | [6 empty] | 0.974359
*N1C(=O)C2CCC3C(C2C1=O)C(=O)N(C3=O)c1ccc(cc1)Oc1ccc(cc1)* | [6 empty] | 0.974359
*N1C(=O)C2CCC3C(C2C1=O)C(=O)N(C3=O)c1ccc(cc1)Oc1ccc(cc1)C(c1ccc(cc1)Oc1ccc(cc1)*)(C)C | [6 empty] | 0.974359
*N1C(=O)C2CCC3C(C2C1=O)C(=O)N(C3=O)c1ccc(cc1)Oc1ccc(cc1)Oc1ccc(cc1)* | [6 empty] | 0.974359
*N1C(=O)CC(CC1=O)CCC* | [6 empty] | 0.974359
*N1C(=O)N(C(=O)C1=O)c1c(ccc(c1)N1C(=O)N(C(=O)C1=O)CCCCCC*)C | [6 empty] | 0.974359
*N1C(=O)N(C(=O)C1=O)c1c(ccc(c1)N1C(=O)N(C(=O)C1=O)c1ccc(cc1)CCc1c(cccc1)*)C | [6 empty] | 0.974359
*N1C(=O)N(C(=O)C1=O)c1c(cccc1)CCc1ccc(cc1)N1C(=O)N(C(=O)C1=O)CCCCCC* | [6 empty] | 0.974359
*N1C(=O)N(C(=O)C1=O)c1c(cccc1)CCc1ccc(cc1)N1C(=O)N(C(=O)C1=O)c1ccc(cc1)CCc1ccc(cc1)* | [6 empty] | 0.974359
*N1C(=O)N(C(=O)C1=O)c1ccc(cc1)CCc1ccc(cc1)* | [6 empty] | 0.974359
*N1C(=O)N(C(=O)C1=O)c1ccc(cc1)Cc1ccc(cc1)N1C(=O)N(C(=O)C1=O)CCCCCC* | [6 empty] | 0.974359
*N1C(=O)N(C(=O)C1=O)c1ccc(cc1)Cc1ccc(cc1)N1C(=O)N(C(=O)C1=O)c1c(cccc1)CCc1ccc(cc1)* | [6 empty] | 0.974359
*N1C(=O)N(C(=O)C1=O)c1ccc(cc1)Oc1ccc(cc1)N1C(=O)N(C(=O)C1=O)CCCCCC* | [6 empty] | 0.974359
*N1C(=O)N(C(=O)C1=O)c1ccc(cc1)Oc1ccc(cc1)N1C(=O)N(C(=O)C1=O)c1c(cccc1)CCc1ccc(cc1)* | [6 empty] | 0.974359
*N1C(=O)c2c(C1=O)c(ccc2)Oc1c2c(C(=O)N(C2=O)c2ccc(cc2)Oc2ccc(cc2)*)ccc1 | [6 empty] | 0.974359
*N1C(=O)c2c(C1=O)c(ccc2)Oc1c2c(C(=O)N(C2=O)c2ccc(cc2)Oc2ccc(cc2)Oc2ccc(cc2)*)ccc1 | [6 empty] | 0.974359
*N1C(=O)c2c(C1=O)c(ccc2)Oc1cc2c(C(=O)N(C2=O)c2ccc(cc2)Oc2ccc(cc2)*)cc1 | [6 empty] | 0.974359
*N1C(=O)c2c(C1=O)c(ccc2)Oc1cc2c(C(=O)N(C2=O)c2ccc(cc2)Oc2ccc(cc2)Oc2ccc(cc2)*)cc1 | [6 empty] | 0.974359
*N1C(=O)c2c(C1=O)c(ccc2)c1cc2c(C(=O)N(C2=O)c2cc(c(cc2)c2c(cc(cc2)*)C(F)(F)F)C(F)(F)F)cc1 | [6 empty] | 0.974359
*N1C(=O)c2c(C1=O)c(ccc2)c1cc2c(C(=O)N(C2=O)c2cc(ccc2)C(=O)Nc2cc(ccc2)S(=O)(=O)c2cc(ccc2)NC(=O)c2cc(ccc2)*)cc1 | [6 empty] | 0.974359
*N1C(=O)c2c(C1=O)c(ccc2)c1cc2c(C(=O)N(C2=O)c2cc(ccc2)C(=O)Nc2ccc(cc2)NC(=O)c2cc(ccc2)*)cc1 | [6 empty] | 0.974359
*N1C(=O)c2c(C1=O)c(ccc2)c1cc2c(C(=O)N(C2=O)c2cc(ccc2)C(=O)Nc2ccc(cc2)Oc2cc(ccc2)Oc2ccc(cc2)NC(=O)c2cc(ccc2)*)cc1 | [6 empty] | 0.974359
*N1C(=O)c2c(C1=O)c(ccc2)c1cc2c(C(=O)N(C2=O)c2cc(ccc2)C(=O)Nc2ccc(cc2)Oc2ccc(cc2)C(c2ccc(cc2)Oc2ccc(cc2)NC(=O)c2cc(ccc2)*)(C)C)cc1 | [6 empty] | 0.974359
*N1C(=O)c2c(C1=O)c(ccc2)c1cc2c(C(=O)N(C2=O)c2cc(ccc2)C(=O)Nc2ccc(cc2)Oc2ccc(cc2)NC(=O)c2cc(ccc2)*)cc1 | [6 empty] | 0.974359
*N1C(=O)c2c(C1=O)c(ccc2)c1cc2c(C(=O)N(C2=O)c2cc(ccc2)C(=O)Nc2ccc(cc2)Oc2ccc(cc2)Oc2ccc(cc2)NC(=O)c2cc(ccc2)*)cc1 | [6 empty] | 0.974359
*N1C(=O)c2c(C1=O)c(ccc2)c1cc2c(C(=O)N(C2=O)c2cc(ccc2)C(=O)Nc2ccc(cc2)Oc2ccc(cc2)Oc2ccc(cc2)Oc2ccc(cc2)NC(=O)c2cc(ccc2)*)cc1 | [6 empty] | 0.974359
*N1C(=O)c2c(C1=O)c(ccc2)c1cc2c(C(=O)N(C2=O)c2cc(ccc2)C(=O)Nc2ccc(cc2)Oc2ccc(cc2)S(=O)(=O)c2ccc(cc2)Oc2ccc(cc2)NC(=O)c2cc(ccc2)*)cc1 | [6 empty] | 0.974359
*N1C(=O)c2c(C1=O)c(ccc2)c1cc2c(C(=O)N(C2=O)c2cc(ccc2)C(=O)Nc2ccc(cc2)Oc2ccc(cc2)c2ccc(cc2)Oc2ccc(cc2)NC(=O)c2cc(ccc2)*)cc1 | [6 empty] | 0.974359
*N1C(=O)c2c(C1=O)c(ccc2)c1cc2c(C(=O)N(C2=O)c2cc(ccc2)OCCCCCCCCCCCCOc2cc(ccc2)*)cc1 | [6 empty] | 0.974359
*N1C(=O)c2c(C1=O)c(ccc2)c1cc2c(C(=O)N(C2=O)c2cc(ccc2)OCCCCCCCCCCOc2cc(ccc2)*)cc1 | [6 empty] | 0.974359
*N1C(=O)c2c(C1=O)c(ccc2)c1cc2c(C(=O)N(C2=O)c2cc(ccc2)OCCCCCCCCCOc2cc(ccc2)*)cc1 | [6 empty] | 0.974359
*N1C(=O)c2c(C1=O)c(ccc2)c1cc2c(C(=O)N(C2=O)c2cc(ccc2)OCCCCCCCCOc2cc(ccc2)*)cc1 | [6 empty] | 0.974359
*N1C(=O)c2c(C1=O)c(ccc2)c1cc2c(C(=O)N(C2=O)c2cc(ccc2)OCCCCCCOc2cc(ccc2)*)cc1 | [6 empty] | 0.974359
*N1C(=O)c2c(C1=O)c(ccc2)c1cc2c(C(=O)N(C2=O)c2cc(ccc2)OCCCCCOc2cc(ccc2)*)cc1 | [6 empty] | 0.974359
*N1C(=O)c2c(C1=O)c(ccc2)c1cc2c(C(=O)N(C2=O)c2cc(ccc2)OCCCCOc2cc(ccc2)*)cc1 | [6 empty] | 0.974359
*N1C(=O)c2c(C1=O)c(ccc2)c1cc2c(C(=O)N(C2=O)c2ccc(cc2)C(=O)Nc2cc(ccc2)Oc2ccc(cc2)S(=O)(=O)c2ccc(cc2)Oc2cc(ccc2)NC(=O)c2ccc(cc2)*)cc1 | [6 empty] | 0.974359
*N1C(=O)c2c(C1=O)c(ccc2)c1cc2c(C(=O)N(C2=O)c2ccc(cc2)C(=O)Nc2ccc(cc2)Oc2ccc(cc2)S(=O)(=O)c2ccc(cc2)Oc2ccc(cc2)NC(=O)c2ccc(cc2)*)cc1 | [6 empty] | 0.974359
*N1C(=O)c2c(C1=O)c(ccc2)c1cc2c(C(=O)N(C2=O)c2ccc(cc2)OCCCCCOc2ccc(cc2)*)cc1 | [6 empty] | 0.974359
*N1C(=O)c2c(C1=O)c(ccc2)c1cc2c(C(=O)N(C2=O)c2ccc(cc2)OCCCOc2ccc(cc2)*)cc1 | [6 empty] | 0.974359
*N1C(=O)c2c(C1=O)c(ccc2)c1cc2c(C(=O)N(C2=O)c2ccc(cc2)Oc2ccc(cc2)*)cc1 | [6 empty] | 0.974359
*N1C(=O)c2c(C1=O)cc(c(c2)c1ccc(cc1)C(C)(C)C)c1cc2c(C(=O)N(C2=O)c2ccc(cc2)C(c2ccc(cc2)*)(C(F)(F)F)C(F)(F)F)cc1c1ccc(cc1)C(C)(C)C | [6 empty] | 0.974359
*N1C(=O)c2c(C1=O)cc(c(c2)c1ccc(cc1)C(C)(C)C)c1cc2c(C(=O)N(C2=O)c2ccc(cc2)Cc2ccc(cc2)*)cc1c1ccc(cc1)C(C)(C)C | [6 empty] | 0.974359
*N1C(=O)c2c(C1=O)cc(c(c2)c1ccc(cc1)C(C)(C)C)c1cc2c(C(=O)N(C2=O)c2ccc(cc2)Oc2ccc(cc2)*)cc1c1ccc(cc1)C(C)(C)C | [6 empty] | 0.974359
*N1C(=O)c2c(C1=O)cc(c(c2)c1ccc(cc1)[Si](C)(C)C)c1cc2c(C(=O)N(C2=O)c2ccc(cc2)C(c2ccc(cc2)*)(C(F)(F)F)C(F)(F)F)cc1c1ccc(cc1)[Si](C)(C)C | [6 empty] | 0.974359
*N1C(=O)c2c(C1=O)cc(c(c2)c1ccc(cc1)[Si](C)(C)C)c1cc2c(C(=O)N(C2=O)c2ccc(cc2)Cc2ccc(cc2)*)cc1c1ccc(cc1)[Si](C)(C)C | [6 empty] | 0.974359
*N1C(=O)c2c(C1=O)cc(c(c2)c1ccc(cc1)[Si](C)(C)C)c1cc2c(C(=O)N(C2=O)c2ccc(cc2)Oc2ccc(cc2)*)cc1c1ccc(cc1)[Si](C)(C)C | [6 empty] | 0.974359
*N1C(=O)c2c(C1=O)cc(cc2)C(=O)Nc1cc(ccc1)S(=O)(=O)c1ccc(cc1)NC(=O)c1cc2c(C(=O)N(C2=O)CCCCCC*)cc1 | [6 empty] | 0.974359
*N1C(=O)c2c(C1=O)cc(cc2)C(=O)Nc1ccc(cc1)S(=O)(=O)c1ccc(cc1)NC(=O)c1cc2c(C(=O)N(C2=O)CCCCCC*)cc1 | [6 empty] | 0.974359
*N1C(=O)c2c(C1=O)cc(cc2)C(=O)Oc1cc2c(cc1)cc(cc2)OC(=O)c1cc2c(C(=O)N(C2=O)CC(CCC*)C)cc1 | [6 empty] | 0.974359
*N1C(=O)c2c(C1=O)cc(cc2)C(=O)Oc1cc2c(cc1)cc(cc2)OC(=O)c1cc2c(C(=O)N(C2=O)CCCOCCCCOCCC*)cc1 | [6 empty] | 0.974359
*N1C(=O)c2c(C1=O)cc(cc2)C(=O)Oc1cc2c(cc1)cc(cc2)OC(=O)c1cc2c(C(=O)N(C2=O)CCOCCOCC*)cc1 | [6 empty] | 0.974359
*N1C(=O)c2c(C1=O)cc(cc2)C(=O)Oc1ccc(cc1)OC(=O)CCCC* | [6 empty] | 0.974359
*N1C(=O)c2c(C1=O)cc(cc2)C(=O)Oc1ccc(cc1)OC(=O)CCCCC* | [6 empty] | 0.974359
*N1C(=O)c2c(C1=O)cc(cc2)C(=O)Oc1ccc(cc1)OC(=O)CCCCCC* | [6 empty] | 0.974359
*N1C(=O)c2c(C1=O)cc(cc2)C(=O)Oc1ccc(cc1)OC(=O)CCCCCCCCCCC* | [6 empty] | 0.974359
*N1C(=O)c2c(C1=O)cc(cc2)C(=O)Oc1ccc(cc1)OC(=O)c1cc2c(C(=O)N(C2=O)CCCOCCCCOCCC*)cc1 | [6 empty] | 0.974359
*N1C(=O)c2c(C1=O)cc(cc2)C(=O)Oc1ccc(cc1)OC(=O)c1cc2c(C(=O)N(C2=O)CCOCCOCC*)cc1 | [6 empty] | 0.974359
*N1C(=O)c2c(C1=O)cc(cc2)C(=O)Oc1ccc(cc1)c1ccc(cc1)OC(=O)CCC* | [6 empty] | 0.974359
*N1C(=O)c2c(C1=O)cc(cc2)C(=O)Oc1ccc(cc1)c1ccc(cc1)OC(=O)CCCC* | [6 empty] | 0.974359
*N1C(=O)c2c(C1=O)cc(cc2)C(=O)Oc1ccc(cc1)c1ccc(cc1)OC(=O)c1cc2c(C(=O)N(C2=O)CC(CCC*)C)cc1 | [6 empty] | 0.974359
*N1C(=O)c2c(C1=O)cc(cc2)C(=O)Oc1ccc(cc1)c1ccc(cc1)OC(=O)c1cc2c(C(=O)N(C2=O)CCCC*)cc1 | [6 empty] | 0.974359
*N1C(=O)c2c(C1=O)cc(cc2)C(=O)Oc1ccc(cc1)c1ccc(cc1)OC(=O)c1cc2c(C(=O)N(C2=O)CCCCC*)cc1 | [6 empty] | 0.974359
*N1C(=O)c2c(C1=O)cc(cc2)C(=O)Oc1ccc(cc1)c1ccc(cc1)OC(=O)c1cc2c(C(=O)N(C2=O)CCCCCC*)cc1 | [6 empty] | 0.974359
*N1C(=O)c2c(C1=O)cc(cc2)C(=O)Oc1ccc(cc1)c1ccc(cc1)OC(=O)c1cc2c(C(=O)N(C2=O)CCCCCCC*)cc1 | [6 empty] | 0.974359
*N1C(=O)c2c(C1=O)cc(cc2)C(=O)Oc1ccc(cc1)c1ccc(cc1)OC(=O)c1cc2c(C(=O)N(C2=O)CCCCCCCCCCC*)cc1 | [6 empty] | 0.974359
*N1C(=O)c2c(C1=O)cc(cc2)C(=O)Oc1ccc(cc1)c1ccc(cc1)OC(=O)c1cc2c(C(=O)N(C2=O)CCCOCCCCOCCC*)cc1 | [6 empty] | 0.974359
*N1C(=O)c2c(C1=O)cc(cc2)C(=O)Oc1ccc(cc1)c1ccc(cc1)OC(=O)c1cc2c(C(=O)N(C2=O)CCOCCOCC*)cc1 | [6 empty] | 0.974359
*N1C(=O)c2c(C1=O)cc(cc2)C(=O)c1cc2c(C(=O)N(C2=O)CC(=O)Nc2cc(ccc2)Oc2ccc(cc2)NC(=O)C*)cc1 | [6 empty] | 0.974359
*N1C(=O)c2c(C1=O)cc(cc2)C(=O)c1cc2c(C(=O)N(C2=O)CC(=O)Nc2ccc(cc2)Cc2ccc(cc2)NC(=O)C*)cc1 | [6 empty] | 0.974359
*N1C(=O)c2c(C1=O)cc(cc2)C(=O)c1cc2c(C(=O)N(C2=O)CC(=O)Nc2ccc(cc2)NC(=O)C*)cc1 | [6 empty] | 0.974359
*N1C(=O)c2c(C1=O)cc(cc2)C(=O)c1cc2c(C(=O)N(C2=O)CC(=O)Nc2ccc(cc2)Oc2ccc(cc2)NC(=O)C*)cc1 | [6 empty] | 0.974359
*N1C(=O)c2c(C1=O)cc(cc2)C(=O)c1cc2c(C(=O)N(C2=O)CC(=O)Nc2ccc(cc2)Oc2ccc(cc2)Oc2ccc(cc2)NC(=O)C*)cc1 | [6 empty] | 0.974359
*N1C(=O)c2c(C1=O)cc(cc2)C(=O)c1cc2c(C(=O)N(C2=O)CCC(=O)Nc2cc(ccc2)Oc2ccc(cc2)NC(=O)CC*)cc1 | [6 empty] | 0.974359
*N1C(=O)c2c(C1=O)cc(cc2)C(=O)c1cc2c(C(=O)N(C2=O)CCC(=O)Nc2ccc(cc2)Cc2ccc(cc2)NC(=O)CC*)cc1 | [6 empty] | 0.974359
*N1C(=O)c2c(C1=O)cc(cc2)C(=O)c1cc2c(C(=O)N(C2=O)CCC(=O)Nc2ccc(cc2)NC(=O)CC*)cc1 | [6 empty] | 0.974359
*N1C(=O)c2c(C1=O)cc(cc2)C(=O)c1cc2c(C(=O)N(C2=O)CCC(=O)Nc2ccc(cc2)Oc2ccc(cc2)NC(=O)CC*)cc1 | [6 empty] | 0.974359
*N1C(=O)c2c(C1=O)cc(cc2)C(=O)c1cc2c(C(=O)N(C2=O)CCC(=O)Nc2ccc(cc2)Oc2ccc(cc2)Oc2ccc(cc2)NC(=O)CC*)cc1 | [6 empty] | 0.974359
*N1C(=O)c2c(C1=O)cc(cc2)C(=O)c1cc2c(C(=O)N(C2=O)CCCC(=O)Nc2cc(ccc2)Oc2ccc(cc2)NC(=O)CCC*)cc1 | [6 empty] | 0.974359
*N1C(=O)c2c(C1=O)cc(cc2)C(=O)c1cc2c(C(=O)N(C2=O)CCCC(=O)Nc2ccc(cc2)Cc2ccc(cc2)NC(=O)CCC*)cc1 | [6 empty] | 0.974359
*N1C(=O)c2c(C1=O)cc(cc2)C(=O)c1cc2c(C(=O)N(C2=O)CCCC(=O)Nc2ccc(cc2)NC(=O)CCC*)cc1 | [6 empty] | 0.974359
*N1C(=O)c2c(C1=O)cc(cc2)C(=O)c1cc2c(C(=O)N(C2=O)CCCC(=O)Nc2ccc(cc2)Oc2ccc(cc2)NC(=O)CCC*)cc1 | [6 empty] | 0.974359
*N1C(=O)c2c(C1=O)cc(cc2)C(=O)c1cc2c(C(=O)N(C2=O)CCCC(=O)Nc2ccc(cc2)Oc2ccc(cc2)Oc2ccc(cc2)NC(=O)CCC*)cc1 | [6 empty] | 0.974359
*N1C(=O)c2c(C1=O)cc(cc2)C(=O)c1cc2c(C(=O)N(C2=O)CCCCCC(=O)Nc2cc(ccc2)Oc2ccc(cc2)NC(=O)CCCCC*)cc1 | [6 empty] | 0.974359
*N1C(=O)c2c(C1=O)cc(cc2)C(=O)c1cc2c(C(=O)N(C2=O)CCCCCC(=O)Nc2ccc(cc2)Cc2ccc(cc2)NC(=O)CCCCC*)cc1 | [6 empty] | 0.974359
*N1C(=O)c2c(C1=O)cc(cc2)C(=O)c1cc2c(C(=O)N(C2=O)CCCCCC(=O)Nc2ccc(cc2)NC(=O)CCCCC*)cc1 | [6 empty] | 0.974359
*N1C(=O)c2c(C1=O)cc(cc2)C(=O)c1cc2c(C(=O)N(C2=O)CCCCCC(=O)Nc2ccc(cc2)Oc2ccc(cc2)NC(=O)CCCCC*)cc1 | [6 empty] | 0.974359
*N1C(=O)c2c(C1=O)cc(cc2)C(=O)c1cc2c(C(=O)N(C2=O)CCCCCC(=O)Nc2ccc(cc2)Oc2ccc(cc2)Oc2ccc(cc2)NC(=O)CCCCC*)cc1 | [6 empty] | 0.974359
*N1C(=O)c2c(C1=O)cc(cc2)C(=O)c1cc2c(C(=O)N(C2=O)CCCCCC*)cc1 | [6 empty] | 0.974359
*N1C(=O)c2c(C1=O)cc(cc2)C(=O)c1cc2c(C(=O)N(C2=O)CCCCCCCCCCC(=O)Nc2cc(ccc2)Oc2ccc(cc2)NC(=O)CCCCCCCCCC*)cc1 | [6 empty] | 0.974359
*N1C(=O)c2c(C1=O)cc(cc2)C(=O)c1cc2c(C(=O)N(C2=O)CCCCCCCCCCC(=O)Nc2ccc(cc2)Cc2ccc(cc2)NC(=O)CCCCCCCCCC*)cc1 | [6 empty] | 0.974359
*N1C(=O)c2c(C1=O)cc(cc2)C(=O)c1cc2c(C(=O)N(C2=O)CCCCCCCCCCC(=O)Nc2ccc(cc2)NC(=O)CCCCCCCCCC*)cc1 | [6 empty] | 0.974359
*N1C(=O)c2c(C1=O)cc(cc2)C(=O)c1cc2c(C(=O)N(C2=O)CCCCCCCCCCC(=O)Nc2ccc(cc2)Oc2ccc(cc2)NC(=O)CCCCCCCCCC*)cc1 | [6 empty] | 0.974359
*N1C(=O)c2c(C1=O)cc(cc2)C(=O)c1cc2c(C(=O)N(C2=O)CCCCCCCCCCC(=O)Nc2ccc(cc2)Oc2ccc(cc2)Oc2ccc(cc2)NC(=O)CCCCCCCCCC*)cc1 | [6 empty] | 0.974359
*N1C(=O)c2c(C1=O)cc(cc2)C(=O)c1cc2c(C(=O)N(C2=O)CCCCCCOC(=O)OCCCCCC*)cc1 | [6 empty] | 0.974359
*N1C(=O)c2c(C1=O)cc(cc2)C(=O)c1cc2c(C(=O)N(C2=O)CCCCCOC(=O)OCCCCC*)cc1 | [6 empty] | 0.974359
*N1C(=O)c2c(C1=O)cc(cc2)C(c1cc2c(C(=O)N(C2=O)CCCCCC*)cc1)(C(F)(F)F)C(F)(F)F | [6 empty] | 0.974359
*N1C(=O)c2c(C1=O)cc(cc2)Oc1cc(ccc1)Oc1cc2c(C(=O)N(C2=O)c2ccc(cc2)Oc2cc(ccc2)Oc2ccc(cc2)*)cc1 | [6 empty] | 0.974359
*N1C(=O)c2c(C1=O)cc(cc2)Oc1cc(ccc1)Oc1cc2c(C(=O)N(C2=O)c2ccc(cc2)Oc2ccc(cc2)*)cc1 | [6 empty] | 0.974359
*N1C(=O)c2c(C1=O)cc(cc2)Oc1cc(ccc1)Oc1cc2c(C(=O)N(C2=O)c2ccc(cc2)Oc2ccc(cc2)S(=O)(=O)c2ccc(cc2)Oc2ccc(cc2)*)cc1 | [6 empty] | 0.974359
*N1C(=O)c2c(C1=O)cc(cc2)Oc1cc(ccc1)Oc1cc2c(C(=O)N(C2=O)c2ccc(cc2)Oc2ccc(cc2)c2ccc(cc2)Oc2ccc(cc2)*)cc1 | [6 empty] | 0.974359
*N1C(=O)c2c(C1=O)cc(cc2)Oc1cc2c(C(=O)N(C2=O)CCCCCCCCCC*)cc1 | [6 empty] | 0.974359
*N1C(=O)c2c(C1=O)cc(cc2)Oc1cc2c(C(=O)N(C2=O)CCCCCCCCCCCC*)cc1 | [6 empty] | 0.974359
*N1C(=O)c2c(C1=O)cc(cc2)Oc1cc2c(C(=O)N(C2=O)c2c(cc(c(c2)*)O)O)cc1 | [6 empty] | 0.974359
*N1C(=O)c2c(C1=O)cc(cc2)Oc1cc2c(C(=O)N(C2=O)c2c(cc(c(c2C)C(=O)c2cc(ccc2)*)C)C)cc1 | [6 empty] | 0.974359
*N1C(=O)c2c(C1=O)cc(cc2)Oc1cc2c(C(=O)N(C2=O)c2cc(c(c(c2)Br)Oc2c(cc(cc2Br)*)Br)Br)cc1 | [6 empty] | 0.974359
*N1C(=O)c2c(C1=O)cc(cc2)Oc1cc2c(C(=O)N(C2=O)c2cc(c(cc2)Oc2c(cc(cc2)*)Br)Br)cc1 | [6 empty] | 0.974359
*N1C(=O)c2c(C1=O)cc(cc2)Oc1cc2c(C(=O)N(C2=O)c2cc(c(cc2)Oc2ccc(cc2)C(=O)c2nc(ccc2)C(=O)c2ccc(cc2)Oc2c(cc(cc2)*)C(F)(F)F)C(F)(F)F)cc1 | [6 empty] | 0.974359
*N1C(=O)c2c(C1=O)cc(cc2)Oc1cc2c(C(=O)N(C2=O)c2cc(c(cc2)c2c(cc(cc2)*)C(F)(F)F)C(F)(F)F)cc1 | [6 empty] | 0.974359
*N1C(=O)c2c(C1=O)cc(cc2)Oc1cc2c(C(=O)N(C2=O)c2cc(c(cc2)c2c(cc(cc2)*)C)C)cc1 | [6 empty] | 0.974359
*N1C(=O)c2c(C1=O)cc(cc2)Oc1cc2c(C(=O)N(C2=O)c2cc(ccc2)C(c2cc(ccc2)*)(c2ccccc2)C(F)(F)F)cc1 | [6 empty] | 0.974359
*N1C(=O)c2c(C1=O)cc(cc2)Oc1cc2c(C(=O)N(C2=O)c2cc(ccc2)OCCOCCOCCOc2ccc(cc2)*)cc1 | [6 empty] | 0.974359
*N1C(=O)c2c(C1=O)cc(cc2)Oc1cc2c(C(=O)N(C2=O)c2cc(ccc2)OCCOCCOc2ccc(cc2)*)cc1 | [6 empty] | 0.974359
*N1C(=O)c2c(C1=O)cc(cc2)Oc1cc2c(C(=O)N(C2=O)c2cc(ccc2)OCCOc2ccc(cc2)*)cc1 | [6 empty] | 0.974359
*N1C(=O)c2c(C1=O)cc(cc2)Oc1cc2c(C(=O)N(C2=O)c2cc(ccc2)Oc2c(ccc(c2)Oc2cc(ccc2)*)P(=O)(c2ccccc2)c2ccccc2)cc1 | [6 empty] | 0.974359
*N1C(=O)c2c(C1=O)cc(cc2)Oc1cc2c(C(=O)N(C2=O)c2cc(ccc2)Oc2ccc(cc2)*)cc1 | [6 empty] | 0.974359
*N1C(=O)c2c(C1=O)cc(cc2)Oc1cc2c(C(=O)N(C2=O)c2cc(ccc2)P(=O)(c2cc(ccc2)*)c2cc(cc(c2)C(F)(F)F)C(F)(F)F)cc1 | [6 empty] | 0.974359
*N1C(=O)c2c(C1=O)cc(cc2)Oc1cc2c(C(=O)N(C2=O)c2cc(ccc2)P(=O)(c2cc(ccc2)*)c2ccc(cc2)C(F)(F)F)cc1 | [6 empty] | 0.974359
*N1C(=O)c2c(C1=O)cc(cc2)Oc1cc2c(C(=O)N(C2=O)c2cc(ccc2)P(=O)(c2cc(ccc2)*)c2ccc(cc2)Oc2ccc(cc2)C23CC4CC(CC(C2)C4)C3)cc1 | [6 empty] | 0.974359
*N1C(=O)c2c(C1=O)cc(cc2)Oc1cc2c(C(=O)N(C2=O)c2cc(ccc2)P(=O)(c2cc(ccc2)*)c2ccccc2)cc1 | [6 empty] | 0.974359
*N1C(=O)c2c(C1=O)cc(cc2)Oc1cc2c(C(=O)N(C2=O)c2cc(ccc2)S(=O)(=O)c2cc(ccc2)*)cc1 | [6 empty] | 0.974359
*N1C(=O)c2c(C1=O)cc(cc2)Oc1cc2c(C(=O)N(C2=O)c2ccc(cc2)Oc2cc(ccc2)Oc2ccc(cc2)*)cc1 | [6 empty] | 0.974359
*N1C(=O)c2c(C1=O)cc(cc2)Oc1cc2c(C(=O)N(C2=O)c2ccc(cc2)Oc2ccc(cc2)c2ccc(cc2)Oc2ccc(cc2)*)cc1 | [6 empty] | 0.974359
*N1C(=O)c2c(C1=O)cc(cc2)Oc1cc2c(C(=O)N(C2=O)c2ccc(cc2)c2cc(c(cc2)Oc2cc3c(C(CC3(c3ccc(cc3)Oc3c(cc(cc3)c3ccc(cc3)*)C(F)(F)F)C)(C)C)cc2)C(F)(F)F)cc1 | [6 empty] | 0.974359
*N1C(=O)c2c(C1=O)cc(cc2)Oc1cc2c(cc1)cc(cc2)Oc1cc2c(C(=O)N(C2=O)c2cc(ccc2)*)cc1 | [6 empty] | 0.974359
*N1C(=O)c2c(C1=O)cc(cc2)Oc1ccc(cc1)* | [6 empty] | 0.974359
*N1C(=O)c2c(C1=O)cc(cc2)Oc1ccc(cc1)C(c1ccc(cc1)Oc1cc2c(C(=O)N(C2=O)c2ccc(cc2)Sc2ccc(cc2)Oc2ccc(cc2)Sc2ccc(cc2)*)cc1)(C)C | [6 empty] | 0.974359
*N1C(=O)c2c(C1=O)cc(cc2)Oc1ccc(cc1)C(c1ccc(cc1)Oc1cc2c(C(=O)N(C2=O)c2ccc(cc2)c2cc(c(cc2)Oc2cc3c(C(CC3(c3ccc(cc3)Oc3c(cc(cc3)c3ccc(cc3)*)C(F)(F)F)C)(C)C)cc2)C(F)(F)F)cc1)(C)C | [6 empty] | 0.974359
*N1C(=O)c2c(C1=O)cc(cc2)Oc1ccc(cc1)Oc1cc2c(C(=O)N(C2=O)c2ccc(cc2)Oc2cc(ccc2)Oc2ccc(cc2)*)cc1 | [6 empty] | 0.974359
*N1C(=O)c2c(C1=O)cc(cc2)Oc1ccc(cc1)Oc1cc2c(C(=O)N(C2=O)c2ccc(cc2)Oc2ccc(cc2)Oc2ccc(cc2)Oc2ccc(cc2)*)cc1 | [6 empty] | 0.974359
*N1C(=O)c2c(C1=O)cc(cc2)Oc1ccc(cc1)Oc1cc2c(C(=O)N(C2=O)c2ccc(cc2)Oc2ccc(cc2)Sc2ccc(cc2)Oc2ccc(cc2)*)cc1 | [6 empty] | 0.974359
*N1C(=O)c2c(C1=O)cc(cc2)Oc1ccc(cc1)Oc1cc2c(C(=O)N(C2=O)c2ccc(cc2)Oc2ccc(cc2)c2ccc(cc2)Oc2ccc(cc2)*)cc1 | [6 empty] | 0.974359
*N1C(=O)c2c(C1=O)cc(cc2)Oc1ccc(cc1)Oc1ccc(cc1)Oc1cc2c(C(=O)N(C2=O)c2ccc(cc2)Oc2ccc(cc2)Oc2ccc(cc2)*)cc1 | [6 empty] | 0.974359
*N1C(=O)c2c(C1=O)cc(cc2)Oc1ccc(cc1)Oc1ccc(cc1)Oc1cc2c(C(=O)N(C2=O)c2ccc(cc2)Oc2ccc(cc2)Sc2ccc(cc2)Oc2ccc(cc2)*)cc1 | [6 empty] | 0.974359
*N1C(=O)c2c(C1=O)cc(cc2)Oc1ccc(cc1)Oc1ccc(cc1)Oc1cc2c(C(=O)N(C2=O)c2ccc(cc2)Oc2ccc(cc2)c2ccc(cc2)Oc2ccc(cc2)*)cc1 | [6 empty] | 0.974359
*N1C(=O)c2c(C1=O)cc(cc2)Oc1ccc(cc1)Sc1ccc(cc1)Oc1cc2c(C(=O)N(C2=O)c2ccc(cc2)*)cc1 | [6 empty] | 0.974359
*N1C(=O)c2c(C1=O)cc(cc2)Oc1ccc(cc1)Sc1ccc(cc1)Oc1cc2c(C(=O)N(C2=O)c2ccc(cc2)Oc2ccc(cc2)Oc2ccc(cc2)*)cc1 | [6 empty] | 0.974359
*N1C(=O)c2c(C1=O)cc(cc2)Oc1ccc(cc1)Sc1ccc(cc1)Oc1cc2c(C(=O)N(C2=O)c2ccc(cc2)Oc2ccc(cc2)Sc2ccc(cc2)Oc2ccc(cc2)*)cc1 | [6 empty] | 0.974359
*N1C(=O)c2c(C1=O)cc(cc2)Oc1ccc(cc1)Sc1ccc(cc1)Oc1cc2c(C(=O)N(C2=O)c2ccc(cc2)Oc2ccc(cc2)c2ccc(cc2)Oc2ccc(cc2)*)cc1 | [6 empty] | 0.974359
*N1C(=O)c2c(C1=O)cc(cc2)Oc1ccc(cc1)Sc1ccc(cc1)Oc1cc2c(C(=O)N(C2=O)c2ccc(cc2)c2ccc(cc2)*)cc1 | [6 empty] | 0.974359
*N1C(=O)c2c(C1=O)cc(cc2)Oc1ccc(cc1)c1ccc(cc1)Oc1cc2c(C(=O)N(C2=O)c2cc(ccc2)Oc2c(ccc(c2)Oc2cc(ccc2)*)P(=O)(c2ccccc2)c2ccccc2)cc1 | [6 empty] | 0.974359
*N1C(=O)c2c(C1=O)cc(cc2)Oc1ccc(cc1)c1ccc(cc1)Oc1cc2c(C(=O)N(C2=O)c2ccc(cc2)Oc2cc(ccc2)Oc2ccc(cc2)*)cc1 | [6 empty] | 0.974359
*N1C(=O)c2c(C1=O)cc(cc2)Oc1ccc(cc1)c1ccc(cc1)Oc1cc2c(C(=O)N(C2=O)c2ccc(cc2)Oc2ccc(cc2)Oc2ccc(cc2)*)cc1 | [6 empty] | 0.974359
*N1C(=O)c2c(C1=O)cc(cc2)Oc1ccc(cc1)c1ccc(cc1)Oc1cc2c(C(=O)N(C2=O)c2ccc(cc2)Oc2ccc(cc2)Oc2ccc(cc2)Oc2ccc(cc2)*)cc1 | [6 empty] | 0.974359
*N1C(=O)c2c(C1=O)cc(cc2)Oc1ccc(cc1)c1ccc(cc1)Oc1cc2c(C(=O)N(C2=O)c2ccc(cc2)Oc2ccc(cc2)Sc2ccc(cc2)Oc2ccc(cc2)*)cc1 | [6 empty] | 0.974359
*N1C(=O)c2c(C1=O)cc(cc2)Oc1ccc(cc1)c1ccc(cc1)Oc1cc2c(C(=O)N(C2=O)c2ccc(cc2)Oc2ccc(cc2)c2ccc(cc2)Oc2ccc(cc2)*)cc1 | [6 empty] | 0.974359
*N1C(=O)c2c(C1=O)cc(cc2)P(=O)(c1cc2c(C(=O)N(C2=O)c2cc(cc(c2)C(F)(F)F)*)cc1)c1ccccc1 | [6 empty] | 0.974359
*N1C(=O)c2c(C1=O)cc(cc2)P(=O)(c1cc2c(C(=O)N(C2=O)c2cc(ccc2)*)cc1)c1ccccc1 | [6 empty] | 0.974359
*N1C(=O)c2c(C1=O)cc(cc2)P(=O)(c1cc2c(C(=O)N(C2=O)c2ccc(cc2)*)cc1)c1ccccc1 | [6 empty] | 0.974359
*N1C(=O)c2c(C1=O)cc(cc2)P(=O)(c1cc2c(C(=O)N(C2=O)c2ccc(cc2)Oc2ccc(cc2)*)cc1)c1ccccc1 | [6 empty] | 0.974359
*N1C(=O)c2c(C1=O)cc(cc2)S(=O)(=O)c1cc2c(C(=O)N(C2=O)CCCCCCOC(=O)CCCCCCCCCCCCCCCCCCC(=O)OCCCCCC*)cc1 | [6 empty] | 0.974359
*N1C(=O)c2c(C1=O)cc(cc2)S(=O)(=O)c1cc2c(C(=O)N(C2=O)c2cc(c(c(c2)Br)Oc2c(cc(cc2Br)*)Br)Br)cc1 | [6 empty] | 0.974359
*N1C(=O)c2c(C1=O)cc(cc2)S(=O)(=O)c1cc2c(C(=O)N(C2=O)c2cc(c(cc2)Oc2c(cc(cc2)*)Br)Br)cc1 | [6 empty] | 0.974359
*N1C(=O)c2c(C1=O)cc(cc2)S(=O)(=O)c1cc2c(C(=O)N(C2=O)c2cc(c(cc2)c2c(cc(cc2)*)C(F)(F)F)C(F)(F)F)cc1 | [6 empty] | 0.974359
*N1C(=O)c2c(C1=O)cc(cc2)c1c2c(C(=O)N(C2=O)c2cc(ccc2)OCCCc2cc(ccc2)*)ccc1 | [6 empty] | 0.974359
*N1C(=O)c2c(C1=O)cc(cc2)c1cc2c(C(=O)N(C2=O)CCCCCCOC(=O)CCCCCCCCCCN2C(=O)c3c(C2=O)cc(cc3)c2ccc(cc2)c2cc3c(C(=O)N(C3=O)CCCCCCCCCCC(=O)OCCCCCC*)cc2)cc1 | [6 empty] | 0.974359
*N1C(=O)c2c(C1=O)cc(cc2)c1cc2c(C(=O)N(C2=O)CCCCCCOC(=O)OCCCCCC*)cc1 | [6 empty] | 0.974359
*N1C(=O)c2c(C1=O)cc(cc2)c1cc2c(C(=O)N(C2=O)CCCCCOC(=O)CCCCCCCCCCN2C(=O)c3c(C2=O)cc(cc3)c2ccc(cc2)c2cc3c(C(=O)N(C3=O)CCCCCCCCCCC(=O)OCCCCC*)cc2)cc1 | [6 empty] | 0.974359
*N1C(=O)c2c(C1=O)cc(cc2)c1cc2c(C(=O)N(C2=O)CCCCCOC(=O)OCCCCC*)cc1 | [6 empty] | 0.974359
*N1C(=O)c2c(C1=O)cc(cc2)c1cc2c(C(=O)N(C2=O)CCCCOC(=O)OCCCC*)cc1 | [6 empty] | 0.974359
*N1C(=O)c2c(C1=O)cc(cc2)c1cc2c(C(=O)N(C2=O)c2c(cc(c(c2)*)O)O)cc1 | [6 empty] | 0.974359
*N1C(=O)c2c(C1=O)cc(cc2)c1cc2c(C(=O)N(C2=O)c2c(cc(c(c2C)C(=O)c2cc(ccc2)*)C)C)cc1 | [6 empty] | 0.974359
*N1C(=O)c2c(C1=O)cc(cc2)c1cc2c(C(=O)N(C2=O)c2c(cc(cc2)OCCCC[Si](O[Si](O[Si](O[Si](CCCCOc2cc(c(cc2)*)F)(C)C)(C)C)(C)C)(C)C)F)cc1 | [6 empty] | 0.974359
*N1C(=O)c2c(C1=O)cc(cc2)c1cc2c(C(=O)N(C2=O)c2cc(c(c(c2)Br)Oc2c(cc(cc2Br)*)Br)Br)cc1 | [6 empty] | 0.974359
*N1C(=O)c2c(C1=O)cc(cc2)c1cc2c(C(=O)N(C2=O)c2cc(c(cc2)OCCCC[Si](O[Si](O[Si](O[Si](CCCCOc2c(cc(cc2)*)C)(C)C)(C)C)(C)C)(C)C)C)cc1 | [6 empty] | 0.974359
*N1C(=O)c2c(C1=O)cc(cc2)c1cc2c(C(=O)N(C2=O)c2cc(c(cc2)OCCCC[Si](O[Si](O[Si](O[Si](CCCCOc2c(cc(cc2)*)Cl)(C)C)(C)C)(C)C)(C)C)Cl)cc1 | [6 empty] | 0.974359
*N1C(=O)c2c(C1=O)cc(cc2)c1cc2c(C(=O)N(C2=O)c2cc(c(cc2)OCCCC[Si](O[Si](O[Si](O[Si](CCCCOc2c(cc(cc2)*)F)(C)C)(C)C)(C)C)(C)C)F)cc1 | [6 empty] | 0.974359
*N1C(=O)c2c(C1=O)cc(cc2)c1cc2c(C(=O)N(C2=O)c2cc(c(cc2)Oc2c(cc(cc2)*)Br)Br)cc1 | [6 empty] | 0.974359
*N1C(=O)c2c(C1=O)cc(cc2)c1cc2c(C(=O)N(C2=O)c2cc(ccc2)C(=O)Nc2cc(ccc2)S(=O)(=O)c2cc(ccc2)NC(=O)c2cc(ccc2)*)cc1 | [6 empty] | 0.974359
*N1C(=O)c2c(C1=O)cc(cc2)c1cc2c(C(=O)N(C2=O)c2cc(ccc2)C(=O)Nc2ccc(cc2)Oc2cc(ccc2)Oc2ccc(cc2)NC(=O)c2cc(ccc2)*)cc1 | [6 empty] | 0.974359
*N1C(=O)c2c(C1=O)cc(cc2)c1cc2c(C(=O)N(C2=O)c2cc(ccc2)C(=O)Nc2ccc(cc2)Oc2ccc(cc2)C(c2ccc(cc2)Oc2ccc(cc2)NC(=O)c2cc(ccc2)*)(C)C)cc1 | [6 empty] | 0.974359
*N1C(=O)c2c(C1=O)cc(cc2)c1cc2c(C(=O)N(C2=O)c2cc(ccc2)C(=O)Nc2ccc(cc2)Oc2ccc(cc2)NC(=O)c2cc(ccc2)*)cc1 | [6 empty] | 0.974359
*N1C(=O)c2c(C1=O)cc(cc2)c1cc2c(C(=O)N(C2=O)c2cc(ccc2)C(=O)Nc2ccc(cc2)Oc2ccc(cc2)Oc2ccc(cc2)NC(=O)c2cc(ccc2)*)cc1 | [6 empty] | 0.974359
*N1C(=O)c2c(C1=O)cc(cc2)c1cc2c(C(=O)N(C2=O)c2cc(ccc2)C(=O)Nc2ccc(cc2)Oc2ccc(cc2)Oc2ccc(cc2)Oc2ccc(cc2)NC(=O)c2cc(ccc2)*)cc1 | [6 empty] | 0.974359
*N1C(=O)c2c(C1=O)cc(cc2)c1cc2c(C(=O)N(C2=O)c2cc(ccc2)C(=O)Nc2ccc(cc2)Oc2ccc(cc2)S(=O)(=O)c2ccc(cc2)Oc2ccc(cc2)NC(=O)c2cc(ccc2)*)cc1 | [6 empty] | 0.974359
*N1C(=O)c2c(C1=O)cc(cc2)c1cc2c(C(=O)N(C2=O)c2cc(ccc2)C(=O)Nc2ccc(cc2)Oc2ccc(cc2)c2ccc(cc2)Oc2ccc(cc2)NC(=O)c2cc(ccc2)*)cc1 | [6 empty] | 0.974359
*N1C(=O)c2c(C1=O)cc(cc2)c1cc2c(C(=O)N(C2=O)c2cc(ccc2)N2C(=O)c3c(C2=O)cc(cc3)C(c2cc3c(C(=O)N(C3=O)c3cc(ccc3)*)cc2)(C(F)(F)F)C(F)(F)F)cc1 | [6 empty] | 0.974359
*N1C(=O)c2c(C1=O)cc(cc2)c1cc2c(C(=O)N(C2=O)c2cc(ccc2)OCCCCCCCCCCCCOc2cc(ccc2)*)cc1 | [6 empty] | 0.974359
*N1C(=O)c2c(C1=O)cc(cc2)c1cc2c(C(=O)N(C2=O)c2cc(ccc2)OCCCCCCCCCCOc2cc(ccc2)*)cc1 | [6 empty] | 0.974359
*N1C(=O)c2c(C1=O)cc(cc2)c1cc2c(C(=O)N(C2=O)c2cc(ccc2)OCCCCCCCCCOc2cc(ccc2)*)cc1 | [6 empty] | 0.974359
*N1C(=O)c2c(C1=O)cc(cc2)c1cc2c(C(=O)N(C2=O)c2cc(ccc2)OCCCCCCCCOc2cc(ccc2)*)cc1 | [6 empty] | 0.974359
*N1C(=O)c2c(C1=O)cc(cc2)c1cc2c(C(=O)N(C2=O)c2cc(ccc2)OCCCCCCOc2cc(ccc2)*)cc1 | [6 empty] | 0.974359
*N1C(=O)c2c(C1=O)cc(cc2)c1cc2c(C(=O)N(C2=O)c2cc(ccc2)OCCCCCOc2cc(ccc2)*)cc1 | [6 empty] | 0.974359
*N1C(=O)c2c(C1=O)cc(cc2)c1cc2c(C(=O)N(C2=O)c2cc(ccc2)OCCCCOc2cc(ccc2)*)cc1 | [6 empty] | 0.974359
*N1C(=O)c2c(C1=O)cc(cc2)c1cc2c(C(=O)N(C2=O)c2cc(ccc2)OCCCOc2cc(ccc2)*)cc1 | [6 empty] | 0.974359
*N1C(=O)c2c(C1=O)cc(cc2)c1cc2c(C(=O)N(C2=O)c2cc(ccc2)Oc2c(ccc(c2)Oc2cc(ccc2)*)P(=O)(c2ccccc2)c2ccccc2)cc1 | [6 empty] | 0.974359
*N1C(=O)c2c(C1=O)cc(cc2)c1cc2c(C(=O)N(C2=O)c2cc(ccc2)Oc2cc(ccc2)Oc2cc(ccc2)*)cc1 | [6 empty] | 0.974359
*N1C(=O)c2c(C1=O)cc(cc2)c1cc2c(C(=O)N(C2=O)c2ccc(cc2)C(=O)Nc2cc(ccc2)Oc2ccc(cc2)S(=O)(=O)c2ccc(cc2)Oc2cc(ccc2)NC(=O)c2ccc(cc2)*)cc1 | [6 empty] | 0.974359
*N1C(=O)c2c(C1=O)cc(cc2)c1cc2c(C(=O)N(C2=O)c2ccc(cc2)C(=O)Nc2cc(ccc2)S(=O)(=O)c2cc(ccc2)NC(=O)c2ccc(cc2)*)cc1 | [6 empty] | 0.974359
*N1C(=O)c2c(C1=O)cc(cc2)c1cc2c(C(=O)N(C2=O)c2ccc(cc2)C(=O)Nc2ccc(cc2)Oc2ccc(cc2)S(=O)(=O)c2ccc(cc2)Oc2ccc(cc2)NC(=O)c2ccc(cc2)*)cc1 | [6 empty] | 0.974359
*N1C(=O)c2c(C1=O)cc(cc2)c1cc2c(C(=O)N(C2=O)c2ccc(cc2)N2C(=O)c3c(C2=O)cc(cc3)C(c2cc3c(C(=O)N(C3=O)c3ccc(cc3)*)cc2)(C(F)(F)F)C(F)(F)F)cc1 | [6 empty] | 0.974359
*N1C(=O)c2c(C1=O)cc(cc2)c1cc2c(C(=O)N(C2=O)c2ccc(cc2)OC(=O)CCCCCCCCCCCCCCCCCCCCC(=O)Oc2ccc(cc2)*)cc1 | [6 empty] | 0.974359
*N1C(=O)c2c(C1=O)cc(cc2)c1cc2c(C(=O)N(C2=O)c2ccc(cc2)OCCCCCCCCCCOc2ccc(cc2)*)cc1 | [6 empty] | 0.974359
*N1C(=O)c2c(C1=O)cc(cc2)c1cc2c(C(=O)N(C2=O)c2ccc(cc2)OCCCC[Si](O[Si](O[Si](O[Si](CCCCOc2ccc(cc2)*)(C)C)(C)C)(C)C)(C)C)cc1 | [6 empty] | 0.974359
*N1C(=O)c2c(C1=O)cc(cc2)c1cc2c(C(=O)N(C2=O)c2ccc(cc2)Oc2ccc(cc2)Oc2ccc(cc2)Oc2ccc(cc2)*)cc1 | [6 empty] | 0.974359
*N1C(=O)c2c(C1=O)cc(cc2)c1ccc(cc1)c1cc2c(C(=O)N(C2=O)CCCCCCOC(=O)OCCCCCC*)cc1 | [6 empty] | 0.974359
*N1C(=O)c2c(C1=O)cc(cc2)c1ccc(cc1)c1cc2c(C(=O)N(C2=O)CCCCCCOC(=O)c2cc(cc(c2)OCCCCCCOc2ccc(cc2)N=Nc2ccc(cc2)C#N)C(=O)OCCCCCC*)cc1 | [6 empty] | 0.974359
*N1C(=O)c2c(C1=O)cc(cc2)c1ccc(cc1)c1ccc(cc1)c1ccc(cc1)c1ccc(cc1)c1cc2c(C(=O)N(C2=O)c2ccc(cc2)Cc2ccc(cc2)*)cc1 | [6 empty] | 0.974359
*N1C(N2N(C1=O)C(N(C2=O)c1ccc(cc1)Oc1ccc(cc1)*)c1ccc(cc1)OC)c1ccc(cc1)OC | [6 empty] | 0.974359
*N1CC(C)N(CC1C)C(=O)c1ccc(cc1)C(=O)* | [6 empty] | 0.974359
*N1CC(CC1C(=O)*)OC(=O)c1ccccc1 | [6 empty] | 0.974359
*N1CCN(CC1)C(=C(C#N)C#N)c1ccc(cc1)C(=C(C#N)C#N)* | [6 empty] | 0.974359
*N1CCN(CC1)C(=O)C1(C)CC1C(=O)* | [6 empty] | 0.974359
*N1CCN(CC1)C(=O)C1C(C1C)C(=O)* | [6 empty] | 0.974359
*N1CCN(CC1)C(=O)C1C(c2ccccc2)C(C1c1ccccc1)C(=O)* | [6 empty] | 0.974359
*N1CCN(CC1)C(=O)C1CC1C(=O)* | [6 empty] | 0.974359
*N1CCN(CC1)C(=O)CCC=CCCC(=O)* | [6 empty] | 0.974359
*N1CCN(CC1)C(=O)CCCCC(=O)* | [6 empty] | 0.974359
*N1CCN(CC1)C(=O)CCN(C(C)C)CCN(C(C)C)CCC(=O)* | [6 empty] | 0.974359
*N1CCN(CC1)C(=O)CCN1CCN(CC1)CCC(=O)* | [6 empty] | 0.974359
*N1CCN(CC1)C(=O)CCN1CCN(CC1C)CCC(=O)* | [6 empty] | 0.974359
*N1CCN(CC1)C(=O)OCC(COC(=O)*)(C)C | [6 empty] | 0.974359
*N1CCN(CC1)C(=O)OCC1CC1COC(=O)* | [6 empty] | 0.974359
*N1CCN(CC1)C1=CC(*)C=CC1=N | 5.46e-11 | 18300000000 |  |  |  |  | 0.974359
*N1COc2c(C1)cc(cc2)C1(c2ccc3c(c2)CN(CO3)c2ccc(cc2)Oc2ccc(cc2)*)c2ccccc2-c2c1cccc2 | [6 empty] | 0.974359
*N1[Si](C)(C)N[Si](N([Si]1(C)C)[Si](C)(C)*)(C)C | [6 empty] | 0.974359
*N=C(NCCCCCCCCCC*)C | [6 empty] | 0.974359
*N=C1C(=Nc2ccc(cc2)*)c2c3c1cccc3ccc2 |  |  | 3.7 |  | 0.066 |  | 0.974359
*N=C1C=CC(=NC2=CC(=O)C(=CC2=O)*)C=C1 | 1.75e-10 | 6200000000 |  |  |  |  | 0.974359
*N=C1C=CC(=NC2=CC(=O)C(=CC2=O)*)c2c1cccc2 | 5.68e-11 | 321000000000 |  |  |  |  | 0.974359
*N=Cc1ccc(cc1)C=Nc1sc2c(c1C#N)Cc1c(C2)c(C#N)c(s1)* | 4.45e-11 | 45000000000 |  |  |  |  | 0.974359
*N=Cc1ccc(s1)c1ccc(s1)C=Nc1ccc2c(c1)c1cc(*)ccc1n2CC | 1e-10 | 10000000000 |  |  |  |  | 0.974359
*N=NNc1ccc(cc1)NN=Nc1ccc(cc1)* | 1e-13 | 10000000000000 |  |  |  |  | 0.974359
*N=Nc1cc(*)ccc1C | 3.3e-10 | 3000000000 |  |  |  |  | 0.974359
*N=Nc1ccc(cc1)C(=O)Nc1ccc(cc1)C1(c2ccc(cc2)NC(=O)c2ccc(cc2)*)c2ccccc2-c2c1cccc2 | [6 empty] | 0.974359
*N=Nc1ccc(cc1)C(=O)Nc1ccc2c(c1c1c(ccc3c1cccc3)NC(=O)c1ccc(cc1)*)cccc2 | [6 empty] | 0.974359
*N=Nc1ccc(cc1)[Te]c1ccc(cc1)* | 1e-07 | [5 empty] | 0.974359
*N=P(*)(C)c1ccccc1 | [6 empty] | 0.974359
*N=P(*)(Cl)Cl | [6 empty] | 0.974359
*N=P(*)(Oc1c(cc(cc1)Cl)Cl)Oc1c(cc(cc1)Cl)Cl | [6 empty] | 0.974359
*N=P(*)(Oc1cc(ccc1)C(F)(F)F)Oc1cc(ccc1)C(F)(F)F | [6 empty] | 0.974359
*N=P(*)(Oc1cc(ccc1)C)Oc1cc(ccc1)C | [6 empty] | 0.974359
*N=P(*)(Oc1cc(ccc1)Cl)Oc1cc(ccc1)Cl | [6 empty] | 0.974359
*N=P(*)(Oc1cc2c(cc1)cccc2)Oc1cc2c(cc1)cccc2 | [6 empty] | 0.974359
*N=P(*)(Oc1ccc(Br)cc1)Oc1ccc(Br)cc1 | [6 empty] | 0.974359
*N=P(*)(Oc1ccc(cc1)C(C)C)Oc1ccc(cc1)C(C)C | [6 empty] | 0.974359
*N=P(*)(Oc1ccc(cc1)C)Oc1ccc(cc1)C | [6 empty] | 0.974359
*N=P(*)(Oc1ccc(cc1)Cl)Oc1ccc(cc1)Cl | [6 empty] | 0.974359
*N=P(*)(Oc1ccc(cc1)c1ccccc1)Oc1ccc(cc1)c1ccccc1 | [6 empty] | 0.974359
*N=P(F)(F)* | [6 empty] | 0.974359
*N=P(N(C)C)(N(C)C)* | [6 empty] | 0.974359
*N=P(N1CCCCC1)(N1CCCCC1)* | [6 empty] | 0.974359
*NC(=CC(=O)*)C | [6 empty] | 0.974359
*NC(=O)C(=CC(=O)NCCCCCCCCCC*)C | [6 empty] | 0.974359
*NC(=O)C(=CC(=O)NCc1cccc(c1)C*)C | [6 empty] | 0.974359
*NC(=O)C(=O)NCC(CCC*)(C)C | [6 empty] | 0.974359
*NC(=O)C(=O)NCCCC* | [6 empty] | 0.974359
*NC(=O)C(=O)NCCCCCC* | [6 empty] | 0.974359
*NC(=O)C(C(C(=O)NCCC*)OC)OC | [6 empty] | 0.974359
*NC(=O)C(C(C(=O)NCCCC*)OC)OC | [6 empty] | 0.974359
*NC(=O)C(C(C(=O)NCCCCC*)OC)OC | [6 empty] | 0.974359
*NC(=O)C(C(C(=O)NCCCCCC*)OC)OC | [6 empty] | 0.974359
*NC(=O)C(C(C(=O)NCCCCCCC*)OC)OC | [6 empty] | 0.974359
*NC(=O)C(C(C(=O)NCCCCCCCC*)OC)OC | [6 empty] | 0.974359
*NC(=O)C(C(C(=O)NCCCCCCCCC*)OC)OC | [6 empty] | 0.974359
*NC(=O)C(C(C(=O)NCCCCCCCCCCCC*)OC)OC | [6 empty] | 0.974359
*NC(=O)C(C*)C | [6 empty] | 0.974359
*NC(=O)C=CC(=O)Nc1nc(*)nc(n1)N | [6 empty] | 0.974359
*NC(=O)CC(=O)NCCCC* | [6 empty] | 0.974359
*NC(=O)CC(=O)NCCCCC* | [6 empty] | 0.974359
*NC(=O)CC(CCC(=O)NCCCCCC*)C | [6 empty] | 0.974359
*NC(=O)CC(c1ccc(cc1)C(CC(=O)NCCCCCC*)(C)C)(C)C | [6 empty] | 0.974359
*NC(=O)CC(c1ccc(cc1)C(CC(=O)NCCCCCC*)C)C | [6 empty] | 0.974359
*NC(=O)CC(c1ccc(cc1)CCC(=O)NCCCCCC*)C | [6 empty] | 0.974359
*NC(=O)CC* | [6 empty] | 0.974359
*NC(=O)CCC* | [6 empty] | 0.974359
*NC(=O)CCCC(=O)NC* | [6 empty] | 0.974359
*NC(=O)CCCCC(=O)NC* | [6 empty] | 0.974359
*NC(=O)CCCCC(=O)NCC(CCC*)(C)C | [6 empty] | 0.974359
*NC(=O)CCCCC(=O)NCC* | [6 empty] | 0.974359
*NC(=O)CCCCC(=O)NCC1CC(CCC1)C* | [6 empty] | 0.974359
*NC(=O)CCCCC(=O)NCC1CCC(CC1)C* | [6 empty] | 0.974359
*NC(=O)CCCCC(=O)NCCCCC* | [6 empty] | 0.974359
*NC(=O)CCCCC(=O)NCCCCCCC* | [6 empty] | 0.974359
*NC(=O)CCCCC(=O)NCCCCCCCC* | [6 empty] | 0.974359
*NC(=O)CCCCC(=O)NCCCCCCCCCC* | [6 empty] | 0.974359
*NC(=O)CCCCC(=O)NCCCP(CCC*)CCCCCCCC | [6 empty] | 0.974359
*NC(=O)CCCCC(=O)NCc1c(cc(c(c1)C)C*)C | [6 empty] | 0.974359
*NC(=O)CCCCC(=O)NCc1cc(C)c(cc1C)C* | [6 empty] | 0.974359
*NC(=O)CCCCC(=O)NCc1cc(cc(c1)C(C)(C)C)C* | [6 empty] | 0.974359
*NC(=O)CCCCCC(=O)NC* | [6 empty] | 0.974359
*NC(=O)CCCCCC(=O)NCC(CCC*)(C)C | [6 empty] | 0.974359
*NC(=O)CCCCCC(=O)NCCCCCC* | [6 empty] | 0.974359
*NC(=O)CCCCCC(=O)NCCCCCCC* | [6 empty] | 0.974359
*NC(=O)CCCCCC* | [6 empty] | 0.974359
*NC(=O)CCCCCCC(=O)NC* | [6 empty] | 0.974359
*NC(=O)CCCCCCC(=O)NCCCCCC* | [6 empty] | 0.974359
*NC(=O)CCCCCCC(=O)NCc1c(cc(c(c1)C)C*)C | [6 empty] | 0.974359
*NC(=O)CCCCCCC(=O)NCc1cc(C)c(cc1C)C* | [6 empty] | 0.974359
*NC(=O)CCCCCCC* | [6 empty] | 0.974359
*NC(=O)CCCCCCCC(=O)NCC(CCC*)(C)C | [6 empty] | 0.974359
*NC(=O)CCCCCCCC(=O)NCCCCCC* | [6 empty] | 0.974359
*NC(=O)CCCCCCCC* | [6 empty] | 0.974359
*NC(=O)CCCCCCCC1C=CC(C(C1CCCCCCCC(=O)NCCCCCC*)CCCCCCCC)CCCCCC | [6 empty] | 0.974359
*NC(=O)CCCCCCCCC(=O)NC* | [6 empty] | 0.974359
*NC(=O)CCCCCCCCC(=O)NCC1CCC(CC1)C* | [6 empty] | 0.974359
*NC(=O)CCCCCCCCC(=O)NCCCCCC* | [6 empty] | 0.974359
*NC(=O)CCCCCCCCC(=O)NCCCCCCCC* | [6 empty] | 0.974359
*NC(=O)CCCCCCCCC(=O)NCCCCCCCCCC* | [6 empty] | 0.974359
*NC(=O)CCCCCCCCC(=O)NCCCCCCCCCCC* | [6 empty] | 0.974359
*NC(=O)CCCCCCCCC(=O)NCCc1ccc(cc1)CC* | [6 empty] | 0.974359
*NC(=O)CCCCCCCCC* | [6 empty] | 0.974359
*NC(=O)CCCCCCCCCC(=O)NCCc1ccc(cc1)CC* | [6 empty] | 0.974359
*NC(=O)CCCCCCCCCC* | [6 empty] | 0.974359
*NC(=O)CCCCCCCCCCC(=O)NC* | [6 empty] | 0.974359
*NC(=O)CCCCCCCCCCC(=O)NCC1CCC(CC1)C* | [6 empty] | 0.974359
*NC(=O)CCCCCCCCCCC(=O)NCCCCCC* | [6 empty] | 0.974359
*NC(=O)CCCCCCCCCCC(=O)NCCCCCCCC* | [6 empty] | 0.974359
*NC(=O)CCCCCCCCCCC(=O)NCCCCCCCCCC* | [6 empty] | 0.974359
*NC(=O)CCCCCCCCCCC(=O)NCCCCCCCCCCC* | [6 empty] | 0.974359
*NC(=O)CCCCCCCCCCC* | [6 empty] | 0.974359
*NC(=O)CCCCCCCCCCCC(=O)NCCCCCCCCCCCCC* | [6 empty] | 0.974359
*NC(=O)CCCCCCCCCCCC* | [6 empty] | 0.974359
*NC(=O)CCCCCCCCCCCCC(=O)NCCCCCCCCCCCC* | [6 empty] | 0.974359
*NC(=O)CCCCCCCCCCCCC(=O)NCCc1ccc(cc1)CC* | [6 empty] | 0.974359
*NC(=O)CCCCCCCCCCCCCCC(=O)NCCCCCC* | [6 empty] | 0.974359
*NC(=O)CCCCCCCCCCCCCCC(=O)NCCCCCCCC* | [6 empty] | 0.974359
*NC(=O)CCCCCCCCCCCCCCC(=O)NCCCCCCCCCC* | [6 empty] | 0.974359
*NC(=O)CCCCCCCCCCCCCCC(=O)NCCCCCCCCCCCC* | [6 empty] | 0.974359
*NC(=O)CCCCCCCCCCCCCCCCC(=O)NCCCCCC* | [6 empty] | 0.974359
*NC(=O)CCCCCCCCCCCCCCCCC(=O)NCCCCCCCC* | [6 empty] | 0.974359
*NC(=O)CCCCCCCCCCCCCCCCC(=O)NCCCCCCCCCC* | [6 empty] | 0.974359
*NC(=O)CCCCCCCCCCCCCCCCC(=O)NCCCCCCCCCCCC* | [6 empty] | 0.974359
*NC(=O)CCCCCCCCCCCCCCCCC(=O)NCCCCCCCCCCCCCC* | [6 empty] | 0.974359
*NC(=O)CCCCCCCCCCCCCCCCC(=O)NCCCCCCCCCCCCCCCCCC* | [6 empty] | 0.974359
*NC(=O)CCCCCCCCCCCCCCCCC(=O)NCCc1ccc(cc1)CC* | [6 empty] | 0.974359
*NC(=O)CCCCCCCCCCCCCCCCCCC(=O)NCCCCC* | [6 empty] | 0.974359
*NC(=O)CCCCCCCCCCCCCCCCCCCCC(=O)NCCCCCCCC* | [6 empty] | 0.974359
*NC(=O)CCCCCNC(=O)CCCCCCCCCC* | [6 empty] | 0.974359
*NC(=O)CCP(=O)(CCC(=O)NCCCCCC*)c1ccccc1 | [6 empty] | 0.974359
*NC(=O)CCP(=O)(CCC(=O)NCCCCCCCCCC*)C | [6 empty] | 0.974359
*NC(=O)CCP(=O)(CCC(=O)NCCCCCCCCCCCC*)C | [6 empty] | 0.974359
*NC(=O)CCc1ccc(cc1)CCC(=O)NCCCCCC* | [6 empty] | 0.974359
*NC(=O)CCc1ccc(cc1)CCC(=O)NCCCCCCCCCCCC* | [6 empty] | 0.974359
*NC(=O)CCc1ccc(cc1)CCC(=O)NCCCCCCCCCCCCCC* | [6 empty] | 0.974359
*NC(=O)CCc1ccc(cc1)CCC(=O)NCCCCCCCCCCCCCCCCCC* | [6 empty] | 0.974359
*NC(=O)CNC(=O)CCCCC(=O)NCCCCCC* | [6 empty] | 0.974359
*NC(=O)Cc1ccc(cc1)CC(=O)NCCCCCC* | [6 empty] | 0.974359
*NC(=O)Cc1ccc(cc1)CC(=O)NCCCCCCCC* | [6 empty] | 0.974359
*NC(=O)Cc1ccc(cc1)CC(=O)NCCCCCCCCCCCCCCCCCC* | [6 empty] | 0.974359
*NC(=O)Cc1ccc(cc1)CCC(=O)NCCCCCC* | [6 empty] | 0.974359
*NC(=O)NCCCCCC* | [6 empty] | 0.974359
*NC(=O)NCCCCCCC* | [6 empty] | 0.974359
*NC(=O)NCCCCCCCCCCNC(=O)NCCCCCCCCCCCCCC* | [6 empty] | 0.974359
*NC(=O)NCCCCCCNC(=O)NCCCCCCCCCCCC* | [6 empty] | 0.974359
*NC(=O)NCCCCCCNC(=O)NCCCCCCCCCCCCCC* | [6 empty] | 0.974359
*NC(=O)NCc1ccc(cc1)CNC(=O)NCCCCCC* | [6 empty] | 0.974359
*NC(=O)NCc1ccc(cc1)CNC(=O)NCCCCCCCC* | [6 empty] | 0.974359
*NC(=O)NCc1ccc(cc1)CNC(=O)NCCCCCCCCCC* | [6 empty] | 0.974359
*NC(=O)NCc1ccc(cc1)CNC(=O)NCCCCCCCCCCCCCC* | [6 empty] | 0.974359
*NC(=O)NCc1ccc(cc1)CNC(=O)NCCCCCCCCCCCCCCCCCC* | [6 empty] | 0.974359
*NC(=O)c1c(c(c(c(c1F)F)C(=O)NCCCCCC*)F)F | [6 empty] | 0.974359
*NC(=O)c1c(cc(cc1)C(=O)NCCCC*)Oc1ccccc1 | [6 empty] | 0.974359
*NC(=O)c1c(cc(cc1)C(=O)NCCCC*)Sc1ccccc1 | [6 empty] | 0.974359
*NC(=O)c1c(cc(cc1)C(=O)NCCCCCC*)Oc1ccc(cc1)Br | [6 empty] | 0.974359
*NC(=O)c1c(cc(cc1)C(=O)NCCCCCC*)Oc1ccc(cc1)Cl | [6 empty] | 0.974359
*NC(=O)c1c(cc(cc1)C(=O)NCCCCCC*)Oc1ccc(cc1)F | [6 empty] | 0.974359
*NC(=O)c1c(cc(cc1)C(=O)NCCCCCC*)Sc1ccccc1 | [6 empty] | 0.974359
*NC(=O)c1c(cc(cc1)C(=O)NCCCCCCCC*)Oc1ccccc1 | [6 empty] | 0.974359
*NC(=O)c1c(cc(cc1)C(=O)NCCCCCCCC*)Sc1ccccc1 | [6 empty] | 0.974359
*NC(=O)c1c(cc(cc1)C(=O)NCCCCCCCCCC*)Oc1ccccc1 | [6 empty] | 0.974359
*NC(=O)c1c(cc(cc1)C(=O)NCCCCCCCCCC*)Sc1ccccc1 | [6 empty] | 0.974359
*NC(=O)c1c(cc(cc1)C(=O)NCCCCCCCCCCCC*)Oc1ccccc1 | [6 empty] | 0.974359
*NC(=O)c1c(cc(cc1)C(=O)NCCCCCCCCCCCC*)Sc1ccccc1 | [6 empty] | 0.974359
*NC(=O)c1cc(C(c2ccc(C(=O)O)c(C(=O)Nc3cc(Oc4ccc(N)c(*)c4)ccc3N)c2)(C(F)(F)F)C(F)(F)F)ccc1C(=O)O | [6 empty] | 0.974359
*NC(=O)c1cc(cc(c1)C(C)(C)C)C(=O)NCC(CCC(C*)C)C | [6 empty] | 0.974359
*NC(=O)c1cc(cc(c1)C(C)(C)C)C(=O)NCC1CC(CCC1)C* | [6 empty] | 0.974359
*NC(=O)c1cc(cc(c1)C(C)(C)C)C(=O)NCC1CCC(CC1)C* | [6 empty] | 0.974359
*NC(=O)c1cc(cc(c1)C(C)(C)C)C(=O)NCCC(C(CC*)C)C | [6 empty] | 0.974359
*NC(=O)c1cc(cc(c1)C(C)(C)C)C(=O)NCCCCCC* | [6 empty] | 0.974359
*NC(=O)c1cc(cc(c1)C(C)(C)C)C(=O)NCc1cc(ccc1)C* | [6 empty] | 0.974359
*NC(=O)c1cc(cc(c1)C(C)(C)C)C(=O)NCc1ccc(cc1)C* | [6 empty] | 0.974359
*NC(=O)c1cc(ccc1)C(=O)NCC(CCC*)(C)C | [6 empty] | 0.974359
*NC(=O)c1cc(ccc1)C(=O)NCC1CCC(CC1)C* | [6 empty] | 0.974359
*NC(=O)c1cc(ccc1)C(=O)NCCCC* | [6 empty] | 0.974359
*NC(=O)c1cc(ccc1)C(=O)NCCCCCC* | [6 empty] | 0.974359
*NC(=O)c1cc(ccc1)C(=O)NCCCCCCCC* | [6 empty] | 0.974359
*NC(=O)c1cc(ccc1)C(=O)NCc1cc(cc(c1)C(C)(C)C)C* | [6 empty] | 0.974359
*NC(=O)c1cc(ccc1C(=O)O)C(=O)c1ccc(c(c1)C(=O)Nc1cc(Cl)nc(n1)*)C(=O)O | [6 empty] | 0.974359
*NC(=O)c1cc2c(C(CC2(c2ccc(cc2)C(=O)NCCCCCC*)C)(C)C)cc1 | [6 empty] | 0.974359
*NC(=O)c1ccc(Oc2cc(C(C)(C)C)c(Oc3ccc(C(=O)Nc4c(C)cc(Cc5cc(C)c(*)c(C(C)C)c5)cc4C(C)C)cc3)cc2C(C)(C)C)cc1 | [6 empty] | 0.974359
*NC(=O)c1ccc(cc1)C(=O)NCC(CC(CC*)C)(C)C | [6 empty] | 0.974359
*NC(=O)c1ccc(cc1)C(=O)NCC(CC(CC*)CC)C | [6 empty] | 0.974359
*NC(=O)c1ccc(cc1)C(=O)NCC(CCC*)(C)C | [6 empty] | 0.974359
*NC(=O)c1ccc(cc1)C(=O)NCC(CCC*)C | [6 empty] | 0.974359
*NC(=O)c1ccc(cc1)C(=O)NCCC(CCC*)C(C)C | [6 empty] | 0.974359
*NC(=O)c1ccc(cc1)C(=O)NCCC(CCC*)CC | [6 empty] | 0.974359
*NC(=O)c1ccc(cc1)C(=O)NCCC* | [6 empty] | 0.974359
*NC(=O)c1ccc(cc1)C(=O)NCCCCC* | [6 empty] | 0.974359
*NC(=O)c1ccc(cc1)C(=O)NCCCCCCC* | [6 empty] | 0.974359
*NC(=O)c1ccc(cc1)C(=O)NCCCCCCCC* | [6 empty] | 0.974359
*NC(=O)c1ccc(cc1)C(=O)NCCCCCCCCC* | [6 empty] | 0.974359
*NC(=O)c1ccc(cc1)C(=O)NCCCCCCCCCCCC* | [6 empty] | 0.974359
*NC(=O)c1ccc(cc1)C(=O)NCc1c(cc(c(c1)C)C*)C | [6 empty] | 0.974359
*NC(=O)c1ccc(cc1)C(=O)NCc1cc(C)c(cc1C)C* | [6 empty] | 0.974359
*NC(=O)c1ccc(cc1)C(=O)Nc1cnc(nc1)* | [6 empty] | 0.974359
*NC(=O)c1ccc(cc1)CC(=O)NCCC* | [6 empty] | 0.974359
*NC(=O)c1ccc(cc1)CC(=O)NCCCC* | [6 empty] | 0.974359
*NC(=O)c1ccc(cc1)CC(=O)NCCCCC* | [6 empty] | 0.974359
*NC(=O)c1ccc(cc1)CC(=O)NCCCCCC* | [6 empty] | 0.974359
*NC(=O)c1ccc(cc1)Cc1ccc(cc1)C(=O)NCCCCCCCCCC* | [6 empty] | 0.974359
*NC(C(=O)*)(C)C | [6 empty] | 0.974359
*NC(C(=O)*)(CC(=O)O)CC(C)C | [6 empty] | 0.974359
*NC(C(=O)*)CC(=O)OCCCc1ccccc1 | [6 empty] | 0.974359
*NC(C(=O)*)CC(=O)O[Na] | [6 empty] | 0.974359
*NC(C(=O)*)CCC(=O)OCCCCCCCCCC | [6 empty] | 0.974359
*NC(C(=O)*)CCC(=O)OCCCc1ccccc1 | [6 empty] | 0.974359
*NC(C(=O)*)CCC(=O)OCc1ccc(cc1)C |  |  | 5 | 0.22 |  |  | 0.974359
*NC(C(=O)*)CCCNC(=O)c1ccc(cc1)F | [6 empty] | 0.974359
*NC(C(=O)*)CCCNC(=O)c1ccccc1 | [6 empty] | 0.974359
*NC(C(=O)*)CCNC(=O)OCc1ccccc1 | [6 empty] | 0.974359
*NC(C(=O)*)Cc1ccc(cc1)OC(=O)OCc1ccccc1 | [6 empty] | 0.974359
*NC(C(=O)NC(C(=O)*)C(C)C)C | [6 empty] | 0.974359
*NC(C(=O)NC(C(=O)NC(C(=O)NC(C(=O)*)C(C)C)C(C)C)C)C | [6 empty] | 0.974359
*NC(C(=O)NC(C(=O)NC(C(=O)NC(C(=O)*)C(C)C)C)C)C | [6 empty] | 0.974359
*NC(C(=O)NCCC(=O)*)C | [6 empty] | 0.974359
*NC(C(=O)NCCCC(=O)*)C | [6 empty] | 0.974359
*NC(C(=O)NCCCCC(=O)*)C | [6 empty] | 0.974359
*NC(C(=O)NCCCCCC(=O)*)C | [6 empty] | 0.974359
*NC(C(=O)OC)CCCCNC(=O)* | [6 empty] | 0.974359
*NC(C(=O)OC)CCCCNC(=O)NCCCCCNC(=O)* | [6 empty] | 0.974359
*NC(C(=O)OC)CCCCNC(=O)NCCCNC(=O)* | [6 empty] | 0.974359
*NC(C(=O)OC)CCCCNC(=O)NCCNC(=O)* | [6 empty] | 0.974359
*NC(C(c1c[nH]cn1)Cc1ccccc1)C(=O)* | [6 empty] | 0.974359
*NC(CNC(=O)C1CC1C(=O)*)C | [6 empty] | 0.974359
*NC(CNC(=O)NC(C(=O)OC)CCCCNC(=O)*)C | [6 empty] | 0.974359
*NC(CNC(=O)NCCCCCCNC(=O)*)C | [6 empty] | 0.974359
*NC1=CC(=O)C(=CC1=O)* | 1.82e-09 | 645500000 |  |  |  |  | 0.974359
*NC1CCC(CC1)CC(NC(=O)CCCCC(=O)*)(C)C | [6 empty] | 0.974359
*NC1CCC(CC1)CC1CCC(CC1)NC(=O)CCCCC(=O)* | [6 empty] | 0.974359
*NC1CCC(CC1)CC1CCC(CC1)NC(=O)CCCCCCCCC(=O)* | [6 empty] | 0.974359
*NC1CCC(CC1)CCC1CCC(CC1)NC(=O)CCCCCCCCC(=O)* | [6 empty] | 0.974359
*NC1CCCC1C(=O)* | [6 empty] | 0.974359
*NCC* | [6 empty] | 0.974359
*NCCNc1nc(NCCO)nc(n1)N1CCN(CC1)c1nc(*)nc(n1)NCCO | [6 empty] | 0.974359
*NCCNc1nc(NCCO)nc(n1)NC1CC(CC1Nc1nc(*)nc(n1)NCCO)C | [6 empty] | 0.974359
*NNC(=O)Cc1ccc(cc1)NC(=O)c1cccc(c1)C(=O)Nc1ccc(cc1)CC(=O)* | [6 empty] | 0.974359
*NNC(=O)c1ccc(cc1)NC(=O)c1ccc(cc1)C(=O)Nc1ccc(cc1)C(=O)NNC(=O)c1ccc(cc1)C(=O)* | [6 empty] | 0.974359
*NNC(=O)c1ccc(cc1OCC)C(=O)* | [6 empty] | 0.974359
*Nc1c(Br)cc(cc1Br)* | 1.21e-09 | 826400000 |  |  |  |  | 0.974359
*Nc1c(C)c(C)c(c(c1C)C)NC(=O)c1ccc(cc1)C(=O)* | [6 empty] | 0.974359
*Nc1c(Cl)cc(cc1Cl)* | 1.68e-12 | 638000000000 |  |  |  |  | 0.974359
*Nc1c(cc(cc1)*)OC | [6 empty] | 0.974359
*Nc1c(cc(cc1)NC(=O)c1ccc(cc1)NC(=O)CCCCCCC(=O)Nc1ccc(cc1)C(=O)*)C(=O)OCCCCCCCCCCCCCCCCCC | [6 empty] | 0.974359
*Nc1c(cc(cc1)NC(=O)c1ccc(cc1)NC(=O)CCCCCCCCC(=O)Nc1ccc(cc1)C(=O)*)C(=O)OCCCCCCCCCCCC | [6 empty] | 0.974359
*Nc1c(cc(cc1)NC(=O)c1ccc(cc1)NC(=O)CCCCCCCCC(=O)Nc1ccc(cc1)C(=O)*)C(=O)OCCCCCCCCCCCCCC | [6 empty] | 0.974359
*Nc1c(cc(cc1)NC(=O)c1ccc(cc1)NC(=O)CCCCCCCCC(=O)Nc1ccc(cc1)C(=O)*)C(=O)OCCCCCCCCCCCCCCCC | [6 empty] | 0.974359
*Nc1c(cc(cc1)NC(=O)c1ccc(cc1)NC(=O)CCCCCCCCCCC(=O)Nc1ccc(cc1)C(=O)*)C(=O)OCCCCCCCCCCCC | [6 empty] | 0.974359
*Nc1c(cc(cc1)NC(=O)c1ccc(cc1)NC(=O)CCCCCCCCCCC(=O)Nc1ccc(cc1)C(=O)*)C(=O)OCCCCCCCCCCCCCC | [6 empty] | 0.974359
*Nc1c(cc(cc1)NC(=O)c1ccc(cc1)NC(=O)CCCCCCCCCCC(=O)Nc1ccc(cc1)C(=O)*)C(=O)OCCCCCCCCCCCCCCCC | [6 empty] | 0.974359
*Nc1c(cc(cc1)NC(=O)c1ccc(cc1)NC(=O)CCCCCCCCCCC(=O)Nc1ccc(cc1)C(=O)*)C(=O)OCCCCCCCCCCCCCCCCCC | [6 empty] | 0.974359
*Nc1c(cc(cc1)NC(=O)c1ccc(cc1)NC(=O)CCCCCCCCCCCCC(=O)Nc1ccc(cc1)C(=O)*)C(=O)OCCCCCCCCCCCC | [6 empty] | 0.974359
*Nc1c(cc(cc1)NC(=O)c1ccc(cc1)NC(=O)CCCCCCCCCCCCC(=O)Nc1ccc(cc1)C(=O)*)C(=O)OCCCCCCCCCCCCCC | [6 empty] | 0.974359
*Nc1c(cc(cc1)NC(=O)c1ccc(cc1)NC(=O)CCCCCCCCCCCCC(=O)Nc1ccc(cc1)C(=O)*)C(=O)OCCCCCCCCCCCCCCCC | [6 empty] | 0.974359
*Nc1c(cc(cc1)NC(=O)c1ccc(cc1)NC(=O)CCCCCCCCCCCCC(=O)Nc1ccc(cc1)C(=O)*)C(=O)OCCCCCCCCCCCCCCCCCC | [6 empty] | 0.974359
*Nc1c(ccc(c1)NC(=O)Nc1ccc(cc1)CCc1c(cccc1)NC(=O)*)C | [6 empty] | 0.974359
*Nc1c(cccc1)CCc1c(cccc1)NC(=O)Nc1ccc(cc1)CCc1ccc(cc1)NC(=O)* | [6 empty] | 0.974359
*Nc1c(cccc1)CCc1ccc(cc1)NC(=O)* | [6 empty] | 0.974359
*Nc1c(cccc1)CCc1ccc(cc1)NC(=O)Nc1ccc(cc1)CCc1ccc(cc1)NC(=O)* | [6 empty] | 0.974359
*Nc1cc(*)ccc1N | 7.765e-09 | 362000000 |  |  |  |  | 0.974359
*Nc1cc(Br)c(cc1Br)* | 8.5e-13 | 1200000000000 |  |  |  |  | 0.974359
*Nc1cc(C)c(cc1C)* | 1e-08 | 100000000 |  |  |  |  | 0.974359
*Nc1cc(Cl)c(cc1Cl)* | 2.3e-12 | 435000000000 |  |  |  |  | 0.974359
*Nc1cc(NC(=O)CCCCCCCCC(=O)*)cc(c1)c1nnc(o1)c1ccccn1 | [6 empty] | 0.974359
*Nc1cc(OC)c(cc1OC)* | 0.35 | [5 empty] | 0.9871795
*Nc1cc(OC)c(cc1S(=O)(=O)O[NH+]1CC=C(C=C1)C1=CC[NH+](C=C1)c1ccc(cc1)Br)* | 0.00018 | 5600 |  |  |  |  | 0.974359
*Nc1cc(OC)c(cc1S(=O)(=O)O[NH+]1CC=C(C=C1)C1=CC[NH+](C=C1)c1ccc(cc1)Cl)* | 0.00015 | 6700 |  |  |  |  | 0.974359
*Nc1cc(OC)c(cc1S(=O)(=O)O[NH+]1CC=C(C=C1)C1=CC[NH+](C=C1)c1ccc(cc1)F)* | 8e-05 | 12000 |  |  |  |  | 0.974359
*Nc1cc(OC)c(cc1S(=O)(=O)O[NH+]1CC=C(C=C1)C1=CC[NH+](C=C1)c1ccc(cc1)I)* | 0.00035 | 2900 |  |  |  |  | 0.974359
*Nc1cc(OC)c(cc1S(=O)(=O)O[Na])* | 1.1e-07 | 9100000 |  |  |  |  | 0.974359
*Nc1cc([N+](=O)[O-])c(cc1C=Cc1ccc(cc1)N(C)C)NC(=O)CCCCC(=O)* | [6 empty] | 0.974359
*Nc1cc([N+](=O)[O-])c(cc1C=Cc1ccc(cc1)N(C)C)NC(=O)CCCCCCCCC(=O)* | [6 empty] | 0.974359
*Nc1cc([N+](=O)[O-])c(cc1C=Cc1ccc(cc1)N(C)C)NC(=O)CCCCCCCCCCC(=O)* | [6 empty] | 0.974359
*Nc1cc(cc(c1)C(=O)*)C(=O)* | [6 empty] | 0.974359
*Nc1cc(cc(c1)C(=O)Oc1ccc(cc1)Oc1cc(c(cc1)C#N)C#N)NC(=O)c1cc(ccc1)C(=O)* | [6 empty] | 0.974359
*Nc1cc(cc(c1)c1nnc(o1)c1ccccn1)NC(=O)c1ccc(cc1)C(=O)* | [6 empty] | 0.974359
*Nc1cc(cc(c1)c1oc(nn1)c1ncccc1)NC(=O)CCCCC(=O)* | [6 empty] | 0.974359
*Nc1cc(cc(c1)c1oc(nn1)c1ncccc1)NC(=O)c1c(cccc1)C(=O)* | [6 empty] | 0.974359
*Nc1cc(cc(c1)c1oc(nn1)c1ncccc1)NC(=O)c1ccc(cc1)c1ccc(cc1)C(=O)* | [6 empty] | 0.974359
*Nc1cc(ccc1)C(=O)c1ccc(cc1)NC(=O)c1cc(ccc1)C(=O)c1ccc(cc1)C(=O)* | [6 empty] | 0.974359
*Nc1cc(ccc1)CCc1ccc(cc1)NC(=O)c1cc(ccc1)C(=O)* | [6 empty] | 0.974359
*Nc1cc(ccc1)CCc1ccc(cc1)NC(=O)c1ccc(cc1)C(=O)* | [6 empty] | 0.974359
*Nc1cc(ccc1)NC(=O)CCCCC(=O)* | [6 empty] | 0.974359
*Nc1cc(ccc1)NC(=O)CCCCCCC(=O)* | [6 empty] | 0.974359
*Nc1cc(ccc1)NC(=O)CCCCCCCCC(=O)* | [6 empty] | 0.974359
*Nc1cc(ccc1)NC(=O)c1cc(ccc1)C(=O)* | [6 empty] | 0.974359
*Nc1cc(ccc1)NC(=O)c1ccc(cc1)C(=O)* | [6 empty] | 0.974359
*Nc1cc(ccc1C)NC(=O)C(=O)* | [6 empty] | 0.974359
*Nc1cc(ccc1C)NC(=O)NCCCCCCNC(=O)* | [6 empty] | 0.974359
*Nc1cc(ccc1C)NC(=O)Nc1ccc(cc1)CCc1ccc(cc1)NC(=O)* | [6 empty] | 0.974359
*Nc1cc(ccc1C)NC(=O)Nc1ccccc1CCc1ccccc1NC(=O)* | [6 empty] | 0.974359
*Nc1cc(ccc1C)NC(=O)c1ccc(cc1)C(=O)* | [6 empty] | 0.974359
*Nc1cc(ccc1C)NC(=O)c1ccc(cc1)NC(=O)C=Cc1ccc(cc1)C=CC(=O)Nc1ccc(cc1)C(=O)* | [6 empty] | 0.974359
*Nc1cc(ccc1N)c1ccc(c(c1)NC(=O)c1cc(C(=O)*)c(cc1OS(=O)=O)OS(=O)=O)N | [6 empty] | 0.974359
*Nc1cc(ccc1O)C(C(F)(F)F)(C(F)(F)F)c1ccc(c(c1)NC(=O)c1ccc(cc1)C(=O)*)O | [6 empty] | 0.974359
*Nc1cc(ccc1O)C(C(F)(F)F)(C(F)(F)F)c1ccc(c(c1)NC(=O)c1ccc(cc1)c1ccc(cc1)C(=O)*)O | [6 empty] | 0.974359
*Nc1cc(ccc1O)C(C(F)(F)F)(C(F)(F)F)c1ccc(c(c1)NC(=O)c1cccc(c1)C(=O)*)O | [6 empty] | 0.974359
*Nc1cc2cccc3c2c2c1cccc2cc3* | 5.5e-11 | 55000000000 |  |  |  |  | 0.974359
*Nc1ccc(C2(c3ccc(NC(=O)c4ccc(C(*)=O)cc4)cc3)c3ccccc3-c3ccccc32)cc1 | [6 empty] | 0.974359
*Nc1ccc(C2(c3ccc(NC(=O)c4cccc(C(*)=O)c4)cc3)c3ccccc3-c3ccccc32)cc1 | [6 empty] | 0.974359
*Nc1ccc(Cc2ccc(NC(=O)c3cccc(C(*)=O)c3)cc2)cc1 | [6 empty] | 0.974359
*Nc1ccc(c(c1)S(=O)(=O)O[Na])Nc1ccc(cc1)NC(=O)c1cccc(c1)C(=O)* | 0.01 | 100 |  |  |  |  | 0.974359
*Nc1ccc(c(c1Cl)Cl)* | 1.2e-12 | 833000000000 |  |  |  |  | 0.974359
*Nc1ccc(c2c1cc1ccccc1c2)* | 2 | [5 empty] | 0.9871795
*Nc1ccc(cc1)C(c1cc(ccc1)C(c1ccc(cc1)Nc1ccc(cc1)C(=O)c1ccc(cc1)C(=O)c1ccc(cc1)*)(C)C)(C)C | [6 empty] | 0.974359
*Nc1ccc(cc1)C(c1ccc(cc1)NC(=O)c1c(cc(cc1)c1cc(c(cc1)C(=O)*)C)C)(C(F)(F)F)C(F)(F)F | [6 empty] | 0.974359
*Nc1ccc(cc1)C(c1ccc(cc1)NC(=O)c1cc(ccc1)C(=O)*)(C)C | [6 empty] | 0.974359
*Nc1ccc(cc1)C=Cc1ccc(cc1)NC(=O)c1cccc(c1)C(=O)* | [6 empty] | 0.974359
*Nc1ccc(cc1)CC(=O)* | [6 empty] | 0.974359
*Nc1ccc(cc1)CC(NC(=O)CCC(=O)*)(C)C | [6 empty] | 0.974359
*Nc1ccc(cc1)CC(NC(=O)CCCCCCCCC(=O)*)(C)C | [6 empty] | 0.974359
*Nc1ccc(cc1)CC(NC(=O)c1ccc(cc1)C(=O)*)(C)C | [6 empty] | 0.974359
*Nc1ccc(cc1)CCc1ccc(cc1)NC(=O)* | [6 empty] | 0.974359
*Nc1ccc(cc1)CCc1ccc(cc1)NC(=O)NCCCCCCNC(=O)* | [6 empty] | 0.974359
*Nc1ccc(cc1)CCc1ccc(cc1)NC(=O)c1cccc(c1)C(=O)* | [6 empty] | 0.974359
*Nc1ccc(cc1)Cc1ccc(cc1)NC(=O)NCCCCCCCCCCCCCCCCCCNC(=O)* | [6 empty] | 0.974359
*Nc1ccc(cc1)Cc1ccc(cc1)NC(=O)NCCCCCCCCCCCCNC(=O)* | [6 empty] | 0.974359
*Nc1ccc(cc1)Cc1ccc(cc1)NC(=O)NCCCCCCCCCCNC(=O)* | [6 empty] | 0.974359
*Nc1ccc(cc1)Cc1ccc(cc1)NC(=O)NCCCCCCCCNC(=O)* | [6 empty] | 0.974359
*Nc1ccc(cc1)Cc1ccc(cc1)NC(=O)NCCNC(=O)* | [6 empty] | 0.974359
*Nc1ccc(cc1)Cc1ccc(cc1)NC(=O)Nc1c(cccc1)CCc1ccc(cc1)NC(=O)* | [6 empty] | 0.974359
*Nc1ccc(cc1)Cc1ccc(cc1)NC(=O)Nc1ccc(cc1)CCc1ccc(cc1)NC(=O)* | [6 empty] | 0.974359
*Nc1ccc(cc1)Cc1ccc(cc1)NC(=O)Nc1ccccc1CCc1ccccc1NC(=O)* | [6 empty] | 0.974359
*Nc1ccc(cc1)Cc1ccc(cc1)NC(=O)c1cc(NC(=O)C=Cc2ccccc2)cc(c1)C(=O)* | [6 empty] | 0.974359
*Nc1ccc(cc1)Cc1ccc(cc1)NC(=O)c1cc(OC(=O)C=Cc2ccccc2)cc(c1)C(=O)* | [6 empty] | 0.974359
*Nc1ccc(cc1)Cc1ccc(cc1)NC(=O)c1cc(ccc1)C(=O)* | [6 empty] | 0.974359
*Nc1ccc(cc1)NC(=O)C1C(CC(c2c1cc(C)cc2)C(C(=O)*)CC(=O)O)C(=O)O | [6 empty] | 0.974359
*Nc1ccc(cc1)NC(=O)C=C(c1cc(C)ccc1OC)CC(=O)* | [6 empty] | 0.974359
*Nc1ccc(cc1)NC(=O)C=CC(=O)* | [6 empty] | 0.974359
*Nc1ccc(cc1)NC(=O)CCCC(=O)* | [6 empty] | 0.974359
*Nc1ccc(cc1)NC(=O)CCCCC(=O)* | [6 empty] | 0.974359
*Nc1ccc(cc1)NC(=O)CCCCCCC(=O)* | [6 empty] | 0.974359
*Nc1ccc(cc1)NC(=O)CCCCCCCCCCC(=O)* | [6 empty] | 0.974359
*Nc1ccc(cc1)NC(=O)c1cc(C(=O)*)c(cc1C(=O)O)C(=O)O | [6 empty] | 0.974359
*Nc1ccc(cc1)NC(=O)c1cc(ccc1)C(=O)* | [6 empty] | 0.974359
*Nc1ccc(cc1)NC(=O)c1cc(ccc1)C(=O)c1ccc(cc1)C(=O)* | [6 empty] | 0.974359
*Nc1ccc(cc1)NC(=O)c1cc(ccc1C(=O)O)C(=O)c1ccc(c(c1)C(=O)*)C(=O)O | [6 empty] | 0.974359
*Nc1ccc(cc1)NC(=O)c1ccc(cc1)NC(=O)C=Cc1ccc(cc1)C=CC(=O)Nc1ccc(cc1)C(=O)* | [6 empty] | 0.974359
*Nc1ccc(cc1)NC(=S)NC(=O)c1ccc(cc1)C(=O)NC(=S)* | 1e-10 | 10000000000 |  |  |  |  | 0.974359
*Nc1ccc(cc1)NC(=S)NC(=O)c1cccc(c1)C(=O)NC(=S)* | 1e-10 | 10000000000 |  |  |  |  | 0.974359
*Nc1ccc(cc1)NC1=C(Cl)C(=O)C(=C(C1=O)Cl)Nc1ccc(cc1)C(=O)* | 1.4e-14 | 71000000000000 |  |  |  |  | 0.974359
*Nc1ccc(cc1)c1ccc(cc1)NC(=O)c1cc(ccc1)C(=O)* | [6 empty] | 0.974359
*Nc1ccc(cc1)c1ccc(cc1)NC1=C(Cl)C(=O)C(=C(C1=O)Cl)* | 4.4e-13 | 2300000000000 |  |  |  |  | 0.974359
*Nc1ccc(cc1)c1ccc(cc1)NC1=C(OC(=O)C)C(=O)C(=C(C1=O)OC(=O)C)* | 4.4e-13 | 2300000000000 |  |  |  |  | 0.974359
*Nc1ccc(cc1)c1ccc(cc1)NC1=CC(=O)C(=CC1=O)* | 2.8e-15 | 360000000000000 |  |  |  |  | 0.974359
*Nc1ccc(cc1*)c1nc2c(s1)cc(cc2)C | 3.8e-05 | 26000 |  |  |  |  | 0.974359
*Nc1ccc(cc1C)c1ccc(c(c1)C)NC1=C(Cl)C(=O)C(=C(C1=O)Cl)* | 5.1e-15 | 200000000000000 |  |  |  |  | 0.974359
*Nc1ccc(cc1N)* | 0.0002 | 5000 |  |  |  |  | 0.974359
*Nc1ccc(cc1O)* | 3.2e-09 | 300000000 |  |  |  |  | 0.974359
*Nc1ccc(cc1O)C(C(F)(F)F)(C(F)(F)F)c1ccc(c(c1)O)NC(=O)c1cc(C(=O)*)c(cc1Br)Br | [6 empty] | 0.974359
*Nc1ccc(cc1O)C(C(F)(F)F)(C(F)(F)F)c1ccc(c(c1)O)NC(=O)c1ccc(c(c1Br)Br)C(=O)* | [6 empty] | 0.974359
*Nc1ccc(cc1O)c1ccc(c(c1)O)NC(=O)c1cc(C(=O)*)c(cc1Br)Br | [6 empty] | 0.974359
*Nc1ccc(cc1O)c1ccc(c(c1)O)NC(=O)c1ccc(c(c1Br)Br)C(=O)* | [6 empty] | 0.974359
*Nc1ccc(cc1O)c1ccc(c(c1)O)NC(=O)c1ccc(cc1)C(=O)* | [6 empty] | 0.974359
*Nc1ccc(cc1OCCCCOc1ccc(cc1)N=Nc1ccc(cc1)c1ccccc1)C(C(F)(F)F)(C(F)(F)F)c1ccc(c(c1)NC(=O)c1ccc(cc1)[Si](c1ccc(cc1)C(=O)*)(c1ccccc1)c1ccccc1)OCCCCOc1ccc(cc1)N=Nc1ccc(cc1)c1ccccc1 | [6 empty] | 0.974359
*Nc1ccc(cc1OP(=O)(OC)OC)c1ccc(c(c1)OP(=O)(OC)OC)NC(=O)c1cccc(c1)C(=O)* | [6 empty] | 0.974359
*Nc1ccc(cc1OP(=O)(Oc1ccc(cc1Cl)Cl)Oc1ccc(cc1Cl)Cl)c1ccc(c(c1)OP(=O)(Oc1ccc(cc1Cl)Cl)Oc1ccc(cc1Cl)Cl)NC(=O)c1cccc(c1)C(=O)* | [6 empty] | 0.974359
*Nc1ccc(cc1OP(=O)(Oc1ccccc1)Oc1ccccc1)c1ccc(c(c1)OP(=O)(Oc1ccccc1)Oc1ccccc1)NC(=O)c1cccc(c1)C(=O)* | [6 empty] | 0.974359
*Nc1ccc(cc1OP(=O)(c1ccccc1)c1ccccc1)c1ccc(c(c1)OP(=O)(c1ccccc1)c1ccccc1)NC(=O)c1cccc(c1)C(=O)* | [6 empty] | 0.974359
*Nc1ccc(cc1Oc1ccccc1)NC(=O)c1ccc(cc1)C(=O)* | [6 empty] | 0.974359
*Nc1ccc(cc1S(=O)(=O)O[Na])* | 3e-07 | 3300000 |  |  |  |  | 0.974359
*Nc1cccc(c1)C#Cc1cccc(c1)C(=O)* | [6 empty] | 0.974359
*Nc1cccc(c1)C=Cc1ccc(cc1)NC(=O)c1ccc(cc1)C(=O)* | [6 empty] | 0.974359
*Nc1cccc(c1)CC(=O)* | [6 empty] | 0.974359
*Nc1cccc(c1)CCc1ccc(cc1)NC(=O)c1cccc(c1)C(=O)* | [6 empty] | 0.974359
*Nc1cccc(c1)NC(=O)C=C(c1cc(C)ccc1OC)CC(=O)* | [6 empty] | 0.974359
*Nc1cccc(c1)NC(=O)C=CC(=O)* | [6 empty] | 0.974359
*Nc1cccc(c1)NC(=O)CCCC(=O)* | [6 empty] | 0.974359
*Nc1cccc(c1)NC(=O)CCCCCCCC(=O)* | [6 empty] | 0.974359
*Nc1cccc(c1C)NC(=O)c1cc(NC(=O)C=Cc2ccccc2)cc(c1)C(=O)* | [6 empty] | 0.974359
*Nc1cccc(c1C)NC(=O)c1cc(OC(=O)C=Cc2ccccc2)cc(c1)C(=O)* | [6 empty] | 0.974359
*Nc1cccc2c1cccc2NC(=O)c1ccc(cc1)NC(=O)C=Cc1ccc(cc1)C=CC(=O)Nc1ccc(cc1)C(=O)* | [6 empty] | 0.974359
*Nc1ccccc1CCc1ccccc1NC(=O)* | [6 empty] | 0.974359
*Nc1ccccc1CCc1ccccc1NC(=O)NCCCCCCNC(=O)* | [6 empty] | 0.974359
*Nc1ccccc1CCc1ccccc1NC(=O)Nc1ccccc1CCc1ccc(cc1)NC(=O)* | [6 empty] | 0.974359
*Nc1ccccc1NC(=O)C=C(c1cc(C)ccc1OC)CC(=O)* | [6 empty] | 0.974359
*Nc1ccccc1NC(=O)CCCC(=O)* | [6 empty] | 0.974359
*Nc1ccccc1NC(=O)CCCCCCC(=O)* | [6 empty] | 0.974359
*Nc1ccccc1NC(=O)CCCCCCCCC(=O)* | [6 empty] | 0.974359
*OC(*)C | [6 empty] | 0.974359
*OC(*)CCC | [6 empty] | 0.974359
*OC(*)CCCCCC | [6 empty] | 0.974359
*OC(=C(C)C)C(C(=O)*)(C)C | [6 empty] | 0.974359
*OC(=O)/C=C/C(=O)OCCCC* | [6 empty] | 0.974359
*OC(=O)C(=O)OCC(CCl)(CCl)C* | [6 empty] | 0.974359
*OC(=O)C(=O)OCCCCCC* | [6 empty] | 0.974359
*OC(=O)C(=O)OCCOCC* | [6 empty] | 0.974359
*OC(=O)C(C(C(=O)OCCCCCCCCC*)O)O | [6 empty] | 0.974359
*OC(=O)C(C(C(C(C(=O)OCC(C(C(C*)(F)F)(F)F)(F)F)(F)F)(F)F)(F)F)(F)F | [6 empty] | 0.974359
*OC(=O)C(C*)(CC)C | [6 empty] | 0.974359
*OC(=O)C(C*)(CC)CC | [6 empty] | 0.974359
*OC(=O)C(C*)(CCC)C | [6 empty] | 0.974359
*OC(=O)C(C*)C | [6 empty] | 0.974359
*OC(=O)C(NC(=O)C*)C | [6 empty] | 0.974359
*OC(=O)C(NC(=O)C=CC(=O)NC(C(=O)OCC=CC*)Cc1ccccc1)Cc1ccccc1 | [6 empty] | 0.974359
*OC(=O)C(NC(=O)C=CC(=O)NC(C(=O)OCCCC*)Cc1ccccc1)Cc1ccccc1 | [6 empty] | 0.974359
*OC(=O)C(NC(=O)C=CC(=O)NC(C(=O)OCCCCCC*)Cc1ccccc1)Cc1ccccc1 | [6 empty] | 0.974359
*OC(=O)C* | [6 empty] | 0.974359
*OC(=O)C1CCC(CC1)C(=O)OCC* | [6 empty] | 0.974359
*OC(=O)C1CCC(CC1)C(=O)OCC1CCC(CC1)C* | [6 empty] | 0.974359
*OC(=O)C1CCC(CC1)C(=O)OCCCC* | [6 empty] | 0.974359
*OC(=O)C1CCC(CC1)C(=O)OCc1ccc(cc1)C* | [6 empty] | 0.974359
*OC(=O)C=CC(=O)Nc1ccc(c(c1)[N+](=O)[O-])S(=O)(=O)c1ccc(cc1[N+](=O)[O-])NC(=O)C=CC(=O)OC1COC2C1OCC2* | [6 empty] | 0.974359
*OC(=O)C=Cc1ccc(cc1)C=CC(=O)OCCN(CC*)c1ccc(cc1)N=Nc1ccc(cc1)[N+](=O)[O-] | [6 empty] | 0.974359
*OC(=O)CC(=O)OCCCCCCCCCCCCCCCCCCCC* | [6 empty] | 0.974359
*OC(=O)CC(=O)OCCOCC* | [6 empty] | 0.974359
*OC(=O)CC* | [6 empty] | 0.974359
*OC(=O)CCC(=O)OCC(=O)NCCCCCCNC(=O)C* | [6 empty] | 0.974359
*OC(=O)CCC(=O)OCC(CCl)(CCl)C* | [6 empty] | 0.974359
*OC(=O)CCC(=O)OCC* | [6 empty] | 0.974359
*OC(=O)CCC(=O)OCC1CCC(CC1)C* | [6 empty] | 0.974359
*OC(=O)CCC(=O)OCCC* | [6 empty] | 0.974359
*OC(=O)CCC(=O)OCCCCCC* | [6 empty] | 0.974359
*OC(=O)CCC(=O)OCCCCCCCCC* | [6 empty] | 0.974359
*OC(=O)CCC(=O)OCCOCC* | [6 empty] | 0.974359
*OC(=O)CCC(=O)OCCSCC* | [6 empty] | 0.974359
*OC(=O)CCC* | [6 empty] | 0.974359
*OC(=O)CCCC(=O)NCCCCCC* | [6 empty] | 0.974359
*OC(=O)CCCC(=O)OCC(C(C(C(C*)(F)F)(F)F)(F)F)(F)F | [6 empty] | 0.974359
*OC(=O)CCCC(=O)OCC(C(C(C*)(F)F)(F)F)(F)F | [6 empty] | 0.974359
*OC(=O)CCCC(=O)OCCC* | [6 empty] | 0.974359
*OC(=O)CCCC(=O)OCCCC* | [6 empty] | 0.974359
*OC(=O)CCCC(=O)OCCOCC* | [6 empty] | 0.974359
*OC(=O)CCCC* | [6 empty] | 0.974359
*OC(=O)CCCCC(=O)OCC(=O)NCCCCCCNC(=O)C* | [6 empty] | 0.974359
*OC(=O)CCCCC(=O)OCC(CBr)(CBr)C* | [6 empty] | 0.974359
*OC(=O)CCCCC(=O)OCC(CBr)(CCl)C* | [6 empty] | 0.974359
*OC(=O)CCCCC(=O)OCC(CCl)(CCl)C* | [6 empty] | 0.974359
*OC(=O)CCCCC(=O)OCC(CI)(CCl)C* | [6 empty] | 0.974359
*OC(=O)CCCCC(=O)OCC(CI)(CI)C* | [6 empty] | 0.974359
*OC(=O)CCCCC(=O)OCC* | [6 empty] | 0.974359
*OC(=O)CCCCC(=O)OCCC* | [6 empty] | 0.974359
*OC(=O)CCCCC(=O)OCCCC* | [6 empty] | 0.974359
*OC(=O)CCCCC(=O)OCCCCC* | [6 empty] | 0.974359
*OC(=O)CCCCC(=O)OCCCCCC* | [6 empty] | 0.974359
*OC(=O)CCCCC(=O)OCCCCCCCCCC* | [6 empty] | 0.974359
*OC(=O)CCCCC(=O)OCCCCCCCCCCCCCCCC* | [6 empty] | 0.974359
*OC(=O)CCCCC(=O)OCCOCC* | [6 empty] | 0.974359
*OC(=O)CCCCC(=O)OCc1ccc(cc1)C* | [6 empty] | 0.974359
*OC(=O)CCCCCC(=O)OCC* | [6 empty] | 0.974359
*OC(=O)CCCCCC(=O)OCCOCC* | [6 empty] | 0.974359
*OC(=O)CCCCCC(=O)OCCOCCOCC* | [6 empty] | 0.974359
*OC(=O)CCCCCC(=O)OCc1ccc(cc1)C* | [6 empty] | 0.974359
*OC(=O)CCCCCC* | [6 empty] | 0.974359
*OC(=O)CCCCCCC(=O)OCC#CC* | [6 empty] | 0.974359
*OC(=O)CCCCCCC(=O)OCCC* | [6 empty] | 0.974359
*OC(=O)CCCCCCC(=O)OCCCCCCCCCC* | [6 empty] | 0.974359
*OC(=O)CCCCCCC(=O)OCCCCCCCCCCCCCCCC* | [6 empty] | 0.974359
*OC(=O)CCCCCCC(=O)OCCOCC* | [6 empty] | 0.974359
*OC(=O)CCCCCCC(=O)OCc1ccc(cc1)C* | [6 empty] | 0.974359
*OC(=O)CCCCCCCC(=O)OCC* | [6 empty] | 0.974359
*OC(=O)CCCCCCCC(=O)OCCCC* | [6 empty] | 0.974359
*OC(=O)CCCCCCCC(=O)OCCOCC* | [6 empty] | 0.974359
*OC(=O)CCCCCCCC(=O)OCc1ccc(cc1)C* | [6 empty] | 0.974359
*OC(=O)CCCCCCCCC(=O)OC/C=C/C* | [6 empty] | 0.974359
*OC(=O)CCCCCCCCC(=O)OC/C=C\C* | [6 empty] | 0.974359
*OC(=O)CCCCCCCCC(=O)OCC#CC(=Cc1ccc(cc1)C#Cc1ccc(cc1)C=C(C#Cc1ccccc1)C#Cc1ccccc1)C#CC* | [6 empty] | 0.974359
*OC(=O)CCCCCCCCC(=O)OCC#CC(=Cc1ccc(cc1)C#Cc1ccc(cc1)[N+](=O)[O-])C#CC* | [6 empty] | 0.974359
*OC(=O)CCCCCCCCC(=O)OCC#CC(=Cc1ccc(cc1)C#Cc1ccccc1)C#CC* | [6 empty] | 0.974359
*OC(=O)CCCCCCCCC(=O)OCC#CC* | [6 empty] | 0.974359
*OC(=O)CCCCCCCCC(=O)OCC(CCl)(CCl)C* | [6 empty] | 0.974359
*OC(=O)CCCCCCCCC(=O)OCC* | [6 empty] | 0.974359
*OC(=O)CCCCCCCCC(=O)OCCCCCCCCCC* | [6 empty] | 0.974359
*OC(=O)CCCCCCCCC(=O)OCCOCC* | [6 empty] | 0.974359
*OC(=O)CCCCCCCCC(=O)OCc1ccc(cc1)C* | [6 empty] | 0.974359
*OC(=O)CCCCCCCCCC* | [6 empty] | 0.974359
*OC(=O)CCCCCCCCCCC(=O)OCC#CC* | [6 empty] | 0.974359
*OC(=O)CCCCCCCCCCCC* | [6 empty] | 0.974359
*OC(=O)CCCCCCCCCCCCC(=O)OCC(C*)CCCCCCOc1ccc(cc1)N=Nc1ccc(cc1)C#N | [6 empty] | 0.974359
*OC(=O)CCCCCCCCCCCCCC* | [6 empty] | 0.974359
*OC(=O)CCCCCCCCCCCCCCCCC(=O)OCCCCCCCCCC* | [6 empty] | 0.974359
*OC(=O)CCCCCNC(=O)CCCCC(=O)NCCCCCC(=O)OCCCC* | [6 empty] | 0.974359
*OC(=O)CCCCCNC(=O)CCCCC(=O)NCCCCCC(=O)OCCCCCCCCCC* | [6 empty] | 0.974359
*OC(=O)CCSCCCCCCSCCC(=O)OCCCC* | [6 empty] | 0.974359
*OC(=O)CNC(=O)C* | [6 empty] | 0.974359
*OC(=O)COCC* | [6 empty] | 0.974359
*OC(=O)NCC(C(C(C(CNC(=O)OCCCC*)(F)F)(F)F)(F)F)(F)F | [6 empty] | 0.974359
*OC(=O)NCC(C(C(C(CNC(=O)OCCCCC*)(F)F)(F)F)(F)F)(F)F | [6 empty] | 0.974359
*OC(=O)NCC(C(C(C(CNC(=O)OCCCCCC*)(F)F)(F)F)(F)F)(F)F | [6 empty] | 0.974359
*OC(=O)NCCC* | [6 empty] | 0.974359
*OC(=O)NCCCCCCCCCCNC(=O)OCCCCCCCCCCCC* | [6 empty] | 0.974359
*OC(=O)NCCCCCCCCCCNC(=O)OCCCCCCCCCCCCCCCC* | [6 empty] | 0.974359
*OC(=O)NCCCCCCNC(=O)OC/C=C/C* | [6 empty] | 0.974359
*OC(=O)NCCCCCCNC(=O)OC/C=C\C* | [6 empty] | 0.974359
*OC(=O)NCCCCCCNC(=O)OCC#CC* | [6 empty] | 0.974359
*OC(=O)NCCCCCCNC(=O)OCC(C(=O)O)(C*)C | [6 empty] | 0.974359
*OC(=O)NCCCCCCNC(=O)OCC(C*)(C(=O)O)C | [6 empty] | 0.974359
*OC(=O)NCCCCCCNC(=O)OCCCCC* | [6 empty] | 0.974359
*OC(=O)NCCCCCCNC(=O)OCCCCCC* | [6 empty] | 0.974359
*OC(=O)NCCCCCCNC(=O)OCCCCCCC* | [6 empty] | 0.974359
*OC(=O)NCCCCCCNC(=O)OCCCCCCCC* | [6 empty] | 0.974359
*OC(=O)NCCCCCCNC(=O)OCCCCCCCCC* | [6 empty] | 0.974359
*OC(=O)NCCCCCCNC(=O)OCCCCCCCCCC* | [6 empty] | 0.974359
*OC(=O)NCCCCCCNC(=O)OCCCCCCCCCCCC* | [6 empty] | 0.974359
*OC(=O)NCCCCCCNC(=O)OCCCCCCCCCCCCCCCC* | [6 empty] | 0.974359
*OC(=O)NCCCCCCNC(=O)OCCN(CC*)CCCCCCOc1ccc(cc1)C=Cc1ccc(cc1)[N+](=O)[O-] | [6 empty] | 0.974359
*OC(=O)NCCCCCCNC(=O)OCCOCC* | [6 empty] | 0.974359
*OC(=O)NCCCCCCNC(=O)OCCOCCOCC* | [6 empty] | 0.974359
*OC(=O)NCCCCCCNC(=O)OCCOCCOCCOCC* | [6 empty] | 0.974359
*OC(=O)NCCCCCCNC(=O)OCCOCCOCCOCCOCCOCC* | [6 empty] | 0.974359
*OC(=O)NCCCCNC(=O)OCCCCCC* | [6 empty] | 0.974359
*OC(=O)NCc1ccc(cc1)CNC(=O)OCCCCCC* | [6 empty] | 0.974359
*OC(=O)NCc1ccc(cc1)CNC(=O)OCCCCCCCCCC* | [6 empty] | 0.974359
*OC(=O)NCc1ccc(cc1)CNC(=O)OCCCCCCCCCCCC* | [6 empty] | 0.974359
*OC(=O)NCc1ccc(cc1)CNC(=O)OCCCCCCCCCCCCCCCC* | [6 empty] | 0.974359
*OC(=O)Nc1c(ccc(c1)NC(=O)OCC(C*)(C)C)C | [6 empty] | 0.974359
*OC(=O)Nc1c(ccc(c1)NC(=O)OCCN(CC*)c1c(cc(cc1)[N+](=O)[O-])C)C | [6 empty] | 0.974359
*OC(=O)Nc1c(ccc(c1)NC(=O)OCCN(CC*)c1ccc(cc1)N=Nc1c(cc(c(c1)OC)N=Nc1ccc(cc1)[N+](=O)[O-])OC)C | [6 empty] | 0.974359
*OC(=O)Nc1c(ccc(c1)NC(=O)OCCN(CC*)c1ccc(cc1)N=Nc1cc(c(cc1)N=Nc1c(cc(c(c1)OC)N=Nc1ccc(cc1)[N+](=O)[O-])OC)C)C | [6 empty] | 0.974359
*OC(=O)Nc1c(ccc(c1)NC(=O)OCCN(CC*)c1ccc(cc1)N=Nc1ccc(cc1)C=Cc1nc2c(n1CC)cc(cc2)[N+](=O)[O-])C | [6 empty] | 0.974359
*OC(=O)Nc1c(ccc(c1)NC(=O)OCCN(CC*)c1ccc(cc1)N=Nc1ccc(cc1)c1nc2c([nH]1)ccc(c2)[N+](=O)[O-])C | [6 empty] | 0.974359
*OC(=O)Nc1c(ccc(c1)NC(=O)OCCN(CC*)c1ccc(cc1)N=Nc1ccc(cc1)c1nc2c(n1CC)cc(cc2)[N+](=O)[O-])C | [6 empty] | 0.974359
*OC(=O)Nc1c(ccc(c1)NC(=O)OCCN(CC*)c1ccc(cc1)N=Nc1ccc(cc1)c1oc2c(n1)cccc2)C | [6 empty] | 0.974359
*OC(=O)Nc1c(ccc(c1)NC(=O)OCCN(CC*)c1ccc(cc1)c1oc2c(n1)ccc(c2)[N+](=O)[O-])C | [6 empty] | 0.974359
*OC(=O)Nc1cc(c(cc1)C)NC(=O)OCC* | [6 empty] | 0.974359
*OC(=O)Nc1cc(ccc1C)NC(=O)OCC(C*)(C)C | [6 empty] | 0.974359
*OC(=O)Nc1ccc(cc1)CCCCc1ccc(cc1)NC(=O)OCC* | [6 empty] | 0.974359
*OC(=O)Nc1ccc(cc1)CCCc1ccc(cc1)NC(=O)OCC* | [6 empty] | 0.974359
*OC(=O)Nc1ccc(cc1)CCc1ccc(cc1)NC(=O)OCC* | [6 empty] | 0.974359
*OC(=O)Nc1ccc(cc1)Cc1ccc(cc1)NC(=O)OCC(C*)(C)C | [6 empty] | 0.974359
*OC(=O)Nc1ccc(cc1)Cc1ccc(cc1)NC(=O)OCC* | [6 empty] | 0.974359
*OC(=O)Nc1ccc(cc1)Cc1ccc(cc1)NC(=O)OCC1CCC(CC1)C* | [6 empty] | 0.974359
*OC(=O)Nc1ccc(cc1)Cc1ccc(cc1)NC(=O)OCCC* | [6 empty] | 0.974359
*OC(=O)Nc1ccc(cc1)Cc1ccc(cc1)NC(=O)OCCCC* | [6 empty] | 0.974359
*OC(=O)Nc1ccc(cc1)Cc1ccc(cc1)NC(=O)OCCCCC* | [6 empty] | 0.974359
*OC(=O)Nc1ccc(cc1)Cc1ccc(cc1)NC(=O)OCCCCCC* | [6 empty] | 0.974359
*OC(=O)Nc1ccc(cc1)Cc1ccc(cc1)NC(=O)OCCCCCCC* | [6 empty] | 0.974359
*OC(=O)Nc1ccc(cc1)Cc1ccc(cc1)NC(=O)OCCCCCCCC* | [6 empty] | 0.974359
*OC(=O)Nc1ccc(cc1)Cc1ccc(cc1)NC(=O)OCCCCCCCCC* | [6 empty] | 0.974359
*OC(=O)Nc1ccc(cc1)Cc1ccc(cc1)NC(=O)OCCCCCCCCCC* | [6 empty] | 0.974359
*OC(=O)Nc1ccc(cc1)Cc1ccc(cc1)NC(=O)OCCCCCCCCCCCC* | [6 empty] | 0.974359
*OC(=O)Nc1ccc(cc1)Cc1ccc(cc1)NC(=O)OCCCCCCCCCCCCCCCC* | [6 empty] | 0.974359
*OC(=O)Nc1ccc(cc1)Cc1ccc(cc1)NC(=O)OCc1cc(C*)cc(c1)C(C)(C)C | [6 empty] | 0.974359
*OC(=O)Nc1ccc(cc1)Cc1ccc(cc1)NC(=O)OCc1cc(cc(c1)C(C)(C)C)C* | [6 empty] | 0.974359
*OC(=O)OCCC* | [6 empty] | 0.974359
*OC(=O)OCCCC* | [6 empty] | 0.974359
*OC(=O)OCCCCC* | [6 empty] | 0.974359
*OC(=O)OCCCCCC* | [6 empty] | 0.974359
*OC(=O)OCCCCCCCCCC* | [6 empty] | 0.974359
*OC(=O)Oc1ccc(C(=O)Oc2ccc3c(c2)C2(Cc4cc(*)ccc4C2(C)C)CC3(C)C)cc1 | [6 empty] | 0.974359
*OC(=O)Oc1ccc2c(c1)Oc1c(C32c2ccccc2-c2c3cccc2)ccc(c1)* | [6 empty] | 0.974359
*OC(=O)c1c(cc(cc1)C(=O)OCCN(CC*)c1ccc(cc1)C=C(C#N)C#N)OCCC | [6 empty] | 0.974359
*OC(=O)c1c(cc(cc1)C(=O)OCCN(CC*)c1ccc(cc1)N=Nc1[nH]c(c(n1)C#N)C#N)OCCC | [6 empty] | 0.974359
*OC(=O)c1c(cc(cc1)C(=O)OCCN(CC*)c1ccc(cc1)N=Nc1[nH]c(c(n1)C#N)C#N)OCCCCC | [6 empty] | 0.974359
*OC(=O)c1c(cc(cc1)C(=O)OCCN(CC*)c1ccc(cc1)N=Nc1ccc(cc1)C=Cc1nc2c(n1CC)cc(cc2)[N+](=O)[O-])OC | [6 empty] | 0.974359
*OC(=O)c1c(cc(cc1)C(=O)OCCN(CC*)c1ccc(cc1)N=Nc1ccc(cc1)c1nc2c([nH]1)ccc(c2)[N+](=O)[O-])OCCC | [6 empty] | 0.974359
*OC(=O)c1c(cc(cc1)C(=O)OCCN(CC*)c1ccc(cc1)N=Nc1ccc(cc1)c1nc2c(n1CC)cc(cc2)[N+](=O)[O-])OC | [6 empty] | 0.974359
*OC(=O)c1c(cc(cc1)C(=O)OCCN(CC*)c1ccc(cc1)N=Nc1ccc(cc1)c1oc2c(n1)cccc2)OCCC | [6 empty] | 0.974359
*OC(=O)c1c(cc(cc1)C(=O)OCCN(CC*)c1ccc(cc1)c1oc2c(n1)ccc(c2)[N+](=O)[O-])OCCC | [6 empty] | 0.974359
*OC(=O)c1c(ccc(c1)N=Nc1ccc(cc1)OCC)c1c(cc(cc1)N=Nc1ccc(cc1)OCC)C(=O)OCCCCCC* | [6 empty] | 0.974359
*OC(=O)c1c(cccc1)C(=O)OCC* | [6 empty] | 0.974359
*OC(=O)c1c(cccc1)C(=O)OCCCCCCCCCC* | [6 empty] | 0.974359
*OC(=O)c1c(cccc1)C(=O)OCCOCC* | [6 empty] | 0.974359
*OC(=O)c1c2c(CC2)c(cc1)C(=O)OCC* | [6 empty] | 0.974359
*OC(=O)c1c2c(c(cc1)C(=O)OCC*)cccc2 | [6 empty] | 0.974359
*OC(=O)c1cc(cc(c1)C(C)(C)C)C(=O)OCC* | [6 empty] | 0.974359
*OC(=O)c1cc(ccc1)C(=O)* | [6 empty] | 0.974359
*OC(=O)c1cc(ccc1)C(=O)OCC(C(C(C*)(F)F)(F)F)(F)F | [6 empty] | 0.974359
*OC(=O)c1cc(ccc1)C(=O)OCC* | [6 empty] | 0.974359
*OC(=O)c1cc(ccc1)C(=O)OCC1CCC(CC1)C* | [6 empty] | 0.974359
*OC(=O)c1cc(ccc1)C(=O)OCCC* | [6 empty] | 0.974359
*OC(=O)c1cc(ccc1)C(=O)OCCCC(=O)NCCCCCCNC(=O)CCC* | [6 empty] | 0.974359
*OC(=O)c1cc(ccc1)C(=O)OCCCC(=O)Nc1ccc(cc1)NC(=O)CCC* | [6 empty] | 0.974359
*OC(=O)c1cc(ccc1)C(=O)OCCCC* | [6 empty] | 0.974359
*OC(=O)c1cc(ccc1)C(=O)OCCCCC* | [6 empty] | 0.974359
*OC(=O)c1cc(ccc1)C(=O)OCCCCCC* | [6 empty] | 0.974359
*OC(=O)c1cc(ccc1)C(=O)OCCCCCCCCCC* | [6 empty] | 0.974359
*OC(=O)c1cc(ccc1)C(=O)OCCN(CC*)c1ccc(cc1)N=Nc1ccc(cc1)c1nc2c(n1CC)cc(cc2)[N+](=O)[O-] | [6 empty] | 0.974359
*OC(=O)c1cc(ccc1)C(=O)OCCN(CC*)c1ccccc1 | [6 empty] | 0.974359
*OC(=O)c1cc(ccc1)C(=O)OCCOCC* | [6 empty] | 0.974359
*OC(=O)c1cc(ccc1)C(=O)OCCc1ccc(cc1)NC(=O)c1cc(ccc1)C(=O)Nc1ccc(cc1)CC* | [6 empty] | 0.974359
*OC(=O)c1cc(ccc1)C(C(C(C(C(c1cc(ccc1)C(=O)OCC(C(C(C*)(F)F)(F)F)(F)F)(F)F)(F)F)(F)F)(F)F)(F)F | [6 empty] | 0.974359
*OC(=O)c1cc(ccc1OC(=O)C)NC(=O)CCCCCCCCC(=O)Nc1ccc(c(c1)C(=O)*)OC(=O)C | [6 empty] | 0.974359
*OC(=O)c1cc2c(cc1)cc(cc2)C(=O)OCCCC(=O)NCCCCCCNC(=O)CCC* | [6 empty] | 0.974359
*OC(=O)c1cc2c(cc1)cc(cc2)C(=O)OCCCC(=O)Nc1ccc(cc1)NC(=O)CCC* | [6 empty] | 0.974359
*OC(=O)c1cc2c(cc1)cc(cc2)C(=O)OCCCC* | [6 empty] | 0.974359
*OC(=O)c1cc2c(cc1)cc(cc2)C(=O)OCCCCC* | [6 empty] | 0.974359
*OC(=O)c1cc2c(cc1)cc(cc2)C(=O)OCCCCCC* | [6 empty] | 0.974359
*OC(=O)c1cc2c(cc1)cc(cc2)C(=O)OCCCCCCCC* | [6 empty] | 0.974359
*OC(=O)c1cc2c(cc1)cc(cc2)C(=O)OCCCCCCCCCC* | [6 empty] | 0.974359
*OC(=O)c1cc2c(cc1)cc(cc2)C(=O)OCCCCCCCCCCCC* | [6 empty] | 0.974359
*OC(=O)c1cc2c(cc1)ccc(c2)C(=O)OCC* | [6 empty] | 0.974359
*OC(=O)c1ccc(C(=O)Oc2ccc3c(c2)C2(CC(C)(C)c4ccc(*)cc42)CC3(C)C)cc1 | [6 empty] | 0.974359
*OC(=O)c1ccc(C(=O)Oc2ccc3c(c2)C2(Cc4ccc(*)cc4C2(C)C)CC3(C)C)cc1 | [6 empty] | 0.974359
*OC(=O)c1ccc(cc1)C(=O)NCNC(=O)c1ccc(cc1)C(=O)* | [6 empty] | 0.974359
*OC(=O)c1ccc(cc1)C(=O)OC1COC2C1OCC2* | [6 empty] | 0.974359
*OC(=O)c1ccc(cc1)C(=O)OCC(C(C*)C)C | [6 empty] | 0.974359
*OC(=O)c1ccc(cc1)C(=O)OCC(C(C*)CCCCCCCCCCCCCCCC)CCCCCCCCCCCCCCCC | [6 empty] | 0.974359
*OC(=O)c1ccc(cc1)C(=O)OCC(C*)C | [6 empty] | 0.974359
*OC(=O)c1ccc(cc1)C(=O)OCC(CCl)(CCl)C* | [6 empty] | 0.974359
*OC(=O)c1ccc(cc1)C(=O)OCC1CC(CC(C1)C(C)(C)C)C* | [6 empty] | 0.974359
*OC(=O)c1ccc(cc1)C(=O)OCC1CCC(CC1)C* | [6 empty] | 0.974359
*OC(=O)c1ccc(cc1)C(=O)OCCC* | [6 empty] | 0.974359
*OC(=O)c1ccc(cc1)C(=O)OCCCC(=O)NCCCCCCNC(=O)CCC* | [6 empty] | 0.974359
*OC(=O)c1ccc(cc1)C(=O)OCCCC(=O)Nc1ccc(cc1)NC(=O)CCC* | [6 empty] | 0.974359
*OC(=O)c1ccc(cc1)C(=O)OCCCCC* | [6 empty] | 0.974359
*OC(=O)c1ccc(cc1)C(=O)OCCCCCCC* | [6 empty] | 0.974359
*OC(=O)c1ccc(cc1)C(=O)OCCCCCCCC* | [6 empty] | 0.974359
*OC(=O)c1ccc(cc1)C(=O)OCCCCCCCCC* | [6 empty] | 0.974359
*OC(=O)c1ccc(cc1)C(=O)OCCCCCCCCCC* | [6 empty] | 0.974359
*OC(=O)c1ccc(cc1)C(=O)OCCCCOC(=O)CCCCC(=O)OCCCC* | [6 empty] | 0.974359
*OC(=O)c1ccc(cc1)C(=O)OCCN(CC*)c1ccc(cc1)C=C(C#N)C#N | [6 empty] | 0.974359
*OC(=O)c1ccc(cc1)C(=O)OCCN(CC*)c1ccc(cc1)N=Nc1ccc(cc1)c1nc2c(n1CC)cc(cc2)[N+](=O)[O-] | [6 empty] | 0.974359
*OC(=O)c1ccc(cc1)C(=O)OCCN(CC*)c1ccc(cc1)c1oc2c(n1)ccc(c2)[N+](=O)[O-] | [6 empty] | 0.974359
*OC(=O)c1ccc(cc1)C(=O)OCCOC(=O)CCC(=O)OCC* | [6 empty] | 0.974359
*OC(=O)c1ccc(cc1)C(=O)OCCOC(=O)CCCCC(=O)OCC* | [6 empty] | 0.974359
*OC(=O)c1ccc(cc1)C(=O)OCCOC(=O)CCCCCCC(=O)OCC* | [6 empty] | 0.974359
*OC(=O)c1ccc(cc1)C(=O)OCCOC(=O)CCCCCCCCC(=O)OCC* | [6 empty] | 0.974359
*OC(=O)c1ccc(cc1)C(=O)OCCOC(=O)CCCCCCCCCCC(=O)OCC* | [6 empty] | 0.974359
*OC(=O)c1ccc(cc1)C(=O)OCCOCC* | [6 empty] | 0.974359
*OC(=O)c1ccc(cc1)C=Cc1ccc(cc1)C(=O)OCC(C*)(C)C | [6 empty] | 0.974359
*OC(=O)c1ccc(cc1)CC(=O)OCC(C*)(C)C | [6 empty] | 0.974359
*OC(=O)c1ccc(cc1)CC(=O)OCc1ccc(cc1)C* | [6 empty] | 0.974359
*OC(=O)c1ccc(cc1)CCCCCCc1ccc(cc1)C(=O)* | [6 empty] | 0.974359
*OC(=O)c1ccc(cc1)CCCCCc1ccc(cc1)C(=O)* | [6 empty] | 0.974359
*OC(=O)c1ccc(cc1)CCCCc1ccc(cc1)C(=O)* | [6 empty] | 0.974359
*OC(=O)c1ccc(cc1)Cc1ccc(cc1)C(=O)* | [6 empty] | 0.974359
*OC(=O)c1ccc(cc1)N=CNc1ccc(cc1)C(=O)OCCCC* | [6 empty] | 0.974359
*OC(=O)c1ccc(cc1)N=CNc1ccc(cc1)C(=O)OCCOCC* | [6 empty] | 0.974359
*OC(=O)c1ccc(cc1)N=Cc1c(cc(c(c1)OCCC(CCCC(C)C)C)C=Nc1ccc(cc1)C(=O)OCCCCOCCCCOCCCC*)OCCC(CCCC(C)C)C | [6 empty] | 0.974359
*OC(=O)c1ccc(cc1)N=Cc1c(cc(c(c1)OCCCCCC)C=Cc1c(cc(c(c1)OCCCCCC)C=Cc1c(cc(c(c1)OCCCCCC)C=Nc1ccc(cc1)C(=O)OCCCCOCCCCOCCCC*)OCCCCCC)OCCCCCC)OCCCCCC | [6 empty] | 0.974359
*OC(=O)c1ccc(cc1)N=Cc1ccc(cc1)C=Nc1ccc(cc1)C(=O)OCCCCOCCCCOCCCC* | [6 empty] | 0.974359
*OC(=O)c1ccc(cc1)SCCCCSc1ccc(cc1)C(=O)* | [6 empty] | 0.974359
*OC(=O)c1ccc(cc1)c1ccc(cc1)C(=O)OCC* | [6 empty] | 0.974359
*OC(=O)c1ccc(cc1)c1ccc(cc1)C(=O)OCCCC(=O)NCCCCCCNC(=O)CCC* | [6 empty] | 0.974359
*OC(=O)c1ccc(cc1)c1ccc(cc1)C(=O)OCCCC(=O)NCc1ccc(cc1)CNC(=O)CCC* | [6 empty] | 0.974359
*OC(=O)c1ccc(cc1)c1ccc(cc1)C(=O)OCCCC(=O)Nc1ccc(cc1)NC(=O)CCC* | [6 empty] | 0.974359
*OC(=O)c1ccc(cc1)c1ccc(cc1)C(=O)OCCCC* | [6 empty] | 0.974359
*OC(=O)c1ccc(cc1)c1ccc(cc1)C(=O)OCCCCC* | [6 empty] | 0.974359
*OC(=O)c1ccc(cc1)c1ccc(cc1)C(=O)OCCCCCCC* | [6 empty] | 0.974359
*OC(=O)c1ccc(cc1)c1ccc(cc1)C(=O)OCCCCCCCCC* | [6 empty] | 0.974359
*OC(=O)c1ccc(cc1)c1ccc(cc1)C(=O)OCCCCCCCCCC* | [6 empty] | 0.974359
*OC(=O)c1ccc(cc1)c1ccc(cc1)C(=O)OCCCCCCCCCCC* | [6 empty] | 0.974359
*OC(=O)c1ccc(cc1)c1ccc(cc1)C(=O)OCCCCCCCCCCCC* | [6 empty] | 0.974359
*OC(=O)c1ccc(cc1)c1ccc(cc1)C(=O)OCCCOCCC* | [6 empty] | 0.974359
*OC(=O)c1ccc(cc1)c1ccc(cc1)C(=O)OCCOCC* | [6 empty] | 0.974359
*OC(=O)c1ccc(cc1)c1ccc(cc1)c1ccc(cc1)C(=O)OCC(C*)(C)C | [6 empty] | 0.974359
*OC(=O)c1ccc(cc1)c1ccc(cc1)c1ccc(cc1)C(=O)OCC(CC)(CC)C* | [6 empty] | 0.974359
*OC(=O)c1ccc(cc1OC(=O)C)NC(=O)CCCCCCCCC(=O)Nc1ccc(c(c1)OC(=O)C)C(=O)* | [6 empty] | 0.974359
*OC(=O)c1cccc(C(=O)Oc2ccc3c(c2)C2(Cc4ccc(*)cc4C2(C)C)CC3(C)C)c1 | [6 empty] | 0.974359
*OC(=O)c1cccc(c1)C(=O)* | [6 empty] | 0.974359
*OC(=O)c1cccc(c1)C(=O)OCC(CCl)(CCl)C* | [6 empty] | 0.974359
*OC(=O)c1cccc(c1)C(=O)Oc1ccc2c(c1)Oc1c(C32OC(=O)c2c3cccc2)ccc(c1)* | [6 empty] | 0.974359
*OC(=O)c1ccccc1C(=O)OCC(CCl)(CCl)C* | [6 empty] | 0.974359
*OC(C(*)CCl)CCl | [6 empty] | 0.974359
*OC(C(=O)OCC(=O)*)C |  |  |  |  | 0.021 |  | 0.974359
*OC(C(C(=O)*)(C)C)c1ccccc1 | [6 empty] | 0.974359
*OC(C(CCl)*)CCl | [6 empty] | 0.974359
*OC(C(Cl)Cl)* | [6 empty] | 0.974359
*OC(C(OC(=O)Nc1ccc(cc1)Cc1ccc(cc1)NC(=O)*)c1occc1)c1occc1 | [6 empty] | 0.974359
*OC(C)(C)* | [6 empty] | 0.974359
*OC(C*)(C)C | [6 empty] | 0.974359
*OC(C*)C | [6 empty] | 0.974359
*OC(C*)C(C)(C)C | [6 empty] | 0.974359
*OC(C*)CBr | [6 empty] | 0.974359
*OC(C*)CCCC | [6 empty] | 0.974359
*OC(C*)CCCCCC | [6 empty] | 0.974359
*OC(C*)CCCCCCCCCC | [6 empty] | 0.974359
*OC(C*)CCl | [6 empty] | 0.974359
*OC(C*)COC | [6 empty] | 0.974359
*OC(C*)COCCCC | [6 empty] | 0.974359
*OC(C*)COCCCCCC | [6 empty] | 0.974359
*OC(C*)COc1ccc(cc1)c1ccc(cc1)OC | [6 empty] | 0.974359
*OC(C*)COc1ccccc1 | [6 empty] | 0.974359
*OC(C*)CS(=O)(=O)C | [6 empty] | 0.974359
*OC(C*)CS(=O)(=O)CCC | [6 empty] | 0.974359
*OC(C*)CS(=O)(=O)CCCC | [6 empty] | 0.974359
*OC(C*)CS(=O)(=O)CCCCC | [6 empty] | 0.974359
*OC(CC(=O)*)(C)C(F)(F)F | [6 empty] | 0.974359
*OC(CC(=O)*)C(Cl)(Cl)C | [6 empty] | 0.974359
*OC(CC(=O)*)C(Cl)(Cl)Cl | [6 empty] | 0.974359
*OC(CC(=O)*)CCCCC | [6 empty] | 0.974359
*OC(CC(=O)*)CCCCCC | [6 empty] | 0.974359
*OC(CC(=O)*)CCCCCCC=C | [6 empty] | 0.974359
*OC(CC(=O)*)CCl | [6 empty] | 0.974359
*OC(CC(=O)OCC*)C | [6 empty] | 0.974359
*OC(CCC(C(=O)*)C1OCCCO1)CCC | [6 empty] | 0.974359
*OC(CCC(OC(=O)CCCCCCCCC(=O)*)C)C | [6 empty] | 0.974359
*OC(CCC(OC(=O)Nc1ccc(cc1)Cc1ccc(cc1)NC(=O)*)C)C | [6 empty] | 0.974359
*OC(CCOC(=O)c1cccc(c1)c1cccc(c1)C(=O)*)C | [6 empty] | 0.974359
*OC(CCOC(=O)c1ccccc1c1ccccc1C(=O)*)C | [6 empty] | 0.974359
*OC(COC(=O)*)COC(C)(C)C | [6 empty] | 0.974359
*OC(COC(=O)CCC(=O)*)C | [6 empty] | 0.974359
*OC(COC(=O)NCCCCCCNC(=O)*)c1occc1 | [6 empty] | 0.974359
*OC(COC(=O)Nc1ccc(cc1)Cc1ccc(cc1)NC(=O)*)c1occc1 | [6 empty] | 0.974359
*OC(COC(=O)c1c(cccc1)C(=O)*)C | [6 empty] | 0.974359
*OC(COC(=O)c1cc(cc(c1)OCCCCC)C(=O)OCC(*)(F)F)(F)F | [6 empty] | 0.974359
*OC(COC(=O)c1cc(ccc1)C(=O)*)C | [6 empty] | 0.974359
*OC(COC(=O)c1cc(ccc1)C(=O)OCC(*)(F)F)(F)F | [6 empty] | 0.974359
*OC(COC(=O)c1cc(ccc1)C(C(C(c1cc(ccc1)C(=O)OCC(*)(F)F)(F)F)(F)F)(F)F)(F)F | [6 empty] | 0.974359
*OC(COC(=O)c1cccc(c1)c1cccc(c1)C(=O)*)C | [6 empty] | 0.974359
*OC(COC(=O)c1ccccc1c1ccccc1C(=O)*)C | [6 empty] | 0.974359
*OC(COC(C)(C)C)COC(=O)* | [6 empty] | 0.974359
*OC(COC(COCCN(CCn1c2ccccc2c2c1cccc2)CCOCC(OCC(OC(=O)NCCCCCCNC(=O)*)C)C)C)C | [6 empty] | 0.974359
*OC(COC(COCCN(CCn1c2ccccc2c2c1cccc2)CCOCC(OCC(OC(=O)Nc1ccc(cc1)Cc1ccc(cc1)NC(=O)*)C)C)C)C | [6 empty] | 0.974359
*OC(COC(COCCN(CCn1c2ccccc2c2c1cccc2)CCOCC(OCC(OC(=O)Nc1ccc(cc1C)NC(=O)*)C)C)C)C | [6 empty] | 0.974359
*OC(c1ccco1)COC(=O)NCCCCCCNC(=O)* | [6 empty] | 0.974359
*OC1=CC(=O)C(=CC1=O)* | 2e-11 | 50000000000 |  |  |  |  | 0.974359
*OC1C(C(C1(C)C)OC(=O)*)(C)C | [6 empty] | 0.974359
*OC1C(CCCC1)* | [6 empty] | 0.974359
*OC1C(COC(C)=O)OC(*)C(O)C1OC(C)=O | [6 empty] | 0.974359
*OC1C(CO[N+](=O)[O-])OC(*)C(O[N+](=O)[O-])C1O[N+](=O)[O-] | [6 empty] | 0.974359
*OC1CCC(CC1)OC(=O)NCCSCCCCCCSCCNC(=O)* | [6 empty] | 0.974359
*OC1CCC(CC1)OC(=O)NCCSCCCCCSCCNC(=O)* | [6 empty] | 0.974359
*OC1CCC(CC1)OC(=O)NCCSCCCSCCNC(=O)* | [6 empty] | 0.974359
*OC1CCCCCC1* | [6 empty] | 0.974359
*OC1CCCCCCC1* | [6 empty] | 0.974359
*OCC(C*)(CC)C | [6 empty] | 0.974359
*OCC(C*)(CC)CC | [6 empty] | 0.974359
*OCC(C*)(CCl)CCl | [6 empty] | 0.974359
*OCC(C*)(CO)C | [6 empty] | 0.974359
*OCC(C*)(CO)CO | [6 empty] | 0.974359
*OCC(C*)(CS(=O)(=O)C)CS(=O)(=O)C | [6 empty] | 0.974359
*OCC(C*)(CS(=O)(=O)CC)CS(=O)(=O)CC | [6 empty] | 0.974359
*OCC(C*)(CS(=O)(=O)CCC)CS(=O)(=O)CCC | [6 empty] | 0.974359
*OCC(C*)(CS(=O)(=O)CCCC)CS(=O)(=O)CCCC | [6 empty] | 0.974359
*OCC(C*)(CS(=O)(=O)CCCCC)CS(=O)(=O)CCCCC | [6 empty] | 0.974359
*OCC(C*)(CSC(C)C)CSC(C)C | [6 empty] | 0.974359
*OCC(C*)(CSC)CSC | [6 empty] | 0.974359
*OCC(C*)(CSCC)CSCC | [6 empty] | 0.974359
*OCC(C*)(CSCCCCC)CSCCCCC | [6 empty] | 0.974359
*OCC(C*)C(C)(C)C | [6 empty] | 0.974359
*OCC(COCC(C(C(C(C(C(C(F)(F)F)(F)F)(F)F)(F)F)(F)F)(F)F)(F)F)(C*)C | [6 empty] | 0.974359
*OCC(COCC(C(C(F)(F)F)(F)F)(F)F)(C*)C | [6 empty] | 0.974359
*OCC(COCC(F)(F)F)(C*)C | [6 empty] | 0.974359
*OCC(COCC(F)(F)F)(COCC(F)(F)F)C* | [6 empty] | 0.974359
*OCC(COCCCCCCCCCCOc1ccc(cc1)c1ccc(cc1)C#N)(C*)C | [6 empty] | 0.974359
*OCC(CS(=O)(=O)C(C)C)(CS(=O)(=O)C(C)C)C* | [6 empty] | 0.974359
*OCC(CSCCC)(CSCCC)C* | [6 empty] | 0.974359
*OCC(CSCCCC)(CSCCCC)C* | [6 empty] | 0.974359
*OCCC(=O)NCc1c(cc(c(c1)C)CNC(=O)CC*)C | [6 empty] | 0.974359
*OCCC* | [6 empty] | 0.974359
*OCCCC* | [6 empty] | 0.974359
*OCCCCC(=O)NCc1ccc(cc1)CNC(=O)CCCC* | [6 empty] | 0.974359
*OCCCCCCCC* | [6 empty] | 0.974359
*OCCCCOC1COC2C1OCC2OC(=O)CCCCC(=O)OC1COC2C1OCC2* | [6 empty] | 0.974359
*OCCCCOc1nc(*)nc(n1)OC | [6 empty] | 0.974359
*OCCCNC(=O)CCCCC(=O)NCCC* | [6 empty] | 0.974359
*OCCCNC(=O)c1ccc(cc1)C(=O)NCCC* | [6 empty] | 0.974359
*OCCOC(=O)c1cc(N=Nc2ccc(cc2)OCC)ccc1c1ccc(cc1C(=O)OCCOc1nc(nc(c1c1ccc(cc1)OC)*)c1ccc(cc1)OCCCC)N=Nc1ccc(cc1)OCC | [6 empty] | 0.974359
*OCCOC(=O)c1ccc2cc(C(*)=O)ccc2c1 | [6 empty] | 0.974359
*OCCOC(=O)c1cccc(C(*)=O)c1 | [6 empty] | 0.974359
*OCCOCCOCCCNC(=O)C(NC(=O)C(NC(=O)CCCCCCCCC(=O)NC(C(=O)NC(C(=O)NCCC*)C(C)C)Cc1ccccc1)Cc1ccccc1)C(C)C | [6 empty] | 0.974359
*OCCOCCOCCCNC(=O)C(NC(=O)CCCCCCCCC(=O)NC(C(=O)NCCC*)Cc1ccccc1)Cc1ccccc1 | [6 empty] | 0.974359
*OCCOCCOCCCNC(=O)CCCCCCCCC(=O)NCCC* | [6 empty] | 0.974359
*OCCOCCOCCCNC(=O)CNC(=O)C(NC(=O)C(NC(=O)CCCCCCCCC(=O)NC(C(=O)NC(C(=O)NCC(=O)NCCC*)C(C)C)Cc1ccccc1)Cc1ccccc1)C(C)C | [6 empty] | 0.974359
*OCCOCCOCCCNC(=O)CNC(=O)C(NC(=O)CCCCCCCCC(=O)NC(C(=O)NCC(=O)NCCC*)Cc1ccccc1)Cc1ccccc1 | [6 empty] | 0.974359
*OCCOCCOCCOCCOCCCCCCC=CCCCCCC* | [6 empty] | 0.974359
*OCCOCCOCCOCCOCCCCCCCCCC=CCCCCCCCCC* | [6 empty] | 0.974359
*OCCON(c1ccc(cc1)N=Nc1cc(ccc1OCCOC(=O)Nc1ccc(cc1)Cc1ccc(cc1)NC(=O)*)[N+](=O)[O-])OCCO* | [6 empty] | 0.974359
*OCOCC* | [6 empty] | 0.974359
*OCOCCCC* | [6 empty] | 0.974359
*OCOCCCCC* | [6 empty] | 0.974359
*ON(C(C(*)(F)F)(Br)F)C(F)(F)F | [6 empty] | 0.974359
*ON(C(C(=C(C(F)(F)*)F)F)(F)F)C(F)(F)F | [6 empty] | 0.974359
*ON(C(C(Br)(F)F)(F)F)C(C(F)(F)*)(F)F | [6 empty] | 0.974359
*ON(C(C(F)(F)*)(Cl)F)C(F)(F)F | [6 empty] | 0.974359
*ON(C(F)(F)F)C(=C(F)F)C(F)(F)* | [6 empty] | 0.974359
*OOc1c2c(c(*)c3c1C1c4ccccc4C3c3ccccc31)C1c3ccccc3C2c2ccccc21 | [6 empty] | 0.974359
*OOc1ccc(*)c2c1C1c3ccccc3C2c2ccccc21 | [6 empty] | 0.974359
*OP(=O)(N=Nc1ccc(cc1)C(=O)c1ccc(cc1)N=NP(=O)(OCC*)OCC)OCC | [6 empty] | 0.974359
*OP(=O)(N=Nc1ccc(cc1)C(=O)c1ccc(cc1)N=NP(=O)(OCC1CCC(CC1)C*)OC)OC | [6 empty] | 0.974359
*OP(=O)(N=Nc1ccc(cc1)C(=O)c1ccc(cc1)N=NP(=O)(OCCCCCC*)OC)OC | [6 empty] | 0.974359
*OP(=O)(N=Nc1ccc(cc1)C(=O)c1ccc(cc1)N=NP(=O)(OCCOCC*)OC)OC | [6 empty] | 0.974359
*OP(=O)(N=Nc1ccc(cc1)C(=O)c1ccc(cc1)N=NP(=O)(OCc1ccc(cc1)C*)OC)OC | [6 empty] | 0.974359
*OP(=O)(N=Nc1ccc(cc1)CCOC(=O)c1cc(cc(c1)C(C)(C)C)C(=O)OCCc1ccc(cc1)N=NP(=O)(OCC*)OC)OC | [6 empty] | 0.974359
*OP(=O)(N=Nc1ccc(cc1)COC(=O)c1cc(cc(c1)C(C)(C)C)C(=O)OCc1ccc(cc1)N=NP(=O)(OCC*)OC)OC | [6 empty] | 0.974359
*OP(=O)(N=Nc1ccc(cc1)Oc1ccc(cc1)N=NP(=O)(OCC*)OCC)OCC | [6 empty] | 0.974359
*OP(=O)(N=Nc1ccc(cc1)Oc1ccc(cc1)N=NP(=O)(OCC1CCC(CC1)C*)OC)OC | [6 empty] | 0.974359
*OP(=O)(N=Nc1ccc(cc1)Oc1ccc(cc1)N=NP(=O)(OCCCCCC*)OC)OC | [6 empty] | 0.974359
*OP(=O)(N=Nc1ccc(cc1)Oc1ccc(cc1)N=NP(=O)(OCCOCC*)OC)OC | [6 empty] | 0.974359
*OP(=O)(N=Nc1ccc(cc1)Oc1ccc(cc1)N=NP(=O)(OCc1ccc(cc1)C*)OC)OC | [6 empty] | 0.974359
*OP(=O)(N=Nc1ccc(cc1)c1ccc(cc1)N=NP(=O)(OCC*)OCC)OCC | [6 empty] | 0.974359
*OP(=O)(N=Nc1ccc(cc1)c1ccc(cc1)N=NP(=O)(OCC1CCC(CC1)C*)OC)OC | [6 empty] | 0.974359
*OP(=O)(N=Nc1ccc(cc1)c1ccc(cc1)N=NP(=O)(OCCCCCC*)OC)OC | [6 empty] | 0.974359
*OP(=O)(N=Nc1ccc(cc1)c1ccc(cc1)N=NP(=O)(OCCOCC*)OC)OC | [6 empty] | 0.974359
*OP(=O)(N=Nc1ccc(cc1)c1ccc(cc1)N=NP(=O)(OCc1ccc(cc1)C*)OC)OC | [6 empty] | 0.974359
*OP(=O)(OCCCCCCCCCCOc1c(cc(cc1)C=C1C(=O)C(=Cc2cc(c(cc2)OCCCCCCCCCC*)OC)CC1)OC)OC | [6 empty] | 0.974359
*OP(=O)(OCCCCCCCCCCOc1ccc(cc1)C=Cc1ccc(cc1)OCCCCCCCCCC*)OCCCCCCCCCCOc1ccc(cc1)N=Nc1ccc(cc1)C#N | [6 empty] | 0.974359
*OP(=O)(OCCCCCCCCCCOc1ccc(cc1)C=Cc1ccc(cc1)OCCCCCCCCCC*)OCCCCCCCCCCOc1ccc(cc1)N=Nc1ccc(cc1)Cl | [6 empty] | 0.974359
*OP(=O)(OCCCCCCCCCCOc1ccc(cc1)C=Cc1ccc(cc1)OCCCCCCCCCC*)OCCCCCCCCCCOc1ccc(cc1)N=Nc1ccc(cc1)OC | [6 empty] | 0.974359
*OP(=O)(OCCCCCCCCCCOc1ccc(cc1)C=Cc1ccc(cc1)OCCCCCCCCCC*)OCCCCCCCCCCOc1ccc(cc1)N=Nc1ccc(cc1)[N+](=O)[O-] | [6 empty] | 0.974359
*OP(=O)(OCCCCCCCCCCOc1ccc(cc1)C=Cc1ccc(cc1)OCCCCCCCCCC*)OCCCCCCCCCCOc1ccc(cc1)N=Nc1ccc(cc1)c1ccccc1 | [6 empty] | 0.974359
*OP(=O)(OCCCCCCCCCCOc1ccc(cc1)C=Cc1ccc(cc1)OCCCCCCCCCC*)OCCCCCCCCCCOc1ccc(cc1)N=Nc1ccccc1 | [6 empty] | 0.974359
*OP(=O)(OCCCCCCCCCCOc1ccc(cc1)C=Cc1ccc(cc1)OCCCCCCCCCC*)Oc1c2c(ccc1)cccc2 | [6 empty] | 0.974359
*OP(=O)(OCCCCCCCCCCOc1ccc(cc1)C=Cc1ccc(cc1)OCCCCCCCCCC*)Oc1ccc(cc1)c1ccccc1 | [6 empty] | 0.974359
*OP(=O)(OCCCCCCCCCCOc1ccc(cc1)C=Cc1ccc(cc1)OCCCCCCCCCC*)Oc1ccccc1 | [6 empty] | 0.974359
*OP(=O)(OCCCCCCCCOc1c(cc(cc1)C=C1C(=O)C(=Cc2cc(c(cc2)OCCCCCCCC*)OC)CC1)OC)OC | [6 empty] | 0.974359
*OP(=O)(OCCCCCCCCOc1ccc(cc1)C=Cc1ccc(cc1)OCCCCCCCC*)Oc1c2c(ccc1)cccc2 | [6 empty] | 0.974359
*OP(=O)(OCCCCCCCCOc1ccc(cc1)C=Cc1ccc(cc1)OCCCCCCCC*)Oc1ccc(cc1)c1ccccc1 | [6 empty] | 0.974359
*OP(=O)(OCCCCCCCCOc1ccc(cc1)C=Cc1ccc(cc1)OCCCCCCCC*)Oc1ccccc1 | [6 empty] | 0.974359
*OP(=O)(OCCCCCCOc1c(cc(cc1)C=C1C(=O)C(=Cc2cc(c(cc2)OCCCCCC*)OC)CC1)OC)OC | [6 empty] | 0.974359
*OP(=O)(OCCCCCCOc1c(cc(cc1)C=C1C(=O)C(=Cc2cc(c(cc2)OCCCCCC*)OC)CC1)OC)OCC | [6 empty] | 0.974359
*OP(=O)(OCCCCCCOc1ccc(cc1)C=Cc1ccc(cc1)OCCCCCC*)Oc1c2c(ccc1)cccc2 | [6 empty] | 0.974359
*OP(=O)(OCCCCCCOc1ccc(cc1)C=Cc1ccc(cc1)OCCCCCC*)Oc1ccc(cc1)c1ccccc1 | [6 empty] | 0.974359
*OP(=O)(OCCCCCCOc1ccc(cc1)C=Cc1ccc(cc1)OCCCCCC*)Oc1ccccc1 | [6 empty] | 0.974359
*OP(=O)(OCCCCOc1c(cc(cc1)C=C1C(=O)C(=Cc2cc(c(cc2)OCCCC*)OC)CC1)OC)OC | [6 empty] | 0.974359
*OP(=O)(OCCCCOc1c(cc(cc1)C=C1C(=O)C(=Cc2cc(c(cc2)OCCCC*)OC)CC1)OC)OCC | [6 empty] | 0.974359
*OP(=O)(OCCCCOc1ccc(cc1)C=Cc1ccc(cc1)OCCCC*)Oc1c2c(ccc1)cccc2 | [6 empty] | 0.974359
*OP(=O)(OCCCCOc1ccc(cc1)C=Cc1ccc(cc1)OCCCC*)Oc1ccc(cc1)c1ccccc1 | [6 empty] | 0.974359
*OP(=O)(OCCCCOc1ccc(cc1)C=Cc1ccc(cc1)OCCCC*)Oc1ccccc1 | [6 empty] | 0.974359
*OP(=O)(OCCOc1c(cc(cc1)C=C1C(=O)C(=Cc2cc(c(cc2)OCC*)OC)CC1)OC)OC | [6 empty] | 0.974359
*OP(=O)(OCCOc1c(cc(cc1)C=C1C(=O)C(=Cc2cc(c(cc2)OCC*)OC)CC1)OC)OCC | [6 empty] | 0.974359
*OP(=O)(OCCOc1ccc(cc1)C=Cc1ccc(cc1)OCC*)Oc1c2c(ccc1)cccc2 | [6 empty] | 0.974359
*OP(=O)(OCCOc1ccc(cc1)C=Cc1ccc(cc1)OCC*)Oc1ccc(cc1)c1ccccc1 | [6 empty] | 0.974359
*OP(=O)(OCCOc1ccc(cc1)C=Cc1ccc(cc1)OCC*)Oc1ccccc1 | [6 empty] | 0.974359
*OP(=O)(Oc1c(c(c(c(c1Cl)Cl)*)Cl)Cl)Oc1ccccc1 | [6 empty] | 0.974359
*OP(=O)(Oc1ccc(cc1)*)OC1CCCCC1 | [6 empty] | 0.974359
*OP(=O)(Oc1ccc(cc1)C(c1ccc(cc1)*)(C)C)OC1CCCCC1 | [6 empty] | 0.974359
*OP(=O)(Oc1ccc(cc1)C(c1ccc(cc1)*)(C)C)Oc1c(c(c(c(c1Cl)Cl)Cl)Cl)Cl | [6 empty] | 0.974359
*OP(=O)(Oc1ccc(cc1)C(c1ccc(cc1)*)(C)C)Oc1c(cc(cc1Cl)Cl)Cl | [6 empty] | 0.974359
*OP(=O)(Oc1ccc(cc1)C(c1ccc(cc1)*)(C)C)Oc1c(cccc1Cl)Cl | [6 empty] | 0.974359
*OP(=O)(Oc1ccc(cc1)C(c1ccc(cc1)*)(C)C)Oc1ccc(cc1)Cl | [6 empty] | 0.974359
*OP(=O)(Oc1ccc(cc1)C(c1ccc(cc1)*)(C)C)Oc1ccccc1 | [6 empty] | 0.974359
*OP(=O)(Oc1ccc(cc1)S(=O)(=O)c1ccc(cc1)*)OC1CCCCC1 | [6 empty] | 0.974359
*OP(=O)(Oc1ccc(cc1)c1ccc(cc1)*)OC1CCCCC1 | [6 empty] | 0.974359
*OP(=O)(Oc1cccc2c1cccc2*)OC1CCCCC1 | [6 empty] | 0.974359
*OP(=O)(Oc1cccc2c1cccc2*)Oc1ccccc1 | [6 empty] | 0.974359
*OP(=O)(Oc1ccccc1)Oc1ccc(cc1)* | [6 empty] | 0.974359
*OP(=O)(Oc1ccccc1)Oc1ccc(cc1)C=C1CCC(=Cc2ccc(cc2)*)C1=O | [6 empty] | 0.974359
*OP(=O)(Oc1ccccc1)Oc1ccc(cc1)C=C1CCCC(=Cc2ccc(cc2)*)C1=O | [6 empty] | 0.974359
*OP(=O)(Oc1ccccc1)Oc1ccc(cc1)C=C1CCCCC(=Cc2ccc(cc2)*)C1=O | [6 empty] | 0.974359
*OP(=O)(Oc1ccccc1)Oc1ccc(cc1)c1ccc(cc1)* | [6 empty] | 0.974359
*OP(=O)(c1ccccc1)Oc1ccc(cc1)C1(CCCCC1)c1ccc(cc1)* | [6 empty] | 0.974359
*OS(=O)(=O)c1c(ccc(c1)S(=O)(=O)Oc1c(cc(cc1)C1(CCCCC1)c1cc(c(cc1)*)C)C)C | [6 empty] | 0.974359
*OS(=O)(=O)c1c(ccc(c1)S(=O)(=O)Oc1ccc(cc1)C1(CCCC1)c1ccc(cc1)*)C | [6 empty] | 0.974359
*OS(=O)(=O)c1cc(C)c(c(c1)C)* | [6 empty] | 0.974359
*OS(=O)(=O)c1cc(c(c(c1)C)*)C | [6 empty] | 0.974359
*OS(=O)(=O)c1cc(ccc1)C(=O)c1cc(ccc1)S(=O)(=O)Oc1ccc(cc1)C(c1ccc(cc1)*)(C)C | [6 empty] | 0.974359
*OS(=O)(=O)c1cc(ccc1)S(=O)(=O)Oc1ccc(cc1)C(c1ccc(cc1)*)(C)C | [6 empty] | 0.974359
*OS(=O)(=O)c1ccc(cc1)Cc1ccc(cc1)S(=O)(=O)Oc1c(Br)cc(cc1Br)C1(CC2CC1CC2)c1cc(Br)c(c(c1)Br)* | [6 empty] | 0.974359
*OS(=O)(=O)c1ccc(cc1)Cc1ccc(cc1)S(=O)(=O)Oc1c(Br)cc(cc1Br)C1(CCCCC1)c1cc(Br)c(c(c1)Br)* | [6 empty] | 0.974359
*OS(=O)(=O)c1ccc(cc1)Cc1ccc(cc1)S(=O)(=O)Oc1ccc(cc1)C1(CC2CC1CC2)c1ccc(cc1)* | [6 empty] | 0.974359
*OS(=O)(=O)c1ccc(cc1)Cc1ccc(cc1)S(=O)(=O)Oc1ccc(cc1)C1(CCCCC1)c1ccc(cc1)* | [6 empty] | 0.974359
*OS(=O)(=O)c1ccc(cc1)Cc1ccc(cc1)S(=O)(=O)Oc1ccc(cc1)Cc1ccc(cc1)* | [6 empty] | 0.974359
*OS(=O)(=O)c1ccc(cc1)Oc1ccc(cc1)S(=O)(=O)Oc1c(Br)cc(cc1Br)C1(CC2CC1CC2)c1cc(Br)c(c(c1)Br)* | [6 empty] | 0.974359
*OS(=O)(=O)c1ccc(cc1)Oc1ccc(cc1)S(=O)(=O)Oc1ccc(cc1)C1(CC2CC1CC2)c1ccc(cc1)* | [6 empty] | 0.974359
*OS(=O)(=O)c1ccc(cc1)Oc1ccc(cc1)S(=O)(=O)Oc1ccc(cc1)Oc1ccc(cc1)* | [6 empty] | 0.974359
*OS(=O)(=O)c1ccc(cc1)S(=O)(=O)c1ccc(cc1)S(=O)(=O)Oc1ccc(cc1)S(=O)(=O)c1ccc(cc1)* | [6 empty] | 0.974359
*OS(=O)(=O)c1ccc(cc1)Sc1ccc(cc1)S(=O)(=O)Oc1c(Br)cc(cc1Br)C1(CC2CC1CC2)c1cc(Br)c(c(c1)Br)* | [6 empty] | 0.974359
*OS(=O)(=O)c1ccc(cc1)Sc1ccc(cc1)S(=O)(=O)Oc1c(Br)cc(cc1Br)C1(CCCCC1)c1cc(Br)c(c(c1)Br)* | [6 empty] | 0.974359
*OS(=O)(=O)c1ccc(cc1)Sc1ccc(cc1)S(=O)(=O)Oc1ccc(cc1)C1(CC2CC1CC2)c1ccc(cc1)* | [6 empty] | 0.974359
*OS(=O)(=O)c1ccc(cc1)Sc1ccc(cc1)S(=O)(=O)Oc1ccc(cc1)C1(CCCCC1)c1ccc(cc1)* | [6 empty] | 0.974359
*OS(=O)(=O)c1ccc(cc1)c1ccc(cc1)S(=O)(=O)Oc1c(Br)cc(cc1Br)C1(CC2CC1CC2)c1cc(Br)c(c(c1)Br)* | [6 empty] | 0.974359
*OS(=O)(=O)c1ccc(cc1)c1ccc(cc1)S(=O)(=O)Oc1c(Br)cc(cc1Br)C1(CCCCC1)c1cc(Br)c(c(c1)Br)* | [6 empty] | 0.974359
*OS(=O)(=O)c1ccc(cc1)c1ccc(cc1)S(=O)(=O)Oc1ccc(cc1)C1(CC2CC1CC2)c1ccc(cc1)* | [6 empty] | 0.974359
*OS(=O)(=O)c1ccc(cc1)c1ccc(cc1)S(=O)(=O)Oc1ccc(cc1)C1(CCCCC1)c1ccc(cc1)* | [6 empty] | 0.974359
*OS(=O)(=O)c1ccc(cc1)c1ccc(cc1)S(=O)(=O)Oc1ccc(cc1)c1ccc(cc1)* | [6 empty] | 0.974359
*OS(=O)(=O)c1cccc(c1)P(=O)(c1cccc(c1)S(=O)(=O)Oc1ccc(cc1)C(c1ccc(cc1)*)(C)C)C | [6 empty] | 0.974359
*O[SiH](O[Si](O*)(C)*)* | [6 empty] | 0.974359
*O[Si](*)(C)CC | [6 empty] | 0.974359
*O[Si](*)(C)CCC | [6 empty] | 0.974359
*O[Si](*)(C)CCCCCCCC | [6 empty] | 0.974359
*O[Si](*)(CC)CC | [6 empty] | 0.974359
*O[Si](*)(CCC(F)(F)F)C | [6 empty] | 0.974359
*O[Si](*)(CCC)CCC | [6 empty] | 0.974359
*O[Si](*)(CCCCCCCCCCC(=O)Oc1ccc(cc1)c1ccc(cc1)OC(=O)c1ccc(cc1)OCC)C | [6 empty] | 0.974359
*O[Si](*)(CCCCCCCCCCCOc1ccc(cc1)/C=C/c1ccc(cc1)C#N)C | [6 empty] | 0.974359
*O[Si](*)(CCCCCCCCCCCOc1ccc(cc1)/C=C/c1ccc(cc1)OC)C | [6 empty] | 0.974359
*O[Si](*)(CCCCCCCCCCCOc1ccc(cc1)/C=C/c1ccc(cc1)OCCCC)C | [6 empty] | 0.974359
*O[Si](*)(CCCCCOc1ccc(cc1)/C=C/c1ccc(cc1)OC)C | [6 empty] | 0.974359
*O[Si](*)(CCCOc1c(cc(cc1)C(=O)OC1CC2=CCC3C(CCC4(C(CCC34)C(CCCC(C)C)C)C)C2(CC1)C)S(=O)(=O)O[K])C | [6 empty] | 0.974359
*O[Si](*)(c1ccccc1)c1ccccc1 | [6 empty] | 0.974359
*O[Si](C#C[Si](C#C[Si](C#C[Si](C#C[Si](C#C[Si](*)(C)C)(C)C)(C)C)(C)C)(C)C)(C)C | [6 empty] | 0.974359
*O[Si](C#C[Si](C#C[Si](C#C[Si](C#C[Si](C#C[Si](C#C[Si](*)(C)C)(C)C)(C)C)(C)C)(C)C)(C)C)(C)C | [6 empty] | 0.974359
*O[Si](C#Cc1ccc(cc1)C#C[Si](*)(C)C)(C)C | [6 empty] | 0.974359
*O[Si](C)(C)c1ccc([Si](*)(C)C)cc1 | [6 empty] | 0.974359
*O[Si](C)(C)c1cccc([Si](*)(C)C)c1 | [6 empty] | 0.974359
*O[Si](CC(COC(=O)c1cccc(c1)C(=O)OCC(C[Si](C)(C)*)(C)C)(C)C)(C)C | [6 empty] | 0.974359
*O[Si](CCCC(=O)Oc1ccc(cc1)C=Nc1ccc(cc1)Cc1ccc(cc1)N=Cc1ccc(cc1)OC(=O)CCC[Si](*)(C)C)(C)C | [6 empty] | 0.974359
*O[Si](CCCC(=O)Oc1ccc(cc1)C=Nc1ccc(cc1)N=Cc1ccc(cc1)OC(=O)CCC[Si](*)(C)C)(C)C | [6 empty] | 0.974359
*O[Si](CCCC(=O)Oc1ccc(cc1)C=Nc1ccc(cc1)Oc1ccc(cc1)N=Cc1ccc(cc1)OC(=O)CCC[Si](*)(C)C)(C)C | [6 empty] | 0.974359
*O[Si](CCCCCCOC(=O)C(Oc1ccc(cc1)OC(=O)c1ccc(cc1)c1ccc(cc1)OCCCCCCCCCC[Si](C)(C)*)C)(C)C | [6 empty] | 0.974359
*O[Si](CCCCCCOC(=O)C(Oc1ccc(cc1[N+](=O)[O-])OC(=O)c1ccc(cc1)c1ccc(cc1)OCCCCCCCCCC[Si](C)(C)*)C)(C)C | [6 empty] | 0.974359
*O[Si](CCCNC(=O)C(=O)NCCC[Si](*)(C)C)(C)C | [6 empty] | 0.974359
*O[Si](CCCNC(=O)C(=O)NCCC[Si](C)(C)*)(C)C | [6 empty] | 0.974359
*O[Si](CC[Si](Oc1c(cc(cc1C)c1cc(c(c(c1)C)*)C)C)(C)C)(C)C | [6 empty] | 0.974359
*O[Si](O[Si](C#Cc1ccc(cc1)C#C[Si](*)(C)C)(C)C)(C)C | [6 empty] | 0.974359
*O[Si](O[Si](O[Si](C#Cc1ccc(cc1)C#C[Si](*)(C)C)(C)C)(C)C)(C)C | [6 empty] | 0.974359
*O[Si](O[Si](O[Si](O[Si](C#Cc1ccc(cc1)C#C[Si](*)(C)C)(C)C)(C)C)(C)C)(C)C | [6 empty] | 0.974359
*O[Si](O[Si](O[Si](O[Si](O[Si](C#Cc1ccc(cc1)C#C[Si](*)(C)C)(C)C)(C)C)(C)C)(C)C)(C)C | [6 empty] | 0.974359
*O[Si](O[Si](O[Si](O[Si](Oc1c(cc(cc1C)c1cc(c(c(c1)C)*)C)C)(C)C)(C)C)(C)C)(C)C | [6 empty] | 0.974359
*O[Si](O[Si](O[Si](Oc1c(cc(cc1C)c1cc(c(c(c1)C)*)C)C)(C)C)(C)C)(C)C | [6 empty] | 0.974359
*O[Si](O[Si](Oc1c(cc(cc1C)c1cc(c(c(c1)C)*)C)C)(C)C)(C)C | [6 empty] | 0.974359
*O[Si](O[Si](c1c(F)c(F)c(c(c1F)[Si](C)(C)*)F)(C)C)(C)C | [6 empty] | 0.974359
*O[Si](O[Si](c1ccc(cc1)[Si](*)(C)C)(C)C)(CCC(C(C(C(C(C(F)(F)F)(F)F)(F)F)(F)F)(F)F)(F)F)C | [6 empty] | 0.974359
*O[Si](Oc1ccc(cc1)C(c1ccc(cc1)*)(C)C)(C)C | [6 empty] | 0.974359
*O[Si](Oc1ccc(cc1)c1ccc(cc1)*)(c1ccccc1)c1ccccc1 | [6 empty] | 0.974359
*O[Si](c1c(cc(c(c1)OCCOCc1ccccc1)[Si](*)(C)C)OCCOCc1ccccc1)(C)C | [6 empty] | 0.974359
*O[Si](c1c2c(c(cc1)[Si](*)(C)C)cccc2)(C)C | [6 empty] | 0.974359
*O[Si](c1c2ccc3c(c2ccc1)cccc3[Si](*)(C)C)(C)C | [6 empty] | 0.974359
*O[Si](c1c2ccccc2c(c2ccccc12)[Si](*)(C)C)(C)C | [6 empty] | 0.974359
*O[Si](c1cc(ccc1)*)(c1ccccc1)c1ccccc1 | [6 empty] | 0.974359
*O[Si](c1cc(ccc1)C(C(C(c1cc(ccc1)[Si](*)(C)C)(F)F)(F)F)(F)F)(C)C | [6 empty] | 0.974359
*O[Si](c1cc2c(cc1)ccc(c2)[Si](*)(C)C)(C)C | [6 empty] | 0.974359
*O[Si](c1cc2cc3c(cc2cc1)cc(cc3)[Si](*)(C)C)(C)C | [6 empty] | 0.974359
*O[Si](c1ccc(cc1)[Si](O[SiH](*)CCC(F)(F)F)(C)C)(C)C | [6 empty] | 0.974359
*O[Si](c1ccc(cc1)c1ccc(cc1)[Si](*)(C)C)(C)C | [6 empty] | 0.974359
*O[Si](c1ccccc1)(Oc1ccc(cc1)C(c1ccc(cc1)*)(C)C)C | [6 empty] | 0.974359
*O[Sn](OC(=O)/C=C/C(=O)*)(CCCC)CCCC | [6 empty] | 0.974359
*O[Sn](OC(=O)CCCCC(=O)*)(CCCC)CCCC | [6 empty] | 0.974359
*O[Sn](OC(=O)c1ccc(cc1)C(=O)*)(CCCC)CCCC | [6 empty] | 0.974359
*Oc1c(*)c(*)c(*)c2ccccc12 | 0.01 | 100 |  |  |  |  | 0.974359
*Oc1c(C)cc(c(c1C)C)c1cc(C)c(c(c1C)C)Oc1ccc(cc1)C(=O)c1ccc2c(c1)ccc(c2)C(=O)c1ccc(cc1)* | [6 empty] | 0.974359
*Oc1c(C)cc(cc1C)C(c1cc(C)c(c(c1)C)OC(=O)CCCCCCCCC(=O)*)(C)C | [6 empty] | 0.974359
*Oc1c(C)cc(cc1C)N=Nc1ccc(cc1)C(=O)* | [6 empty] | 0.974359
*Oc1c(CC(C)C)cc(cc1c1ccccc1)* |  |  | 2.48 |  | 0.00195 |  | 0.974359
*Oc1c(CC)cc(cc1c1ccccc1)* |  |  | 2.6 |  | 0.00154 |  | 0.974359
*Oc1c(c(c(c(c1F)F)S(=O)(=O)c1c(c(c(c(c1F)F)Oc1ccc(cc1)C(c1ccc(cc1)*)(C(F)(F)F)C(F)(F)F)F)F)F)F | [6 empty] | 0.974359
*Oc1c(c(c(c(c1F)F)Sc1c(c(c(c(c1F)F)Oc1ccc(cc1)C(c1ccc(cc1)*)(C(F)(F)F)C(F)(F)F)F)F)F)F | [6 empty] | 0.974359
*Oc1c(c(c(c(c1F)F)c1c(c(c(c(c1F)F)Oc1c(cc(cc1)Cc1cc(c(cc1)*)C=O)C=O)F)F)F)F | [6 empty] | 0.974359
*Oc1c(c(c(c(c1F)F)c1c(c(c(c(c1F)F)Oc1ccc(cc1)C(c1ccc(cc1)*)(C(F)(F)F)C(F)(F)F)F)F)F)F | [6 empty] | 0.974359
*Oc1c(c(ccc1)Oc1cc(ccc1)*)C#N | [6 empty] | 0.974359
*Oc1c(cc(c(c1)C(=O)c1ccccc1)Oc1ccc(cc1)*)C(=O)c1ccccc1 | [6 empty] | 0.974359
*Oc1c(cc(c(c1)C(c1ccccc1)(C)C)OC(=O)c1ccc(cc1)C(=O)*)C(c1ccccc1)(C)C | [6 empty] | 0.974359
*Oc1c(cc(c(c1)OC(=O)c1ccc(cc1)C)OC(=O)CCCCCCCCCCCCCCC(=O)*)OC(=O)c1ccc(cc1)C | [6 empty] | 0.974359
*Oc1c(cc(c(c1)OC(=O)c1ccc(cc1)OC)OC(=O)CCCC(=O)*)OC(=O)c1ccc(cc1)OC | [6 empty] | 0.974359
*Oc1c(cc(c(c1)OC(=O)c1ccc(cc1)OC)OC(=O)CCCCCCCCCCCCCCC(=O)*)OC(=O)c1ccc(cc1)OC | [6 empty] | 0.974359
*Oc1c(cc(c(c1)OC(=O)c1ccc(cc1)OCC(CC)C)OC(=O)CCCC(=O)*)OC(=O)c1ccc(cc1)OCC(CC)C | [6 empty] | 0.974359
*Oc1c(cc(c(c1)OC(=O)c1ccc(cc1)OCC)OC(=O)CCCC(=O)*)OC(=O)c1ccc(cc1)OCC | [6 empty] | 0.974359
*Oc1c(cc(c(c1)OC(=O)c1ccc(cc1)OCC)OC(=O)CCCCCCCCCCCCCCC(=O)*)OC(=O)c1ccc(cc1)OCC | [6 empty] | 0.974359
*Oc1c(cc(c(c1)OC(=O)c1ccc(cc1)OCCC)OC(=O)CCCC(=O)*)OC(=O)c1ccc(cc1)OCCC | [6 empty] | 0.974359
*Oc1c(cc(c(c1)OC(=O)c1ccc(cc1)OCCC)OC(=O)CCCCCCCCCCCCCCC(=O)*)OC(=O)c1ccc(cc1)OCCC | [6 empty] | 0.974359
*Oc1c(cc(c(c1)OC(=O)c1ccc(cc1)OCCCC)OC(=O)CCCC(=O)*)OC(=O)c1ccc(cc1)OCCCC | [6 empty] | 0.974359
*Oc1c(cc(c(c1)OC(=O)c1ccc(cc1)OCCCC)OC(=O)CCCCCC(=O)*)OC(=O)c1ccc(cc1)OCCCC | [6 empty] | 0.974359
*Oc1c(cc(c(c1)OC(=O)c1ccc(cc1)OCCCC)OC(=O)CCCCCCCC(=O)*)OC(=O)c1ccc(cc1)OCCCC | [6 empty] | 0.974359
*Oc1c(cc(c(c1)OC(=O)c1ccc(cc1)OCCCCC)OC(=O)CCCC(=O)*)OC(=O)c1ccc(cc1)OCCCCC | [6 empty] | 0.974359
*Oc1c(cc(c(c1)OC(=O)c1ccc(cc1)OCCCCCCCCCCCC)OC(=O)CCCC(=O)*)OC(=O)c1ccc(cc1)OCCCCCCCCCCCC | [6 empty] | 0.974359
*Oc1c(cc(c(c1)OCCOC)OC(=O)c1c(cc(cc1)C(=O)*)OCCOCC)OCCOC | [6 empty] | 0.974359
*Oc1c(cc(c(c1)OCCOC)OC(=O)c1c(cc(cc1)C(=O)*)c1ccccc1)OCCOC | [6 empty] | 0.974359
*Oc1c(cc(cc1)C(=O)*)CCCCC | [6 empty] | 0.974359
*Oc1c(cc(cc1)C(=O)c1cc(ccc1)C(=O)c1cc(c(cc1)*)C(C)C)C | [6 empty] | 0.974359
*Oc1c(cc(cc1)C(=O)c1cc(ccc1)C(=O)c1cc(c(cc1)*)C(C)C)CC | [6 empty] | 0.974359
*Oc1c(cc(cc1)C(=O)c1cc(ccc1)C(=O)c1cc(c(cc1)*)CC)CC | [6 empty] | 0.974359
*Oc1c(cc(cc1)C(=O)c1ccc(cc1)C(=O)c1cc(c(cc1)*)C(C)C)C | [6 empty] | 0.974359
*Oc1c(cc(cc1)C(c1cc(c(cc1)OC(=O)*)C)(C)C)C | [6 empty] | 0.974359
*Oc1c(cc(cc1)C(c1cc(c(cc1)OC(=O)*)Cl)(C)C)Cl | [6 empty] | 0.974359
*Oc1c(cc(cc1)C1(CCCCC1)c1cc(c(cc1)OC(=O)*)C)C | [6 empty] | 0.974359
*Oc1c(cc(cc1)C1(CCCCC1)c1cc(c(cc1)OC(=O)*)Cl)Cl | [6 empty] | 0.974359
*Oc1c(cc(cc1)C=C1C(=O)C(=Cc2cc(c(cc2)OC(=O)c2ccc(cc2)N=Cc2ccc(cc2)C=Nc2ccc(cc2)C(=O)*)OC)CC1)OC | [6 empty] | 0.974359
*Oc1c(cc(cc1)C=C1C(=O)C(=Cc2cc(c(cc2)OCC(=O)c2ccc(cc2)Oc2ccc(cc2)C(=O)C*)OC)CCC1)OC | [6 empty] | 0.974359
*Oc1c(cc(cc1)C=Nc1c2c(ccc1)c(ccc2)N=Cc1cc(c(cc1)OC(=O)CCCCCCCCC(=O)*)OC)OC | [6 empty] | 0.974359
*Oc1c(cc(cc1)C=Nc1c2c(ccc1)c(ccc2)N=Cc1cc(c(cc1)OC(=O)c1cc(ccc1)C(=O)*)OC)OC | [6 empty] | 0.974359
*Oc1c(cc(cc1)C=Nc1c2c(ccc1)c(ccc2)N=Cc1cc(c(cc1)OC(=O)c1ccc(cc1)C(=O)*)OC)OC | [6 empty] | 0.974359
*Oc1c(cc(cc1)C=Nc1ccc(cc1)N=Cc1cc(c(cc1)OC(=O)CCCCC(=O)*)OC)OC | [6 empty] | 0.974359
*Oc1c(cc(cc1)C=Nc1ccc(cc1)N=Cc1cc(c(cc1)OC(=O)CCCCCCCCC(=O)*)OC)OC | [6 empty] | 0.974359
*Oc1c(cc(cc1)C=Nc1ccc(cc1)N=Cc1cc(c(cc1)OC(=O)c1cc(ccc1)C(=O)*)OC)OC | [6 empty] | 0.974359
*Oc1c(cc(cc1)C=Nc1ccc(cc1)c1ccc(cc1)N=Cc1cc(c(cc1)OC(=O)CCCCC(=O)*)OC)OC | [6 empty] | 0.974359
*Oc1c(cc(cc1)C=Nc1ccc(cc1)c1ccc(cc1)N=Cc1cc(c(cc1)OC(=O)CCCCCCCCC(=O)*)OC)OC | [6 empty] | 0.974359
*Oc1c(cc(cc1)Cc1cc(c(cc1)OC(=O)*)C)C | [6 empty] | 0.974359
*Oc1c(cc(cc1)OC(=O)c1c(cc(c(c1)OCCCCCCCCCCCC)C(=O)*)OCCCCCCCCCCCC)C | [6 empty] | 0.974359
*Oc1c(cc(cc1)OC(=O)c1c(cc(c(c1)OCCCCCCCCCCCC)C(=O)*)OCCCCCCCCCCCC)c1ccccc1 | [6 empty] | 0.974359
*Oc1c(cc(cc1)OC(=O)c1c(cc(c(c1)OCCCc1ccccc1)C(=O)*)OCCCc1ccccc1)C | [6 empty] | 0.974359
*Oc1c(cc(cc1)OC(=O)c1c(cc(cc1)C(=O)*)Sc1ccccc1)C | [6 empty] | 0.974359
*Oc1c(cc(cc1)OC(=O)c1c(cc(cc1)C(=O)*)Sc1ccccc1)c1ccccc1 | [6 empty] | 0.974359
*Oc1c(cc(cc1)OC(=O)c1cc(ccc1)Sc1ccc(cc1)OC(=O)c1ccc(cc1)C(=O)Oc1ccc(cc1)Sc1cc(ccc1)C(=O)*)C | [6 empty] | 0.974359
*Oc1c(cc(cc1)OC(=O)c1ccc(cc1)OCCCCCCCCCCOc1ccc(cc1)C(=O)*)S(=O)(=O)c1ccccc1 | [6 empty] | 0.974359
*Oc1c(cc(cc1)Oc1ccc(cc1)C(=O)c1c2c(ccc1)cccc2C(=O)c1ccc(cc1)*)C(C)(C)C | [6 empty] | 0.974359
*Oc1c(cc(cc1)Oc1ccc(cc1)C(=O)c1ccc(cc1)*)C | [6 empty] | 0.974359
*Oc1c(cc(cc1)Oc1ccc(cc1)C(=O)c1ccc(cc1)*)S(=O)(=O)O | [6 empty] | 0.974359
*Oc1c(cc(cc1)Oc1ccc(cc1)C(=O)c1ccc(cc1)*)c1cc(cc(c1)C(F)(F)F)C(F)(F)F | [6 empty] | 0.974359
*Oc1c(cc(cc1)Oc1ccc(cc1)C(=O)c1ccc(cc1)*)c1cc(cc(c1)C)C | [6 empty] | 0.974359
*Oc1c(cc(cc1)Oc1ccc(cc1)C(=O)c1ccc(cc1)*)c1cc(ccc1)C(F)(F)F | [6 empty] | 0.974359
*Oc1c(cc(cc1)Oc1ccc(cc1)C(=O)c1ccc(cc1)*)c1ccc(cc1)Oc1ccccc1 | [6 empty] | 0.974359
*Oc1c(cc(cc1)Oc1ccc(cc1)C(=O)c1ccc(cc1)C(=O)c1ccc(cc1)*)c1cc(c(cc1)Cl)C(F)(F)F | [6 empty] | 0.974359
*Oc1c(cc(cc1)Oc1ccc(cc1)C(=O)c1ccc(cc1)C(=O)c1ccc(cc1)*)c1cc(c(cc1)S(=O)(=O)O)C | [6 empty] | 0.974359
*Oc1c(cc(cc1)Oc1ccc(cc1)C(=O)c1ccc(cc1)C(=O)c1ccc(cc1)*)c1cc(ccc1)C | [6 empty] | 0.974359
*Oc1c(cc(cc1)Oc1ccc(cc1)C(=O)c1ccc(cc1)C(=O)c1ccc(cc1)*)c1ccc(cc1)S(=O)(=O)O | [6 empty] | 0.974359
*Oc1c(cc(cc1)Oc1ccc(cc1)C(=O)c1ccc(cc1)C(=O)c1ccc(cc1)*)c1ccccc1 | [6 empty] | 0.974359
*Oc1c(cc(cc1)Oc1ccc(cc1)C(=O)c1ccc(cc1)c1ccc(cc1)C(=O)c1ccc(cc1)*)c1cc(c(cc1)S(=O)(=O)O)C | [6 empty] | 0.974359
*Oc1c(cc(cc1)Oc1ccc(cc1)C(=O)c1ccc(cc1)c1ccc(cc1)C(=O)c1ccc(cc1)*)c1cc(ccc1)C | [6 empty] | 0.974359
*Oc1c(cc(cc1)Oc1ccc(cc1)C(=O)c1ccc(cc1)c1ccc(cc1)C(=O)c1ccc(cc1)*)c1ccccc1 | [6 empty] | 0.974359
*Oc1c(cc(cc1)c1cc(c(cc1)OC(=O)c1ccc(cc1)C(=O)c1ccc(cc1)C(=O)*)c1ccccc1)c1ccccc1 | [6 empty] | 0.974359
*Oc1c(cc(cc1)c1ccc(cc1)NC(=O)c1cc(cc(c1)C(C)(C)C)C(=O)Nc1ccc(cc1)c1cc(c(cc1)Oc1ccc(cc1)C(c1ccc(cc1)*)(C(F)(F)F)C(F)(F)F)C(F)(F)F)C(F)(F)F | [6 empty] | 0.974359
*Oc1c(cc(cc1)c1ccc(cc1)NC(=O)c1cc(cc(c1)C(C)(C)C)C(=O)Nc1ccc(cc1)c1cc(c(cc1)Oc1ccc(cc1)C(c1ccc(cc1)*)(C)C)C(F)(F)F)C(F)(F)F | [6 empty] | 0.974359
*Oc1c(cc(cc1)c1ccc(cc1)OC(=O)c1ccc(cc1)C(=O)*)c1ccccc1 | [6 empty] | 0.974359
*Oc1c(cc(cc1)c1ccc(cc1)c1cc(c(cc1)Oc1ccc(cc1)C(c1ccc(cc1)*)(C(F)(F)F)C(F)(F)F)C(F)(F)F)C(F)(F)F | [6 empty] | 0.974359
*Oc1c(cc(cc1)c1ccc(cc1)c1cc(c(cc1)Oc1ccc(cc1)C(c1ccc(cc1)*)(C)C)C(F)(F)F)C(F)(F)F | [6 empty] | 0.974359
*Oc1c(cc(cc1Br)C(c1cc(c(c(c1)Br)OC(=O)*)Br)(C)C)Br | [6 empty] | 0.974359
*Oc1c(cc(cc1Br)C(c1cc(c(c(c1)Br)OC(=O)c1ccc(cc1)OCCCCCCCCCCOc1ccc(cc1)C(=O)*)Br)(C)C)Br | [6 empty] | 0.974359
*Oc1c(cc(cc1C(C)(C)C)C(=O)*)C(C)(C)C | [6 empty] | 0.974359
*Oc1c(cc(cc1C(C)C)C(=O)c1cc(ccc1)C(=O)c1ccc(cc1)*)C(C)C | [6 empty] | 0.974359
*Oc1c(cc(cc1C(C)C)C(=O)c1cccc(c1)C(=O)c1ccc(cc1)*)C(C)C | [6 empty] | 0.974359
*Oc1c(cc(cc1C)C(c1cc(c(c(c1)C)OC(=O)*)C)(C)C)C | [6 empty] | 0.974359
*Oc1c(cc(cc1C)C(c1cc(c(c(c1)C)OC(=O)CCCCCC(=O)*)C)(C)C)C | [6 empty] | 0.974359
*Oc1c(cc(cc1C)C(c1cc(c(c(c1)Cl)OC(=O)*)C)(C)C)Cl | [6 empty] | 0.974359
*Oc1c(cc(cc1C)c1cc(c(c(c1)C)OC(=O)CCCCC(=O)*)C)C | [6 empty] | 0.974359
*Oc1c(cc(cc1C)c1cc(c(c(c1)C)OC(=O)CCCCCC(=O)*)C)C | [6 empty] | 0.974359
*Oc1c(cc(cc1C)c1cc(c(c(c1)C)OC(=O)CCCCCCCCC(=O)*)C)C | [6 empty] | 0.974359
*Oc1c(cc(cc1Cl)*)Cl | [6 empty] | 0.974359
*Oc1c(cc(cc1Cl)C(c1cc(c(c(c1)Cl)OC(=O)*)Cl)(C)C)Cl | [6 empty] | 0.974359
*Oc1c(cc(cc1Cl)C(c1cc(c(c(c1)Cl)OC(=O)CCCCC(=O)*)Cl)(C)C)Cl | [6 empty] | 0.974359
*Oc1c(cc(cc1Cl)C(c1cc(c(c(c1)Cl)OC(=O)c1ccc(cc1)OCCCCCCCCCCOc1ccc(cc1)C(=O)*)Cl)(C)C)Cl | [6 empty] | 0.974359
*Oc1c(cc(cc1Cl)C1(CCCCC1)c1cc(c(c(c1)Cl)OC(=O)*)Cl)Cl | [6 empty] | 0.974359
*Oc1c(cc(cc1c1cccc(c1)C)*)c1ccccc1 | [6 empty] | 0.974359
*Oc1c(cc(cc1c1cccc2c1cccc2)*)c1ccccc1 | [6 empty] | 0.974359
*Oc1c(cc(cc1c1ccccc1)*)c1ccc(cc1)C | [6 empty] | 0.974359
*Oc1c(cc(cc1c1ccccc1)*)c1ccc(cc1)C(C)(C)C | [6 empty] | 0.974359
*Oc1c(cc(cc1c1ccccc1)*)c1cccc(c1c1ccccc1)c1ccccc1 | [6 empty] | 0.974359
*Oc1c(cc(cc1c1ccccc1)Cc1cc(c(c(c1)c1ccccc1)OC(=O)CCCCC(=O)*)c1ccccc1)c1ccccc1 | [6 empty] | 0.974359
*Oc1c(cc(cc1c1ccccc1)Cc1cc(c2ccccc2)c(c(c1)c1ccccc1)OC(=O)CCCCCC(=O)*)c1ccccc1 | [6 empty] | 0.974359
*Oc1c(cc(cc1c1ccccc1)Cc1cc(c2ccccc2)c(c(c1)c1ccccc1)OC(=O)CCCCCCCCC(=O)*)c1ccccc1 | [6 empty] | 0.974359
*Oc1c(cc(cc1c1ccccc1)c1cc(c2ccccc2)c(c(c1)c1ccccc1)OC(=O)CCCCCCCCC(=O)*)c1ccccc1 | [6 empty] | 0.974359
*Oc1c(cc(cc1c1ccccc1c1ccccc1)*)c1ccccc1 | [6 empty] | 0.974359
*Oc1c(ccc2c1cccc2)C(=O)Nc1ccc(c(c1)C)NC(=O)c1ccc2c(c1Oc1nc(*)nc(n1)N1CCCCC1)cccc2 | [6 empty] | 0.974359
*Oc1c(ccc2c1cccc2)C(=O)Nc1ccc(cc1)C(=O)Nc1ccc(cc1)NC(=O)c1ccc2c(c1Oc1nc(*)nc(n1)N1CCCCC1)cccc2 | [6 empty] | 0.974359
*Oc1c(ccc2c1cccc2)C(=O)Nc1ccc(cc1)Cc1ccc(cc1)NC(=O)c1ccc2c(c1Oc1nc(*)nc(n1)N1CCCCC1)cccc2 | [6 empty] | 0.974359
*Oc1c(ccc2c1cccc2)C(=O)Nc1ccc(cc1)NC(=O)c1ccc2c(c1Oc1nc(*)nc(n1)N1CCCCC1)cccc2 | [6 empty] | 0.974359
*Oc1c(ccc2c1cccc2)C(=O)Nc1ccc(cc1)NS(=O)(=O)c1ccc(cc1)NC(=O)c1ccc2c(c1Oc1nc(*)nc(n1)N1CCCCC1)cccc2 | [6 empty] | 0.974359
*Oc1c(ccc2c1cccc2)C(=O)Nc1ccc(cc1)S(=O)(=O)c1ccc(cc1)NC(=O)c1ccc2c(c1Oc1nc(*)nc(n1)N1CCCCC1)cccc2 | [6 empty] | 0.974359
*Oc1c(ccc2c1cccc2)C(=O)Nc1ccc(cc1)c1ccc(cc1)NC(=O)c1ccc2c(c1Oc1nc(*)nc(n1)N1CCCCC1)cccc2 | [6 empty] | 0.974359
*Oc1c(ccc2c1cccc2)C(=O)Oc1cccc2c1C(=O)c1c(C2=O)c(ccc1)OC(=O)c1ccc2c(c1Oc1nc(*)nc(n1)N1CCCCC1)cccc2 | [6 empty] | 0.974359
*Oc1c(cccc1)S(=O)(=O)c1ccc(cc1)* | [6 empty] | 0.974359
*Oc1c2c(c(cc1)S(=O)(=O)c1ccc(cc1)*)cccc2 | [6 empty] | 0.974359
*Oc1c2c(c(cc1)c1c3c(c(cc1)OCCCCC*)cccc3)cccc2 | [6 empty] | 0.974359
*Oc1c2c(c(cc1)c1c3c(c(cc1)OCCCCCCC*)cccc3)cccc2 | [6 empty] | 0.974359
*Oc1c2c(ccc1)c(ccc2)OC(=O)c1ccc(cc1)Oc1ccc(cc1)C(=O)* | [6 empty] | 0.974359
*Oc1c2c(ccc1)c(ccc2)OC1(C(C(C1(F)F)(F)F)(*)F)F | [6 empty] | 0.974359
*Oc1c2c(ccc1)ccc(c2)Oc1ccc(cc1)NC(=O)c1ccc(cc1)Oc1ccc(cc1)C(=O)Nc1ccc(cc1)* | [6 empty] | 0.974359
*Oc1c2c(ccc1)ccc(c2)Oc1ccc(cc1)NC(=O)c1ccc(cc1)Oc1ccc(cc1)Oc1ccc(cc1)C(=O)Nc1ccc(cc1)* | [6 empty] | 0.974359
*Oc1c2c(ccc1)ccc(c2)Oc1ccc(cc1)NC(=O)c1ccc(cc1)S(=O)(=O)c1ccc(cc1)C(=O)Nc1ccc(cc1)* | [6 empty] | 0.974359
*Oc1cc(Br)cc(c1*)Br | [6 empty] | 0.974359
*Oc1cc(Cl)cc(c1*)Cl | [6 empty] | 0.974359
*Oc1cc(O*)cc(c1)C(=O)* | [6 empty] | 0.974359
*Oc1cc(OC(=O)c2ccc(cc2)C=Nc2ccc(c(c2)Cl)OCCCCCCCCCCCCOc2ccc(cc2Cl)N=Cc2ccc(cc2)C(=O)*)c(cc1Cl)Cl | [6 empty] | 0.974359
*Oc1cc(OC(=O)c2ccc(cc2)C=Nc2ccc(c(c2)Cl)OCCCCCCOc2ccc(cc2Cl)N=Cc2ccc(cc2)C(=O)*)c(cc1Cl)Cl | [6 empty] | 0.974359
*Oc1cc(OC(=O)c2ccc(cc2)C=Nc2ccc(c(c2)F)OCCCCCCOc2ccc(cc2F)N=Cc2ccc(cc2)C(=O)*)c(cc1Cl)Cl | [6 empty] | 0.974359
*Oc1cc(OC(=O)c2ccc(cc2)C=Nc2ccc(cc2)OCCCCCCCCCCCCOc2ccc(cc2)N=Cc2ccc(cc2)C(=O)*)c(cc1Cl)Cl | [6 empty] | 0.974359
*Oc1cc(OC(=O)c2ccc(cc2)C=Nc2ccc(cc2)OCCCCCCOc2ccc(cc2)N=Cc2ccc(cc2)C(=O)*)c(cc1Cl)Cl | [6 empty] | 0.974359
*Oc1cc(c(cc1)C(=O)c1ccccc1)c1c(ccc(c1)Oc1ccc(cc1)C(c1ccc(cc1)*)(C(F)(F)F)C(F)(F)F)C(=O)c1ccccc1 | [6 empty] | 0.974359
*Oc1cc(c(cc1)C(=O)c1ccccc1)c1c(ccc(c1)Oc1ccc(cc1)C(c1ccc(cc1)*)(C)C)C(=O)c1ccccc1 | [6 empty] | 0.974359
*Oc1cc(c(cc1)C(=O)c1ccccc1)c1c(ccc(c1)Oc1ccc(cc1)c1ccc(cc1)*)C(=O)c1ccccc1 | [6 empty] | 0.974359
*Oc1cc(c(cc1)C(c1c(cc(cc1)OC(=O)*)C)c1ccccc1)C | [6 empty] | 0.974359
*Oc1cc(c(cc1)C=NN=Cc1c(cc(cc1)OCCCCCCCCCCCC*)O)O | [6 empty] | 0.974359
*Oc1cc(c(cc1)C=Nc1c(cc(cc1)c1cc(c(cc1)N=Cc1c(cc(cc1)OCCCCCCCCCC*)O)OC)OC)O | [6 empty] | 0.974359
*Oc1cc(c(cc1)N=Cc1ccc(cc1)C=Nc1c(cc(cc1)OCCCCCCCCCC*)C)C | [6 empty] | 0.974359
*Oc1cc(c(cc1)c1c(cc(cc1)OC(=O)c1cc(c(cc1)c1c(cc(cc1)C(=O)*)C(F)(F)F)C(F)(F)F)C(=O)OCCCCCCCCCCCOc1ccc(cc1)c1ccc(cc1)C#N)C(=O)OCCCCCCCCCCCOc1ccc(cc1)c1ccc(cc1)C#N | [6 empty] | 0.974359
*Oc1cc(c(cc1C(c1ccccc1)(C)C)OC(=O)c1ccc(cc1)C(=O)*)C(c1ccccc1)(C)C | [6 empty] | 0.974359
*Oc1cc(ccc1)C(=O)* | [6 empty] | 0.974359
*Oc1cc(ccc1)C(=O)OC(=O)c1cc(ccc1)OCCC* | [6 empty] | 0.974359
*Oc1cc(ccc1)C(=O)OC(=O)c1cc(ccc1)OCCCC* | [6 empty] | 0.974359
*Oc1cc(ccc1)C(=O)OC(=O)c1cc(ccc1)OCCCCC* | [6 empty] | 0.974359
*Oc1cc(ccc1)C(=O)OCC(C(C(COC(=O)c1cc(ccc1)*)(F)F)(F)F)(F)F | [6 empty] | 0.974359
*Oc1cc(ccc1)C(=O)c1ccc(cc1)* | [6 empty] | 0.974359
*Oc1cc(ccc1)C(=O)c1ccc(cc1)Oc1ccc(cc1)C(=O)c1ccc(cc1)* | [6 empty] | 0.974359
*Oc1cc(ccc1)C(C(C(c1cc(ccc1)OC(=O)c1cc(ccc1)C(C(C(c1cc(ccc1)C(=O)*)(F)F)(F)F)(F)F)(F)F)(F)F)(F)F | [6 empty] | 0.974359
*Oc1cc(ccc1)NC(=O)c1cc(ccc1)C(=O)Nc1cc(ccc1)OCCCCC* | [6 empty] | 0.974359
*Oc1cc(ccc1)NC(=O)c1cc(ccc1)C(=O)Nc1cc(ccc1)OCCCCCCCC* | [6 empty] | 0.974359
*Oc1cc(ccc1)NC(=O)c1cc(ccc1)C(=O)Nc1cc(ccc1)OCCOCC* | [6 empty] | 0.974359
*Oc1cc(ccc1)NC(=O)c1cc(ccc1)C(=O)Nc1cc(ccc1)OCCOCCOCC* | [6 empty] | 0.974359
*Oc1cc(ccc1)NC(=O)c1cc(ccc1)C(=O)Nc1ccc(cc1)* | [6 empty] | 0.974359
*Oc1cc(ccc1)NC(=O)c1ccc(cc1)C(=O)Nc1cc(ccc1)OCCCCC* | [6 empty] | 0.974359
*Oc1cc(ccc1)NC(=O)c1ccc(cc1)C(=O)Nc1cc(ccc1)OCCCCCCCC* | [6 empty] | 0.974359
*Oc1cc(ccc1)NC(=O)c1ccc(cc1)C(=O)Nc1cc(ccc1)OCCOCC* | [6 empty] | 0.974359
*Oc1cc(ccc1)NC(=O)c1ccc(cc1)C(=O)Nc1cc(ccc1)OCCOCCOCC* | [6 empty] | 0.974359
*Oc1cc(ccc1)NC(=O)c1ccc(cc1)C(=O)c1cc(ccc1)C(=O)Nc1ccc(cc1)* | [6 empty] | 0.974359
*Oc1cc(ccc1)NC(=O)c1ccc(cc1)P(=O)(c1ccc(cc1)C(=O)Nc1cc(ccc1)Oc1ccc(cc1)P(=O)(c1ccc(cc1)*)c1ccccc1)c1ccccc1 | [6 empty] | 0.974359
*Oc1cc(ccc1)OC(=O)CCC(=O)* | [6 empty] | 0.974359
*Oc1cc(ccc1)OC(=O)c1cc(cc(c1)OCCCCC)C(=O)* | [6 empty] | 0.974359
*Oc1cc(ccc1)OC(=O)c1cc(ccc1)C(=O)* | [6 empty] | 0.974359
*Oc1cc(ccc1)OC(=O)c1ccc(cc1)C(c1ccc(cc1)C(=O)*)(C)C | [6 empty] | 0.974359
*Oc1cc(ccc1)OC(=O)c1ccc(cc1)OC(=O)c1cc(ccc1)C(=O)Oc1ccc(cc1)C(=O)* | [6 empty] | 0.974359
*Oc1cc(ccc1)OC(=O)c1ccc(cc1)Oc1ccc(cc1)C(=O)* | [6 empty] | 0.974359
*Oc1cc(ccc1)OC(=O)c1ccc(cc1)[Si](c1ccc(cc1)C(=O)*)(C)C | [6 empty] | 0.974359
*Oc1cc(ccc1)Oc1c(c(ccc1)Oc1cc(ccc1)Oc1ccc(cc1)c1ccc(cc1)*)C(=O)c1c(cccc1)S(=O)(=O)O[Na] | [6 empty] | 0.974359
*Oc1cc(ccc1)Oc1cc(c(cc1)C(=O)O)C(=O)Nc1ccc(cc1)Oc1ccc(cc1)c1ccc(cc1)Oc1ccc(cc1)NC(=O)c1c(ccc(c1)*)C(=O)O | [6 empty] | 0.974359
*Oc1cc(ccc1)Oc1ccc(cc1)C(=O)Oc1cc(ccc1)OC(=O)c1ccc(cc1)* | [6 empty] | 0.974359
*Oc1cc(ccc1)Oc1ccc(cc1)C(=O)c1ccc(cc1)* | [6 empty] | 0.974359
*Oc1cc(ccc1)Oc1ccc(cc1)C(=O)c1ccc(cc1)NC(=O)CCCCCCCCC(=O)Nc1ccc(cc1)C(=O)c1ccc(cc1)* | [6 empty] | 0.974359
*Oc1cc(ccc1)Oc1ccc(cc1)C(=O)c1ccc(cc1)NC(=O)c1ccc(cc1)C(=O)Nc1ccc(cc1)C(=O)c1ccc(cc1)* | [6 empty] | 0.974359
*Oc1cc(ccc1)Oc1ccc(cc1)NC(=O)c1c(cc(cc1)c1cc(c(cc1)C(=O)Nc1ccc(cc1)*)C)C | [6 empty] | 0.974359
*Oc1cc(ccc1)Oc1ccc(cc1)Oc1c(cc(cc1)S(=O)(=O)c1cc(c(cc1)Oc1ccc(cc1)Oc1cc(ccc1)Oc1ccc(cc1)c1ccc(cc1)*)S(=O)(=O)O[Na])S(=O)(=O)O[Na] | [6 empty] | 0.974359
*Oc1cc(ccc1)Oc1ccc(cc1)Oc1cc(ccc1)OC(=O)c1ccc(cc1)C(=O)* | [6 empty] | 0.974359
*Oc1cc(ccc1)Oc1ccc(cc1)S(=O)(=O)c1ccc(cc1)* | [6 empty] | 0.974359
*Oc1cc(ccc1C#N)Oc1cccc(c1)NC(=O)c1cc(ccc1C(=O)O)Oc1ccc(c(c1)C(=O)Nc1cccc(c1)*)C(=O)O | [6 empty] | 0.974359
*Oc1cc(ccc1C(=O)OC(=O)c1ccc(cc1OC(=O)CCCCCCCCC(=O)*)NC(=O)C)NC(=O)C | [6 empty] | 0.974359
*Oc1cc2c(cc1)cc(cc2)C(=O)* | [6 empty] | 0.974359
*Oc1cc2c(cc1)cc(cc2)Oc1ccc(cc1)C(=O)c1ccc(cc1)* | [6 empty] | 0.974359
*Oc1cc2c(cc1)ccc(c2)Oc1ccc(cc1)C(=Nc1ccc(cc1)N=C(c1ccc(cc1)*)c1ccccc1)c1ccccc1 | [6 empty] | 0.974359
*Oc1cc2c(cc1)ccc(c2)Oc1ccc(cc1)C(=Nc1ccc(cc1)Oc1ccc(cc1)N=C(c1ccc(cc1)*)c1ccccc1)c1ccccc1 | [6 empty] | 0.974359
*Oc1ccc(-c2ccc(N3C(=O)c4ccc(C(c5ccc6c(c5)C(=O)N(c5ccc(-c7ccc(Oc8ccc9c(c8)C(C)(C)CC98CC(C)(C)c9cc(*)ccc98)c(C(F)(F)F)c7)cc5)C6=O)(C(F)(F)F)C(F)(F)F)cc4C3=O)cc2)cc1C(F)(F)F | [6 empty] | 0.974359
*Oc1ccc(-c2ccc(N3C(=O)c4ccc(Oc5ccc(C(c6ccc(Oc7ccc8c(c7)C(=O)N(c7ccc(-c9ccc(Oc%10ccc%11c(c%10)C(C)(C)CC%11%10CC(C)(C)c%11cc(*)ccc%11%10)c(C(F)(F)F)c9)cc7)C8=O)cc6)(C(F)(F)F)C(F)(F)F)cc5)cc4C3=O)cc2)cc1C(F)(F)F | [6 empty] | 0.974359
*Oc1ccc(-c2ccc(N3C(=O)c4ccc(Oc5ccc6c(c5)C(=O)N(c5ccc(-c7ccc(Oc8ccc9c(c8)C(C)(C)CC98CC(C)(C)c9cc(*)ccc98)c(C(F)(F)F)c7)cc5)C6=O)cc4C3=O)cc2)cc1C(F)(F)F | [6 empty] | 0.974359
*Oc1ccc(C(=O)Nc2ccc(C(C)(C)c3ccc(NC(=O)c4ccc(Oc5cc(C(C)(C)C)c(*)cc5C(C)(C)C)cc4)cc3)cc2)cc1 | [6 empty] | 0.974359
*Oc1ccc(C(=O)Nc2ccc(C(c3ccc(NC(=O)c4ccc(Oc5cc(C(C)(C)C)c(*)cc5C(C)(C)C)cc4)cc3)(C(F)(F)F)C(F)(F)F)cc2)cc1 | [6 empty] | 0.974359
*Oc1ccc(C(=O)c2ccc(-c3cc(C(C)(C)C)c(-c4ccc(-c5ccc(*)cc5C(C)(C)C)cc4C(C)(C)C)cc3C(C)(C)C)cc2)cc1 | [6 empty] | 0.974359
*Oc1ccc(C(=O)c2ccc(-c3ccc(*)cc3C(C)(C)C)cc2)cc1 | [6 empty] | 0.974359
*Oc1ccc(C(Cl)(Cl)c2ccc(OC(*)=O)cc2)cc1 | [6 empty] | 0.974359
*Oc1ccc(C(c2ccc(OC(=O)c3ccc(-c4ccc(C(*)=O)cc4)cc3)cc2)(C(F)(F)F)C(F)(F)F)cc1 | [6 empty] | 0.974359
*Oc1ccc(C(c2ccc(OC(=O)c3ccc(C(*)=O)cc3)cc2)(C(F)(F)F)C(F)(F)F)cc1 | [6 empty] | 0.974359
*Oc1ccc(C(c2ccc(OC(=O)c3ccc4c(c3)-c3nc5ccc(-c6ccc7c(c6)nc6n7C(=O)c7cc(C(*)=O)ccc7-6)cc5n3C4=O)cc2)(C(F)(F)F)C(F)(F)F)cc1 | [6 empty] | 0.974359
*Oc1ccc(C(c2ccc(OC(=O)c3ccc4c(c3)C(=O)N(c3ccc(-c5ccc(N6C(=O)c7ccc(C(*)=O)cc7C6=O)cc5)cc3)C4=O)cc2)(C(F)(F)F)C(F)(F)F)cc1 | [6 empty] | 0.974359
*Oc1ccc(C(c2ccc(OC(=O)c3ccc4c(c3)C(=O)N(c3ccc(Cc5ccc(N6C(=O)c7ccc(C(*)=O)cc7C6=O)cc5)cc3)C4=O)cc2)(C(F)(F)F)C(F)(F)F)cc1 | [6 empty] | 0.974359
*Oc1ccc(C(c2ccc(OC(=O)c3ccc4c(c3)C(=O)N(c3ccc(N5C(=O)c6ccc(C(*)=O)cc6C5=O)cc3)C4=O)cc2)(C(F)(F)F)C(F)(F)F)cc1 | [6 empty] | 0.974359
*Oc1ccc(C(c2ccc(OC(=O)c3ccc4c(c3)C(=O)c3cc(C(*)=O)ccc3-4)cc2)(C(F)(F)F)C(F)(F)F)cc1 | [6 empty] | 0.974359
*Oc1ccc(C(c2ccc(OC(=O)c3cccc(C(*)=O)c3)cc2)(C(F)(F)F)C(F)(F)F)cc1 | [6 empty] | 0.974359
*Oc1ccc(C2(c3ccc(OC(*)=O)cc3)c3ccccc3-c3ccccc32)cc1 | [6 empty] | 0.974359
*Oc1ccc(C2(c3ccc(Oc4ccc(C(*)=O)cc4)cc3)OC(=O)c3ccccc32)cc1 | [6 empty] | 0.974359
*Oc1ccc(N)c(NC(=O)c2cc(C(c3ccc(C(=O)Nc4ccc(*)cc4N)c(C(=O)O)c3)(C(F)(F)F)C(F)(F)F)ccc2C(=O)O)c1 | [6 empty] | 0.974359
*Oc1ccc(N2C(=O)C3=C(C2=O)C2C=CC3C3=C2C(=O)N(c2ccc(*)c(OC)c2)C3=O)cc1OC | [6 empty] | 0.974359
*Oc1ccc(N2C(=O)c3ccc(Oc4ccc5c(c4)C(=O)N(c4ccc(*)c(OC)c4)C5=O)cc3C2=O)cc1OC | [6 empty] | 0.974359
*Oc1ccc(Oc2ccc3c(c2)C(=O)N(c2ccc(Oc4ccc(N5C(=O)c6ccc(*)cc6C5=O)cc4)cc2)C3=O)cc1 | [6 empty] | 0.974359
*Oc1ccc(Oc2ccc3c(c2)C(=O)N(c2ccc(Oc4ccc(Oc5ccc(N6C(=O)c7ccc(*)cc7C6=O)cc5)cc4)cc2)C3=O)cc1 | [6 empty] | 0.974359
*Oc1ccc(c(c1)C(=O)Nc1ccc(cc1)NC(=O)c1cc(*)ccc1C(=O)O)C(=O)O | [6 empty] | 0.974359
*Oc1ccc(c(c1)C)N1ON1c1ccc(cc1C)OC(=O)CC(CCC(=O)*)C | [6 empty] | 0.974359
*Oc1ccc(c(c1)C)N1ON1c1ccc(cc1C)OC(=O)CCC(=O)* | [6 empty] | 0.974359
*Oc1ccc(c(c1)C)N1ON1c1ccc(cc1C)OC(=O)CCCCC(=O)* | [6 empty] | 0.974359
*Oc1ccc(c(c1)C)N1ON1c1ccc(cc1C)OC(=O)CCCCCC(=O)* | [6 empty] | 0.974359
*Oc1ccc(c(c1)C)N1ON1c1ccc(cc1C)OC(=O)CCCCCCC(=O)* | [6 empty] | 0.974359
*Oc1ccc(c(c1)C)N1ON1c1ccc(cc1C)OC(=O)CCCCCCCC(=O)* | [6 empty] | 0.974359
*Oc1ccc(c(c1)C)N1ON1c1ccc(cc1C)OC(=O)CCCCCCCCC(=O)* | [6 empty] | 0.974359
*Oc1ccc(c(c1)C)N1ON1c1ccc(cc1C)OC(=O)CCCCCCCCCC(=O)* | [6 empty] | 0.974359
*Oc1ccc(c(c1)C)N1ON1c1ccc(cc1C)OC(=O)CCCCCCCCCCC(=O)* | [6 empty] | 0.974359
*Oc1ccc(c(c1)C)N1ON1c1ccc(cc1C)OC(=O)CCCCCCCCCCCC(=O)* | [6 empty] | 0.974359
*Oc1ccc(c(c1)C)N1ON1c1ccc(cc1C)OC(=O)CCCCCCCCCCCCC(=O)* | [6 empty] | 0.974359
*Oc1ccc(c(c1)C)N1ON1c1ccc(cc1C)OC(=O)CCCCCCCCCCCCCCC(=O)* | [6 empty] | 0.974359
*Oc1ccc(c(c1)[N+](=O)[O-])OC(COCCCCCCCOc1ccc(cc1)c1ccc(cc1)C(=O)*)C | [6 empty] | 0.974359
*Oc1ccc(c2c1cccc2)N=Nc1ccc(cc1)C(=O)* | [6 empty] | 0.974359
*Oc1ccc(c2c1cccc2)S(=O)(=O)c1ccc(cc1)* | [6 empty] | 0.974359
*Oc1ccc(cc1)/C(=C/c1ccc(cc1)OCCOCCOCC*)/C | [6 empty] | 0.974359
*Oc1ccc(cc1)/C(=C/c1ccc(cc1)OCCOCCOCCOCC*)/C | [6 empty] | 0.974359
*Oc1ccc(cc1)C#CC#Cc1ccc(cc1)* | [6 empty] | 0.974359
*Oc1ccc(cc1)C(=Cc1ccc(cc1)OCCOCC*)C | [6 empty] | 0.974359
*Oc1ccc(cc1)C(=NN=C(c1ccc(cc1)OC(=O)CCCCCCCCCCCCC(=O)*)C)C | [6 empty] | 0.974359
*Oc1ccc(cc1)C(=Nc1ccc(cc1)N=C(c1ccc(cc1)Oc1ccc(cc1)C(c1ccc(cc1)*)(C)C)c1ccccc1)c1ccccc1 | [6 empty] | 0.974359
*Oc1ccc(cc1)C(=Nc1ccc(cc1)N=C(c1ccc(cc1)Oc1ccc(cc1)C(c1ccc(cc1)*)(c1ccccc1)c1ccccc1)c1ccccc1)c1ccccc1 | [6 empty] | 0.974359
*Oc1ccc(cc1)C(=O)CNC(=O)c1cccc(c1)N=Nc1cccc(c1)C(=O)NCC(=O)c1ccc(cc1)* | [6 empty] | 0.974359
*Oc1ccc(cc1)C(=O)CNCCCNCC(=O)c1ccc(cc1)* | 2.5e-12 | 400000000000 |  |  |  |  | 0.974359
*Oc1ccc(cc1)C(=O)NNC(=O)c1ccc(cc1)* | [6 empty] | 0.974359
*Oc1ccc(cc1)C(=O)NNC(=O)c1ccc(cc1)C(=O)NNC(=O)c1ccc(cc1)OC(=O)c1ccc(cc1)C(=O)* | [6 empty] | 0.974359
*Oc1ccc(cc1)C(=O)NNC(=O)c1ccc(cc1Oc1ccccc1)C(=O)NNC(=O)c1ccc(cc1)OC(=O)c1ccc(cc1)C(=O)* | [6 empty] | 0.974359
*Oc1ccc(cc1)C(=O)Nc1ccc(cc1)C1(c2ccc(cc2)NC(=O)c2ccc(cc2)Oc2nc(*)nc(n2)OC)c2ccccc2-c2c1cccc2 | [6 empty] | 0.974359
*Oc1ccc(cc1)C(=O)Nc1ccc(cc1)NC(=O)c1ccc(cc1)Oc1ccc(cc1)C(=O)c1ccc(cc1)S(=O)(=O)c1ccc(cc1)C(=O)c1ccc(cc1)* | [6 empty] | 0.974359
*Oc1ccc(cc1)C(=O)Nc1ccc(cc1)Oc1ccc(cc1)NC(=O)c1ccc(cc1)Oc1nc(*)nc(n1)Sc1ccccc1 | [6 empty] | 0.974359
*Oc1ccc(cc1)C(=O)Nc1ccc(cc1)SCCC(=O)* | [6 empty] | 0.974359
*Oc1ccc(cc1)C(=O)Nc1ccc(cc1)Sc1ccc(cc1)C(=O)c1ccc(cc1)Oc1ccc(cc1)C(=O)c1ccc(cc1)S(=O)(=O)c1ccc(cc1)C(=O)c1ccc(cc1)* | [6 empty] | 0.974359
*Oc1ccc(cc1)C(=O)Nc1ccc(cc1)c1ccc(cc1)NC(=O)c1ccc(cc1)Oc1nc(*)nc(n1)Sc1ccccc1 | [6 empty] | 0.974359
*Oc1ccc(cc1)C(=O)Nc1cccc(c1)NC(=O)c1ccc(cc1)Oc1ccc(cc1)C(=O)c1ccc(cc1)S(=O)(=O)c1ccc(cc1)C(=O)c1ccc(cc1)* | [6 empty] | 0.974359
*Oc1ccc(cc1)C(=O)Nc1cccc2c1cccc2NC(=O)c1ccc(cc1)Oc1ccc(cc1)C(=O)c1ccc(cc1)S(=O)(=O)c1ccc(cc1)C(=O)c1ccc(cc1)* | [6 empty] | 0.974359
*Oc1ccc(cc1)C(=O)OC(=O)c1ccc(cc1)OC* | [6 empty] | 0.974359
*Oc1ccc(cc1)C(=O)OC(=O)c1ccc(cc1)OCC* | [6 empty] | 0.974359
*Oc1ccc(cc1)C(=O)OC(=O)c1ccc(cc1)OCCC* | [6 empty] | 0.974359
*Oc1ccc(cc1)C(=O)OC(=O)c1ccc(cc1)OCCCC* | [6 empty] | 0.974359
*Oc1ccc(cc1)C(=O)OC(=O)c1ccc(cc1)OCCCCC* | [6 empty] | 0.974359
*Oc1ccc(cc1)C(=O)OC(=O)c1ccc(cc1)OCCOCC* | [6 empty] | 0.974359
*Oc1ccc(cc1)C(=O)OC(=O)c1ccc(cc1)OCOC* | [6 empty] | 0.974359
*Oc1ccc(cc1)C(=O)OCC(COC(=O)c1ccc(cc1)*)(C)C | [6 empty] | 0.974359
*Oc1ccc(cc1)C(=O)OCC* | [6 empty] | 0.974359
*Oc1ccc(cc1)C(=O)OCCCCCCOC(=O)c1ccc(cc1)* | [6 empty] | 0.974359
*Oc1ccc(cc1)C(=O)OCCCCCOC(=O)c1ccc(cc1)* | [6 empty] | 0.974359
*Oc1ccc(cc1)C(=O)OCCCCOC(=O)c1ccc(cc1)* | [6 empty] | 0.974359
*Oc1ccc(cc1)C(=O)OCCCOC(=O)c1ccc(cc1)* | [6 empty] | 0.974359
*Oc1ccc(cc1)C(=O)OCCOC(=O)c1ccc(cc1)* | [6 empty] | 0.974359
*Oc1ccc(cc1)C(=O)OCCOC(=O)c1ccc(cc1)OCCCC* | [6 empty] | 0.974359
*Oc1ccc(cc1)C(=O)OCCOCCOC(=O)c1ccc(cc1)OC(=O)* | [6 empty] | 0.974359
*Oc1ccc(cc1)C(=O)c1cc(ccc1)C(=O)c1ccc(cc1)* | [6 empty] | 0.974359
*Oc1ccc(cc1)C(=O)c1ccc(cc1)C(=O)c1ccc(cc1)Oc1ccc(cc1)Cc1ccc(cc1)* | [6 empty] | 0.974359
*Oc1ccc(cc1)C(=O)c1ccc(cc1)NC(=O)c1cc(ccc1)C(=O)Nc1ccc(cc1)C(=O)c1ccc(cc1)* | [6 empty] | 0.974359
*Oc1ccc(cc1)C(=O)c1ccc(cc1)OC(=O)c1ccc(cc1)C(c1ccc(cc1)C(=O)*)(C)C | [6 empty] | 0.974359
*Oc1ccc(cc1)C(=O)c1ccc(cc1)Oc1ccc(cc1)C(=O)c1c(c(c(c(c1c1ccc(cc1)F)c1ccc(cc1)F)c1ccc(cc1)F)c1ccc(cc1)F)C(=O)c1ccc(cc1)* | [6 empty] | 0.974359
*Oc1ccc(cc1)C(=O)c1ccc(cc1)Oc1ccc(cc1)C(=O)c1c(c(c(c(c1c1ccccc1)c1cc2c(cc1)cccc2)c1cc2c(cc1)cccc2)c1ccccc1)C(=O)c1ccc(cc1)* | [6 empty] | 0.974359
*Oc1ccc(cc1)C(=O)c1ccc(cc1)Oc1ccc(cc1)C(=O)c1cc(ccc1)C(=O)c1ccc(cc1)* | [6 empty] | 0.974359
*Oc1ccc(cc1)C(=O)c1ccc(cc1)Oc1ccc(cc1)C(=O)c1ccc(cc1)Oc1ccc(cc1)Cc1ccc(cc1)* | [6 empty] | 0.974359
*Oc1ccc(cc1)C(=O)c1ccc(cc1)Oc1ccc(cc1)C(=O)c1cccc(c1)C(=O)c1ccc(cc1)* | [6 empty] | 0.974359
*Oc1ccc(cc1)C(=O)c1ccc(cc1)Oc1ccc2c3c1cccc3c1n(c2=O)c2c(n1)ccc(c2)c1ccc2c(c1)nc1n2c(=O)c2c3c1ccc(c3ccc2)* | [6 empty] | 0.974359
*Oc1ccc(cc1)C(C(Cl)(Cl)Cl)c1ccc(cc1)OC(=O)c1ccc(cc1)C(=O)* | [6 empty] | 0.974359
*Oc1ccc(cc1)C(C(Cl)(Cl)Cl)c1ccc(cc1)OC(=O)c1cccc(c1)C(=O)* | [6 empty] | 0.974359
*Oc1ccc(cc1)C(C(F)(F)F)(C(F)(F)F)c1ccc(cc1)Oc1ccc(cc1)C(=O)Nc1ccc(c(c1)C(F)(F)F)c1ccc(cc1C(F)(F)F)NC(=O)c1ccc(cc1)* | [6 empty] | 0.974359
*Oc1ccc(cc1)C(c1ccc(cc1)OC(=O)*)(CC)C | [6 empty] | 0.974359
*Oc1ccc(cc1)C(c1ccc(cc1)OC(=O)*)(CCC)C | [6 empty] | 0.974359
*Oc1ccc(cc1)C(c1ccc(cc1)OC(=O)*)(CCC)CCC | [6 empty] | 0.974359
*Oc1ccc(cc1)C(c1ccc(cc1)OC(=O)*)(c1ccccc1)C | [6 empty] | 0.974359
*Oc1ccc(cc1)C(c1ccc(cc1)OC(=O)*)(c1ccccc1)C#N | [6 empty] | 0.974359
*Oc1ccc(cc1)C(c1ccc(cc1)OC(=O)*)(c1ccccc1)c1ccccc1 | [6 empty] | 0.974359
*Oc1ccc(cc1)C(c1ccc(cc1)OC(=O)*)CCC | [6 empty] | 0.974359
*Oc1ccc(cc1)C(c1ccc(cc1)OC(=O)*)c1ccccc1 | [6 empty] | 0.974359
*Oc1ccc(cc1)C(c1ccc(cc1)OC(=O)/C=C/C(=O)*)(C)C | [6 empty] | 0.974359
*Oc1ccc(cc1)C(c1ccc(cc1)OC(=O)C1(C)CC1C(=O)*)(C)C | [6 empty] | 0.974359
*Oc1ccc(cc1)C(c1ccc(cc1)OC(=O)C1C(C1C)C(=O)*)(C)C | [6 empty] | 0.974359
*Oc1ccc(cc1)C(c1ccc(cc1)OC(=O)C1CC1C(=O)*)(C)C | [6 empty] | 0.974359
*Oc1ccc(cc1)C(c1ccc(cc1)OC(=O)CC(CCC(=O)*)C)(C)C | [6 empty] | 0.974359
*Oc1ccc(cc1)C(c1ccc(cc1)OC(=O)c1c(Cl)c(Cl)c(c(c1Cl)Cl)C(=O)*)(C)C | [6 empty] | 0.974359
*Oc1ccc(cc1)C(c1ccc(cc1)OC(=O)c1c(F)c(F)c(c(c1F)F)C(=O)*)(C)C | [6 empty] | 0.974359
*Oc1ccc(cc1)C(c1ccc(cc1)OC(=O)c1cc(ccc1)C(=O)*)(C)C | [6 empty] | 0.974359
*Oc1ccc(cc1)C(c1ccc(cc1)OC(=O)c1ccc(cc1)C(=O)*)(CC)CC | [6 empty] | 0.974359
*Oc1ccc(cc1)C(c1ccc(cc1)OC(=O)c1ccc(cc1)C(c1ccc(cc1)C(=O)*)(C(F)(F)F)C(F)(F)F)(C)C | [6 empty] | 0.974359
*Oc1ccc(cc1)C(c1ccc(cc1)OC(=O)c1ccc(cc1)C(c1ccc(cc1)C(=O)*)(Cl)Cl)(C)C | [6 empty] | 0.974359
*Oc1ccc(cc1)C(c1ccc(cc1)OC(=O)c1ccc(cc1)CC(=O)*)(C)C | [6 empty] | 0.974359
*Oc1ccc(cc1)C(c1ccc(cc1)OC(=O)c1ccc(cc1)Cc1ccc(cc1)C(=O)*)(CC)CC | [6 empty] | 0.974359
*Oc1ccc(cc1)C(c1ccc(cc1)OC(=O)c1ccc(cc1)OCCCCCCCCCCOc1ccc(cc1)C(=O)*)(C(F)(F)F)C(F)(F)F | [6 empty] | 0.974359
*Oc1ccc(cc1)C(c1ccc(cc1)OC(=O)c1ccc(cc1)Oc1ccc(cc1)C(=O)*)(C(F)(F)F)C(F)(F)F | [6 empty] | 0.974359
*Oc1ccc(cc1)C(c1ccc(cc1)OC(=O)c1ccc(cc1)Oc1ccc(cc1)C(=O)*)(C)C | [6 empty] | 0.974359
*Oc1ccc(cc1)C(c1ccc(cc1)OC(=O)c1ccc(cc1)Oc1ccc(cc1)C(=O)*)(CC)C | [6 empty] | 0.974359
*Oc1ccc(cc1)C(c1ccc(cc1)OC(=O)c1ccc(cc1)Oc1ccc(cc1)C(=O)*)(CC)CC | [6 empty] | 0.974359
*Oc1ccc(cc1)C(c1ccc(cc1)OC(=O)c1cccc(c1)C(=O)*)(CC)CC | [6 empty] | 0.974359
*Oc1ccc(cc1)C(c1ccc(cc1)OC(=S)*)(C)C | [6 empty] | 0.974359
*Oc1ccc(cc1)C(c1ccc(cc1)OC1(C(C(C1(F)F)(F)F)(*)F)F)(C(F)(F)F)C(F)(F)F | [6 empty] | 0.974359
*Oc1ccc(cc1)C(c1ccc(cc1)OCC(=O)OC(=O)C*)(C)C | [6 empty] | 0.974359
*Oc1ccc(cc1)C(c1ccc(cc1)OCCCCCC*)(C)C | [6 empty] | 0.974359
*Oc1ccc(cc1)C(c1ccc(cc1)OCCCCCCCC*)(C)C | [6 empty] | 0.974359
*Oc1ccc(cc1)C(c1ccc(cc1)Oc1c(c(c(c(c1F)F)C(=O)c1c(c(c(c(c1F)F)*)F)F)F)F)(C(F)(F)F)C(F)(F)F | [6 empty] | 0.974359
*Oc1ccc(cc1)C(c1ccc(cc1)Oc1c(c(c(c(c1F)F)C(=O)c1c(c(c(c(c1F)F)*)F)F)F)F)(c1ccccc1)C | [6 empty] | 0.974359
*Oc1ccc(cc1)C(c1ccc(cc1)Oc1c(cc(cc1)C(=O)c1ccc(cc1)C(=O)c1cc(c(cc1)*)C(F)(F)F)C(F)(F)F)(C)C | [6 empty] | 0.974359
*Oc1ccc(cc1)C(c1ccc(cc1)Oc1ccc(cc1)C(=O)C(=O)c1ccc(cc1)*)(C(F)(F)F)C(F)(F)F | [6 empty] | 0.974359
*Oc1ccc(cc1)C(c1ccc(cc1)Oc1ccc(cc1)C(=O)C(=O)c1ccc(cc1)*)(C)C | [6 empty] | 0.974359
*Oc1ccc(cc1)C(c1ccc(cc1)Oc1ccc(cc1)C(=O)C(=O)c1ccc(cc1)*)(c1ccccc1)C | [6 empty] | 0.974359
*Oc1ccc(cc1)C(c1ccc(cc1)Oc1ccc(cc1)C(=O)Nc1ccc(c(c1)C(F)(F)F)c1ccc(cc1C(F)(F)F)NC(=O)c1ccc(cc1)*)(C)C | [6 empty] | 0.974359
*Oc1ccc(cc1)C(c1ccc(cc1)Oc1ccc(cc1)C(=O)Nc1ccc(cc1)NC(=O)c1ccc(cc1)*)(C)C | [6 empty] | 0.974359
*Oc1ccc(cc1)C(c1ccc(cc1)Oc1ccc(cc1)C(=O)Nc1cccc(c1)NC(=O)c1ccc(cc1)*)(C)C | [6 empty] | 0.974359
*Oc1ccc(cc1)C(c1ccc(cc1)Oc1ccc(cc1)C(=O)c1c(c(c(c(c1c1ccc(cc1)F)c1ccc(cc1)F)c1ccc(cc1)F)c1ccc(cc1)F)C(=O)c1ccc(cc1)*)(C(F)(F)F)C(F)(F)F | [6 empty] | 0.974359
*Oc1ccc(cc1)C(c1ccc(cc1)Oc1ccc(cc1)C(=O)c1c(c(c(c(c1c1ccc(cc1)F)c1ccc(cc1)F)c1ccc(cc1)F)c1ccc(cc1)F)C(=O)c1ccc(cc1)*)(C)C | [6 empty] | 0.974359
*Oc1ccc(cc1)C(c1ccc(cc1)Oc1ccc(cc1)C(=O)c1c(c(c(c(c1c1ccccc1)c1cc2c(cc1)cccc2)c1cc2c(cc1)cccc2)c1ccccc1)C(=O)c1ccc(cc1)*)(C(F)(F)F)C(F)(F)F | [6 empty] | 0.974359
*Oc1ccc(cc1)C(c1ccc(cc1)Oc1ccc(cc1)C(=O)c1c(c(c(c(c1c1ccccc1)c1cc2c(cc1)cccc2)c1cc2c(cc1)cccc2)c1ccccc1)C(=O)c1ccc(cc1)*)(C)C | [6 empty] | 0.974359
*Oc1ccc(cc1)C(c1ccc(cc1)Oc1ccc(cc1)C(=O)c1c(cccc1)c1c(cccc1)C(=O)c1ccc(cc1)*)(C(F)(F)F)C(F)(F)F | [6 empty] | 0.974359
*Oc1ccc(cc1)C(c1ccc(cc1)Oc1ccc(cc1)C(=O)c1c(cccc1)c1c(cccc1)C(=O)c1ccc(cc1)*)(C)C | [6 empty] | 0.974359
*Oc1ccc(cc1)C(c1ccc(cc1)Oc1ccc(cc1)C(=O)c1c2c(ccc1)cccc2C(=O)c1ccc(cc1)*)(C(F)(F)F)C(F)(F)F | [6 empty] | 0.974359
*Oc1ccc(cc1)C(c1ccc(cc1)Oc1ccc(cc1)C(=O)c1c2c(ccc1)cccc2C(=O)c1ccc(cc1)*)(C)C | [6 empty] | 0.974359
*Oc1ccc(cc1)C(c1ccc(cc1)Oc1ccc(cc1)C(=O)c1ccc(cc1)*)(C(F)(F)F)C(F)(F)F | [6 empty] | 0.974359
*Oc1ccc(cc1)C(c1ccc(cc1)Oc1ccc(nn1)*)(C)C | [6 empty] | 0.974359
*Oc1ccc(cc1)C(c1ccc(cc1)Oc1ccc2c3c1cccc3c1n(c2=O)c2c(n1)ccc(c2)Oc1ccc2c(c1)nc1n2c(=O)c2c3c1ccc(c3ccc2)*)(C)C | [6 empty] | 0.974359
*Oc1ccc(cc1)C(c1ccc(cc1)Oc1ccc2c3c1cccc3c1n(c2=O)c2c(n1)ccc(c2)c1ccc2c(c1)nc1n2c(=O)c2c3c1ccc(c3ccc2)*)(C)C | [6 empty] | 0.974359
*Oc1ccc(cc1)C(c1ccccc1)(c1ccc(cc1)OC(=O)*)C#N | [6 empty] | 0.974359
*Oc1ccc(cc1)C(c1ccccc1)(c1ccc(cc1)OC(=O)*)CC | [6 empty] | 0.974359
*Oc1ccc(cc1)C(c1ccccc1)(c1ccc(cc1)OC(=O)CCCCCCCCC(=O)*)CC | [6 empty] | 0.974359
*Oc1ccc(cc1)C(c1ccccc1)(c1ccc(cc1)OC(=O)c1ccc(cc1)Oc1ccc(cc1)C(=O)*)C | [6 empty] | 0.974359
*Oc1ccc(cc1)C(c1ccccc1)(c1ccc(cc1)OC(=O)c1ccccc1c1ccccc1C(=O)*)C | [6 empty] | 0.974359
*Oc1ccc(cc1)C(c1ccccc1)(c1ccccc1)c1ccc(cc1)Oc1ccc2c3c1cccc3c1n(c2=O)c2c(n1)ccc(c2)c1ccc2c(c1)nc1n2c(=O)c2c3c1ccc(c3ccc2)* | [6 empty] | 0.974359
*Oc1ccc(cc1)C(c1ccccc1)c1ccc(cc1)OC(=O)c1ccc(cc1)C(=O)* | [6 empty] | 0.974359
*Oc1ccc(cc1)C(c1ccccc1)c1ccc(cc1)OC(=O)c1ccc(cc1)Oc1ccc(cc1)C(=O)* | [6 empty] | 0.974359
*Oc1ccc(cc1)C(c1ccccc1)c1ccc(cc1)OC(=O)c1cccc(c1)C(=O)* | [6 empty] | 0.974359
*Oc1ccc(cc1)C1(CCCCC1)c1ccc(cc1)OC(=O)c1cc(ccc1)C(=O)* | [6 empty] | 0.974359
*Oc1ccc(cc1)C1(CCc2c1cccc2)c1ccc(cc1)OC(=O)* | [6 empty] | 0.974359
*Oc1ccc(cc1)C1(c2ccc(cc2)OC(=O)CCC(=O)*)c2ccccc2-c2c1cccc2 | [6 empty] | 0.974359
*Oc1ccc(cc1)C1(c2ccc(cc2)OC(=O)CCCC(=O)*)c2ccccc2-c2c1cccc2 | [6 empty] | 0.974359
*Oc1ccc(cc1)C1(c2ccc(cc2)OC(=O)CCCCC(=O)*)c2ccccc2-c2c1cccc2 | [6 empty] | 0.974359
*Oc1ccc(cc1)C1(c2ccc(cc2)OC(=O)CCCCCCC(=O)*)c2ccccc2-c2c1cccc2 | [6 empty] | 0.974359
*Oc1ccc(cc1)C1(c2ccc(cc2)OC(=O)CCCCCCCC(=O)*)c2ccccc2-c2c1cccc2 | [6 empty] | 0.974359
*Oc1ccc(cc1)C1(c2ccc(cc2)OC(=O)CCCCCCCCC(=O)*)c2ccccc2-c2c1cccc2 | [6 empty] | 0.974359
*Oc1ccc(cc1)C1(c2ccc(cc2)OC(=O)CCCCCCCCC(=O)*)c2ccccc2Cc2c1cccc2 | [6 empty] | 0.974359
*Oc1ccc(cc1)C1(c2ccc(cc2)OC(=O)CCCCCCCCCC(=O)*)c2ccccc2-c2c1cccc2 | [6 empty] | 0.974359
*Oc1ccc(cc1)C1(c2ccc(cc2)OC(=O)CCCCCCCCCCC(=O)*)c2ccccc2-c2c1cccc2 | [6 empty] | 0.974359
*Oc1ccc(cc1)C1(c2ccc(cc2)OC(=O)c2ccc(cc2)C(=O)*)c2ccccc2C(=O)c2c1cccc2 | [6 empty] | 0.974359
*Oc1ccc(cc1)C1(c2ccc(cc2)Oc2c(F)c(F)c(c(c2F)F)c2c(F)c(F)c(c(c2F)F)*)c2ccccc2-c2c1cccc2 |  |  | 2.79 |  |  |  | 0.974359
*Oc1ccc(cc1)C1(c2ccc(cc2)Oc2ccc(cc2)C(=O)c2ccc(cc2)*)c2ccccc2-c2c1cccc2 |  |  | 3.095 |  |  |  | 0.974359
*Oc1ccc(cc1)C1(c2ccc(cc2)Oc2ccc(cc2)C(=O)c2ccc(cc2)Oc2ccc(cc2)C(=O)c2ccc(cc2)*)c2ccccc2-c2c1cccc2 | [6 empty] | 0.974359
*Oc1ccc(cc1)C1(c2ccc(cc2)Oc2ccc3c4c2cccc4c2n(c3=O)c3c(n2)ccc(c3)Oc2ccc3c(c2)nc2n3c(=O)c3c4c2ccc(c4ccc3)*)c2ccccc2-c2c1cccc2 | [6 empty] | 0.974359
*Oc1ccc(cc1)C1(c2ccc(cc2)Oc2ccc3c4c2cccc4c2n(c3=O)c3c(n2)ccc(c3)c2ccc3c(c2)nc2n3c(=O)c3c4c2ccc(c4ccc3)*)c2ccccc2-c2c1cccc2 | [6 empty] | 0.974359
*Oc1ccc(cc1)C1(c2ccc(cc2)Oc2ccc3c4c2cccc4c2n(c3=O)c3c(n2)ccc(c3)c2ccc3c(c2)nc2n3c(=O)c3c4c2ccc(c4ccc3)*)c2ccccc2C(=O)c2c1cccc2 | [6 empty] | 0.974359
*Oc1ccc(cc1)C=C1C(=O)C(=Cc2ccc(cc2)OC(=O)c2ccc(cc2)N=Cc2ccc(cc2)C=Nc2ccc(cc2)C(=O)*)CC1 | [6 empty] | 0.974359
*Oc1ccc(cc1)C=CC(=O)OCCN(CCOC(=O)C=Cc1ccc(cc1)OCCCCC*)c1ccc(cc1)N=Nc1ccc(cc1)[N+](=O)[O-] | [6 empty] | 0.974359
*Oc1ccc(cc1)C=CC=Cc1ccc(cc1)OC(=O)CCCCCC(=O)* | [6 empty] | 0.974359
*Oc1ccc(cc1)C=CC=Cc1ccc(cc1)OC(=O)CCCCCCC(=O)* | [6 empty] | 0.974359
*Oc1ccc(cc1)C=CC=Cc1ccc(cc1)OC(=O)CCCCCCCC(=O)* | [6 empty] | 0.974359
*Oc1ccc(cc1)C=CC=Cc1ccc(cc1)OC(=O)CCCCCCCCC(=O)* | [6 empty] | 0.974359
*Oc1ccc(cc1)CC(=O)NCCCCCCNC(=O)C* | [6 empty] | 0.974359
*Oc1ccc(cc1)CC(C(=O)OC(C)C)NC(=O)CCc1ccc(cc1)OC(=O)CCCCC(=O)* | [6 empty] | 0.974359
*Oc1ccc(cc1)CC(C(=O)OCc1ccccc1)NC(=O)CCc1ccc(cc1)OC(=O)CCCCC(=O)* | [6 empty] | 0.974359
*Oc1ccc(cc1)CCC(=O)NCCCCCCNC(=O)C* | [6 empty] | 0.974359
*Oc1ccc(cc1)CCNC(=O)c1cc(ccc1)C(=O)* | [6 empty] | 0.974359
*Oc1ccc(cc1)CCNC(=O)c1cc(ccc1)C(=O)NCCc1ccc(cc1)OC(=O)c1cc(ccc1)C(=O)* | [6 empty] | 0.974359
*Oc1ccc(cc1)CCc1ccc(cc1)OCCCCCCOC(=O)NC1CCC(CC1)CC1CCC(CC1)NC(=O)OCCCCCC* | [6 empty] | 0.974359
*Oc1ccc(cc1)CNC(=O)CCCCCCC(=O)NCc1ccc(cc1)OC1COC2C1OCC2* | [6 empty] | 0.974359
*Oc1ccc(cc1)Cc1ccc(cc1)OC(=O)c1cc(cc(c1)OCCCCC)C(=O)* | [6 empty] | 0.974359
*Oc1ccc(cc1)Cc1ccc(cc1)OC(=O)c1cc(ccc1)C(=O)* | [6 empty] | 0.974359
*Oc1ccc(cc1)Cc1ccc(cc1)OC(=O)c1ccc(cc1)C(c1ccc(cc1)C(=O)*)(C)C | [6 empty] | 0.974359
*Oc1ccc(cc1)N(c1ccc(cc1)c1ccc(cc1)N(c1ccc(cc1)OCCCCCC*)c1ccccc1)c1ccccc1 | [6 empty] | 0.974359
*Oc1ccc(cc1)N(c1ccc(cc1)c1ccc(cc1)N(c1ccc(cc1)OCCCCCCCCCCCC*)c1ccccc1)c1ccccc1 | [6 empty] | 0.974359
*Oc1ccc(cc1)N/C=C\C(=O)c1ccc(cc1)C(=O)/C=C\Nc1ccc(cc1)* | [6 empty] | 0.974359
*Oc1ccc(cc1)N/C=C\C(=O)c1cccc(c1)C(=O)/C=C\Nc1ccc(cc1)* | [6 empty] | 0.974359
*Oc1ccc(cc1)N=C(c1ccc(cc1)Oc1ccc(cc1)C(c1ccc(cc1)Oc1ccc(cc1)C(=Nc1ccc(cc1)*)c1ccccc1)(C)C)c1ccccc1 | [6 empty] | 0.974359
*Oc1ccc(cc1)N=C(c1ccc(cc1)Oc1ccc(cc1)C(c1ccc(cc1)Oc1ccc(cc1)C(=Nc1ccc(cc1)*)c1ccccc1)(c1ccccc1)c1ccccc1)c1ccccc1 | [6 empty] | 0.974359
*Oc1ccc(cc1)N=C(c1ccc(cc1)Oc1ccc(cc1)c1ccc(cc1)Oc1ccc(cc1)C(=Nc1ccc(cc1)*)c1ccccc1)c1ccccc1 | [6 empty] | 0.974359
*Oc1ccc(cc1)N=CC=Nc1ccc(cc1)OC(=O)NC1CC(CC(C1)(CNC(=O)*)C)(C)C | [6 empty] | 0.974359
*Oc1ccc(cc1)N=CC=Nc1ccc(cc1)OC(=O)Nc1c(ccc(c1)NC(=O)*)C | [6 empty] | 0.974359
*Oc1ccc(cc1)N=CCCCC=Nc1ccc(cc1)OC(=O)NC1CC(CC(C1)(CNC(=O)*)C)(C)C | [6 empty] | 0.974359
*Oc1ccc(cc1)N=CCCCC=Nc1ccc(cc1)OC(=O)Nc1c(ccc(c1)NC(=O)*)C | [6 empty] | 0.974359
*Oc1ccc(cc1)N=CNc1ccc(cc1)OCCOCC* | [6 empty] | 0.974359
*Oc1ccc(cc1)N=Cc1cc(c(cc1)OC(=O)CCCCC(=O)Oc1c(cc(cc1)C=Nc1ccc(cc1)*)OC)OC | [6 empty] | 0.974359
*Oc1ccc(cc1)N=Cc1cc(c(cc1)OC(=O)CCCCCCCCC(=O)Oc1c(cc(cc1)C=Nc1ccc(cc1)*)OC)OC | [6 empty] | 0.974359
*Oc1ccc(cc1)N=Cc1cc(c(cc1)OC(=O)c1cc(ccc1)C(=O)Oc1c(cc(cc1)C=Nc1ccc(cc1)*)OC)OC | [6 empty] | 0.974359
*Oc1ccc(cc1)N=Cc1ccc(cc1)OC(=O)c1ccc(cc1)C=Nc1ccc(cc1)OCCCCCCCCCCOC(=O)NC1CCC(CC1)CC1CCC(CC1)NC(=O)OCCCCCCCCCC* | [6 empty] | 0.974359
*Oc1ccc(cc1)N=Cc1ccc(cc1)OC(=O)c1ccc(cc1)C=Nc1ccc(cc1)OCCCCCCCCCCOC(=O)NCCCCCCNC(=O)OCCCCCCCCCC* | [6 empty] | 0.974359
*Oc1ccc(cc1)N=Cc1ccc(cc1)OC(=O)c1ccc(cc1)C=Nc1ccc(cc1)OCCCCCCCCOC(=O)NC1CCC(CC1)CC1CCC(CC1)NC(=O)OCCCCCCCC* | [6 empty] | 0.974359
*Oc1ccc(cc1)N=Cc1ccc(cc1)OC(=O)c1ccc(cc1)C=Nc1ccc(cc1)OCCCCCCCCOC(=O)NCCCCCCNC(=O)OCCCCCCCC* | [6 empty] | 0.974359
*Oc1ccc(cc1)N=Cc1ccc(cc1)OC(=O)c1ccc(cc1)C=Nc1ccc(cc1)OCCCCCCOC(=O)NC1CCC(CC1)CC1CCC(CC1)NC(=O)OCCCCCC* | [6 empty] | 0.974359
*Oc1ccc(cc1)N=Cc1ccc(cc1)OC(=O)c1ccc(cc1)C=Nc1ccc(cc1)OCCCCCCOC(=O)NCCCCCCNC(=O)OCCCCCC* | [6 empty] | 0.974359
*Oc1ccc(cc1)N=Cc1ccc(cc1)OC(=O)c1ccc(cc1)C=Nc1ccc(cc1)OCCCCOC(=O)NC1CCC(CC1)CC1CCC(CC1)NC(=O)OCCCC* | [6 empty] | 0.974359
*Oc1ccc(cc1)N=Cc1ccc(cc1)OC(=O)c1ccc(cc1)C=Nc1ccc(cc1)OCCCCOC(=O)NCCCCCCNC(=O)OCCCC* | [6 empty] | 0.974359
*Oc1ccc(cc1)N=Cc1ccc(cc1)OC(=O)c1ccc(cc1)C=Nc1ccc(cc1)OCCOC(=O)NC1CCC(CC1)CC1CCC(CC1)NC(=O)OCC* | [6 empty] | 0.974359
*Oc1ccc(cc1)N=Cc1ccc(cc1)OC(=O)c1ccc(cc1)C=Nc1ccc(cc1)OCCOC(=O)NCCCCCCNC(=O)OCC* | [6 empty] | 0.974359
*Oc1ccc(cc1)N=Cc1ccc(cc1)Oc1ccc(cc1)C(c1ccc(cc1)Oc1ccc(cc1)C=Nc1ccc(cc1)Oc1ccc(cc1)c1ccc(cc1)*)(C(F)(F)F)C(F)(F)F | [6 empty] | 0.974359
*Oc1ccc(cc1)N=Cc1ccccc1OC(=O)c1ccc(cc1)C(=O)Oc1ccccc1C=Nc1ccc(cc1)* | 1e-10 | 10000000000 |  |  |  |  | 0.974359
*Oc1ccc(cc1)N=Cc1ccccc1OC(=O)c1cccc(c1)C(=O)Oc1ccccc1C=Nc1ccc(cc1)* | 1e-12 | 1000000000000 |  |  |  |  | 0.974359
*Oc1ccc(cc1)N=Nc1c(C)cc(c(c1C)[N+](=O)[O-])Cc1cc(C)c(c(c1[N+](=O)[O-])C)N=Nc1ccc(cc1)OC(=O)c1ccc(cc1)C(=O)* | [6 empty] | 0.974359
*Oc1ccc(cc1)N=Nc1ccc(c(c1)[N+](=O)[O-])Cc1ccc(cc1[N+](=O)[O-])N=Nc1ccc(cc1)OC(=O)C=CC(=O)Nc1ccc(c(c1)[N+](=O)[O-])Cc1ccc(cc1[N+](=O)[O-])NC(=O)C=CC(=O)* | [6 empty] | 0.974359
*Oc1ccc(cc1)N=Nc1ccc(c(c1)[N+](=O)[O-])S(=O)(=O)c1ccc(cc1[N+](=O)[O-])N=Nc1ccc(cc1)OC(=O)C=CC(=O)Nc1ccc(c(c1)[N+](=O)[O-])S(=O)(=O)c1ccc(cc1[N+](=O)[O-])NC(=O)C=CC(=O)* | [6 empty] | 0.974359
*Oc1ccc(cc1)N=Nc1ccc(c(c1)[N+](=O)[O-])S(=O)(=O)c1ccc(cc1[N+](=O)[O-])N=Nc1ccc(cc1)OC(=O)c1ccc(cc1)C(=O)* | [6 empty] | 0.974359
*Oc1ccc(cc1)N=Nc1ccc(cc1)* | [6 empty] | 0.974359
*Oc1ccc(cc1)N=Nc1ccc(cc1)C(=O)* | [6 empty] | 0.974359
*Oc1ccc(cc1)NC(=O)NCCCCCCNC(=O)Nc1ccc(cc1)* | [6 empty] | 0.974359
*Oc1ccc(cc1)NC(=O)Nc1c(cccc1)CCc1c(cccc1)NC(=O)Nc1ccc(cc1)* | [6 empty] | 0.974359
*Oc1ccc(cc1)NC(=O)Nc1c(cccc1)CCc1ccc(cc1)NC(=O)Nc1ccc(cc1)* | [6 empty] | 0.974359
*Oc1ccc(cc1)NC(=O)Nc1ccc(cc1)CCc1ccc(cc1)NC(=O)Nc1ccc(cc1)* | [6 empty] | 0.974359
*Oc1ccc(cc1)NC(=O)c1c(cc(cc1)c1cc(c(cc1)C(=O)Nc1ccc(cc1)Oc1ccc(cc1)C(c1ccc(cc1)*)(C)C)C)C | [6 empty] | 0.974359
*Oc1ccc(cc1)NC(=O)c1cc(ccc1)C(=O)Nc1ccc(cc1)OCCCCC* | [6 empty] | 0.974359
*Oc1ccc(cc1)NC(=O)c1cc(ccc1)C(=O)Nc1ccc(cc1)OCCCCCCCC* | [6 empty] | 0.974359
*Oc1ccc(cc1)NC(=O)c1cc(ccc1)C(=O)Nc1ccc(cc1)OCCOCC* | [6 empty] | 0.974359
*Oc1ccc(cc1)NC(=O)c1cc(ccc1)C(=O)Nc1ccc(cc1)OCCOCCOCC* | [6 empty] | 0.974359
*Oc1ccc(cc1)NC(=O)c1cc(ccc1)C(=O)Nc1ccc(cc1)Oc1ccc(cc1)C(c1cc(ccc1)C(c1ccc(cc1)*)(C)C)(C)C | [6 empty] | 0.974359
*Oc1ccc(cc1)NC(=O)c1cc(ccc1C(=O)O)c1ccc(c(c1)C(=O)Nc1ccc(cc1)*)C(=O)O | [6 empty] | 0.974359
*Oc1ccc(cc1)NC(=O)c1ccc(cc1)* | [6 empty] | 0.974359
*Oc1ccc(cc1)NC(=O)c1ccc(cc1)C(C(F)(F)F)(C(F)(F)F)c1ccc(cc1)C(=O)Nc1ccc(cc1)* | [6 empty] | 0.974359
*Oc1ccc(cc1)NC(=O)c1ccc(cc1)C(C(F)(F)F)(C(F)(F)F)c1ccc(cc1)C(=O)Nc1ccc(cc1)Oc1ccc(cc1)C(c1ccc(cc1)*)(C)C | [6 empty] | 0.974359
*Oc1ccc(cc1)NC(=O)c1ccc(cc1)C(C(F)(F)F)(C(F)(F)F)c1ccc(cc1)C(=O)Nc1ccc(cc1)Oc1ccc(cc1)c1ccc(cc1)* | [6 empty] | 0.974359
*Oc1ccc(cc1)NC(=O)c1ccc(cc1)NC(=O)C=Cc1ccc(cc1)C=CC(=O)Nc1ccc(cc1)C(=O)Nc1ccc(cc1)* | [6 empty] | 0.974359
*Oc1ccc(cc1)NC(=O)c1ccc(cc1)Oc1ccc(cc1)C(=O)c1ccc(cc1)S(=O)(=O)c1ccc(cc1)C(=O)c1ccc(cc1)Oc1ccc(cc1)C(=O)Nc1ccc(cc1)* | [6 empty] | 0.974359
*Oc1ccc(cc1)NC(=O)c1ccc(cc1)P(=O)(c1ccc(cc1)C(=O)Nc1ccc(cc1)Oc1ccc(cc1)P(=O)(c1ccc(cc1)*)c1ccccc1)c1ccccc1 | [6 empty] | 0.974359
*Oc1ccc(cc1)NC(=O)c1ccc(cc1C(=O)O)Oc1ccc(c(c1)C(=O)O)C(=O)Nc1ccc(cc1)* | [6 empty] | 0.974359
*Oc1ccc(cc1)NC1=C(Cl)C(=O)C(=C(C1=O)Cl)Nc1ccc(cc1)* | 5.2e-14 | 19000000000000 |  |  |  |  | 0.974359
*Oc1ccc(cc1)Nc1ccc(cc1)Nc1ccc(cc1)Nc1ccc(cc1)Nc1ccc(cc1)Oc1ccc(cc1)C(=O)c1ccc(cc1)* | [6 empty] | 0.974359
*Oc1ccc(cc1)Nc1ccc(cc1)S(=O)(=O)c1ccc(cc1)Nc1ccc(cc1)Oc1ccc(cc1)C(c1ccc(cc1)*)(C)C | [6 empty] | 0.974359
*Oc1ccc(cc1)OC(=O)C1CC1C(=O)* | [6 empty] | 0.974359
*Oc1ccc(cc1)OC(=O)CCC(=O)* | [6 empty] | 0.974359
*Oc1ccc(cc1)OC(=O)Oc1ccc(cc1)c1ccc(cc1)OC(=O)* | [6 empty] | 0.974359
*Oc1ccc(cc1)OC(=O)c1c(cc(cc1)C(=O)*)Oc1cc2c(cc1)cccc2 | [6 empty] | 0.974359
*Oc1ccc(cc1)OC(=O)c1c(cc(cc1)C(=O)*)Oc1ccc(cc1)C(c1ccccc1)(C)C | [6 empty] | 0.974359
*Oc1ccc(cc1)OC(=O)c1c(cc(cc1)C(=O)*)Oc1ccc(cc1)Oc1ccccc1 | [6 empty] | 0.974359
*Oc1ccc(cc1)OC(=O)c1c(cc(cc1)C(=O)*)Oc1ccc(cc1)c1ccccc1 | [6 empty] | 0.974359
*Oc1ccc(cc1)OC(=O)c1c(cc(cc1)C(=O)*)Sc1ccc(cc1)C | [6 empty] | 0.974359
*Oc1ccc(cc1)OC(=O)c1c(cc(cc1)C(=O)*)Sc1ccc(cc1)Cl | [6 empty] | 0.974359
*Oc1ccc(cc1)OC(=O)c1c(cc(cc1)C(=O)*)Sc1ccccc1 | [6 empty] | 0.974359
*Oc1ccc(cc1)OC(=O)c1c(cc(cc1)C(=O)Oc1ccc(cc1)OCCCC*)C(=O)OCC=C | [6 empty] | 0.974359
*Oc1ccc(cc1)OC(=O)c1cc(OCCCCCCCCCCOCC2CCCN2c2ccc(cc2)[N+](=O)[O-])c(cc1OCCCCCCCCCCOCC1CCCN1c1ccc(cc1)[N+](=O)[O-])C(=O)* | [6 empty] | 0.974359
*Oc1ccc(cc1)OC(=O)c1cc(OCCCCCCCCCOCC2CCCN2c2ccc(cc2)[N+](=O)[O-])c(cc1OCCCCCCCCCOCC1CCCN1c1ccc(cc1)[N+](=O)[O-])C(=O)* | [6 empty] | 0.974359
*Oc1ccc(cc1)OC(=O)c1cc(OCCCCCCCCOCC2CCCN2c2ccc(cc2)[N+](=O)[O-])c(cc1OCCCCCCCCOCC1CCCN1c1ccc(cc1)[N+](=O)[O-])C(=O)* | [6 empty] | 0.974359
*Oc1ccc(cc1)OC(=O)c1cc(OCCCCCCCOCC2CCCN2c2ccc(cc2)[N+](=O)[O-])c(cc1OCCCCCCCOCC1CCCN1c1ccc(cc1)[N+](=O)[O-])C(=O)* | [6 empty] | 0.974359
*Oc1ccc(cc1)OC(=O)c1cc(OCCCCCCOCC2CCCN2c2ccc(cc2)[N+](=O)[O-])c(cc1OCCCCCCOCC1CCCN1c1ccc(cc1)[N+](=O)[O-])C(=O)* | [6 empty] | 0.974359
*Oc1ccc(cc1)OC(=O)c1cc(OCCCCCOCC2CCCN2c2ccc(cc2)[N+](=O)[O-])c(cc1OCCCCCOCC1CCCN1c1ccc(cc1)[N+](=O)[O-])C(=O)* | [6 empty] | 0.974359
*Oc1ccc(cc1)OC(=O)c1cc(OCCCCOCC2CCCN2c2ccc(cc2)[N+](=O)[O-])c(cc1OCCCCOCC1CCCN1c1ccc(cc1)[N+](=O)[O-])C(=O)* | [6 empty] | 0.974359
*Oc1ccc(cc1)OC(=O)c1cc(cc(c1)OCCCCCCCCCCC(C(C(C(C(C(C(C(C(C(F)(F)F)(F)F)(F)F)(F)F)(F)F)(F)F)(F)F)(F)F)(F)F)(F)F)C(=O)* | [6 empty] | 0.974359
*Oc1ccc(cc1)OC(=O)c1ccc(cc1)C(=O)Oc1ccc(cc1)OCCCCCC* | [6 empty] | 0.974359
*Oc1ccc(cc1)OC(=O)c1ccc(cc1)OC(=O)CCCCCCC(=O)* | [6 empty] | 0.974359
*Oc1ccc(cc1)OC(=O)c1ccc(cc1)OC(=O)CCCCCCCCC(=O)* | [6 empty] | 0.974359
*Oc1ccc(cc1)OC(=O)c1ccc(cc1)OC(=O)CCCCCCCCCCC(=O)* | [6 empty] | 0.974359
*Oc1ccc(cc1)OC(=O)c1ccc(cc1)OCCOCCOCCOc1ccc(cc1)C(=O)Oc1ccc(cc1)OCCCCCCCCCC* | [6 empty] | 0.974359
*Oc1ccc(cc1)OC(=O)c1ccc(cc1)c1ccc(cc1)C(=O)* | [6 empty] | 0.974359
*Oc1ccc(cc1)OC(=O)c1ccc(cc1Oc1ccc(cc1)C(c1ccccc1)(C)C)C(=O)* | [6 empty] | 0.974359
*Oc1ccc(cc1)OC(=O)c1ccc(cc1Oc1ccc(cc1)Oc1ccccc1)C(=O)* | [6 empty] | 0.974359
*Oc1ccc(cc1)OC(=O)c1cccc(c1)Sc1ccc(cc1)OC(=O)c1ccc(cc1)C(=O)Oc1ccc(cc1)Sc1cccc(c1)C(=O)* | [6 empty] | 0.974359
*Oc1ccc(cc1)OC1(C(C(C1(F)F)(F)F)(*)F)F | [6 empty] | 0.974359
*Oc1ccc(cc1)OCC(=O)NCCCCCCNC(=O)C* | [6 empty] | 0.974359
*Oc1ccc(cc1)OCC(=O)OC(=O)C* | [6 empty] | 0.974359
*Oc1ccc(cc1)OCC(COC(=O)CCCCCCCCCCC(=O)OCC(C*)O)O | [6 empty] | 0.974359
*Oc1ccc(cc1)OCCCC(c1ccc(cc1)OCCCCCCCCCCOc1ccc(cc1)c1ccc(cc1)C(=O)*)(c1ccc(cc1)OCCCCCCCCCCOc1ccc(cc1)c1ccc(cc1)C(=O)*)C | [6 empty] | 0.974359
*Oc1ccc(cc1)OCCCC(c1ccc(cc1)OCCCCCOc1ccc(cc1)c1ccc(cc1)C(=O)*)(c1ccc(cc1)OCCCCCOc1ccc(cc1)c1ccc(cc1)C(=O)*)C | [6 empty] | 0.974359
*Oc1ccc(cc1)OCCOC(=O)Nc1ccc(cc1)Cc1ccc(cc1)NC(=O)OCC* | [6 empty] | 0.974359
*Oc1ccc(cc1)OCc1ccc(cc1)COc1ccc(cc1)OCCCCCCCCCCCC* | [6 empty] | 0.974359
*Oc1ccc(cc1)Oc1c(c(ccc1)Oc1ccc(cc1)Oc1ccc(cc1)c1ccc(cc1)*)C(=O)c1c(cccc1)S(=O)(=O)O[Na] | [6 empty] | 0.974359
*Oc1ccc(cc1)Oc1cc(c(cc1)C(=O)c1ccccc1)c1c(ccc(c1)*)C(=O)c1ccccc1 | [6 empty] | 0.974359
*Oc1ccc(cc1)Oc1cc(ccc1)C(=O)Oc1ccc(cc1)c1ccc(cc1)OC(=O)c1cc(ccc1)* | [6 empty] | 0.974359
*Oc1ccc(cc1)Oc1cc(ccc1)Oc1ccc(cc1)c1ccc(cc1)Oc1cc(ccc1)Oc1ccc(cc1)Oc1c(cc(cc1)C(=O)c1cc(c(cc1)*)S(=O)(=O)O[Na])S(=O)(=O)O[Na] | [6 empty] | 0.974359
*Oc1ccc(cc1)Oc1ccc(cc1)C(=Nc1ccccc1)c1ccc(cc1)* | [6 empty] | 0.974359
*Oc1ccc(cc1)Oc1ccc(cc1)C(=Nc1ccccc1)c1ccc(cc1)Oc1ccc(cc1)Oc1cccc(n1)* | [6 empty] | 0.974359
*Oc1ccc(cc1)Oc1ccc(cc1)C(=O)C(=O)c1ccc(cc1)* | [6 empty] | 0.974359
*Oc1ccc(cc1)Oc1ccc(cc1)C(=O)Nc1ccc(cc1)NC(=O)c1ccc(cc1)* | [6 empty] | 0.974359
*Oc1ccc(cc1)Oc1ccc(cc1)C(=O)Nc1ccc(cc1)Oc1ccc(cc1)NC(=O)c1ccc(cc1)* | [6 empty] | 0.974359
*Oc1ccc(cc1)Oc1ccc(cc1)C(=O)Nc1ccc(cc1)Oc1ccc(cc1)c1ccc(cc1)Oc1ccc(cc1)NC(=O)c1ccc(cc1)* | [6 empty] | 0.974359
*Oc1ccc(cc1)Oc1ccc(cc1)C(=O)c1c(c(c(c(c1c1ccc(cc1)F)c1ccc(cc1)F)c1ccc(cc1)F)c1ccc(cc1)F)C(=O)c1ccc(cc1)* | [6 empty] | 0.974359
*Oc1ccc(cc1)Oc1ccc(cc1)C(=O)c1c(cccc1)c1c(cccc1)C(=O)c1ccc(cc1)* | [6 empty] | 0.974359
*Oc1ccc(cc1)Oc1ccc(cc1)C(=O)c1c2c(ccc1)cccc2C(=O)c1ccc(cc1)* | [6 empty] | 0.974359
*Oc1ccc(cc1)Oc1ccc(cc1)C(=O)c1cc(ccc1)C(=O)c1ccc(cc1)* | [6 empty] | 0.974359
*Oc1ccc(cc1)Oc1ccc(cc1)NC(=O)c1c(cc(cc1)c1cc(c(cc1)C(=O)Nc1ccc(cc1)*)C)C | [6 empty] | 0.974359
*Oc1ccc(cc1)Oc1ccc(cc1)NC(=O)c1ccc(cc1)C(=O)Nc1ccc(cc1)* | [6 empty] | 0.974359
*Oc1ccc(cc1)Oc1ccc(cc1)NC(=O)c1ccc(cc1)C(C(F)(F)F)(C(F)(F)F)c1ccc(cc1)C(=O)Nc1ccc(cc1)* | [6 empty] | 0.974359
*Oc1ccc(cc1)Oc1ccc(cc1)Nc1ccc(cc1)S(=O)(=O)c1ccc(cc1)Nc1ccc(cc1)* | [6 empty] | 0.974359
*Oc1ccc(cc1)Oc1ccc(cc1)OC(=O)* | [6 empty] | 0.974359
*Oc1ccc(cc1)Oc1ccc(cc1)OC(=O)c1cc(cc(c1)OCCCCC)C(=O)* | [6 empty] | 0.974359
*Oc1ccc(cc1)Oc1ccc(cc1)OC(=O)c1cc(ccc1)C(=O)* | [6 empty] | 0.974359
*Oc1ccc(cc1)Oc1ccc(cc1)Oc1cc(ccc1)C(=O)Oc1ccc(cc1)c1ccc(cc1)OC(=O)c1cc(ccc1)* | [6 empty] | 0.974359
*Oc1ccc(cc1)Oc1ccc(cc1)Oc1ccc(cc1)NC(=O)c1c(cc(cc1)c1cc(c(cc1)C(=O)Nc1ccc(cc1)*)C)C | [6 empty] | 0.974359
*Oc1ccc(cc1)Oc1ccc(cc1)Oc1ccc(cc1)c1ccc(cc1)Oc1ccc(cc1)Oc1ccc(cc1)Oc1c(cc(cc1)C(=O)c1cc(c(cc1)*)S(=O)(=O)O[Na])S(=O)(=O)O[Na] | [6 empty] | 0.974359
*Oc1ccc(cc1)Oc1ccc(cc1)P(=O)(c1ccccc1)c1ccc(cc1)Oc1ccc(cc1)Oc1cccc(n1)* | [6 empty] | 0.974359
*Oc1ccc(cc1)Oc1ccc(cc1)S(=O)(=O)c1ccc(cc1)Oc1ccc(cc1)Oc1cccc(n1)* | [6 empty] | 0.974359
*Oc1ccc(cc1)Oc1ccc(cc1)S(=O)(=O)c1ccc(cc1)c1ccc(cc1)c1ccc(cc1)S(=O)(=O)c1ccc(cc1)* | [6 empty] | 0.974359
*Oc1ccc(cc1)Oc1ccc(cc1)S(=O)c1ccc(cc1)Oc1ccc(cc1)Oc1cccc(n1)* | [6 empty] | 0.974359
*Oc1ccc(cc1)P(=O)(c1ccc(cc1)Oc1ccc(cc1)C(c1ccc(cc1)*)(C(F)(F)F)C(F)(F)F)C | [6 empty] | 0.974359
*Oc1ccc(cc1)P(=O)(c1ccc(cc1)Oc1ccc(cc1)C(c1ccc(cc1)*)(c1ccccc1)C(F)(F)F)C | [6 empty] | 0.974359
*Oc1ccc(cc1)P(=O)(c1ccccc1)c1ccc(cc1)Oc1ccc(cc1)C(C(F)(F)F)(C(F)(F)F)c1ccc(cc1)* | [6 empty] | 0.974359
*Oc1ccc(cc1)S(=O)(=O)c1ccc(cc1)OC(=O)c1cc(cc(c1)CCCCC)C(=O)* | [6 empty] | 0.974359
*Oc1ccc(cc1)S(=O)(=O)c1ccc(cc1)OC(=O)c1cc(ccc1)C(=O)* | [6 empty] | 0.974359
*Oc1ccc(cc1)S(=O)(=O)c1ccc(cc1)OC1(F)C(*)(F)C(C1(F)F)(F)F | [6 empty] | 0.974359
*Oc1ccc(cc1)S(=O)(=O)c1ccc(cc1)Oc1c(C)cc(c(c1C)Br)C(c1cc(C)c(c(c1Br)C)*)(C)C | [6 empty] | 0.974359
*Oc1ccc(cc1)S(=O)(=O)c1ccc(cc1)Oc1c(C)cc(c(c1C)Br)c1cc(C)c(c(c1Br)C)* | [6 empty] | 0.974359
*Oc1ccc(cc1)S(=O)(=O)c1ccc(cc1)Oc1c(cc(cc1)c1ccc(cc1)c1cc(c(cc1)*)C(F)(F)F)C(F)(F)F | [6 empty] | 0.974359
*Oc1ccc(cc1)S(=O)(=O)c1ccc(cc1)Oc1cc(ccc1)NC(=O)c1c(cc(cc1)c1cc(c(cc1)C(=O)Nc1cc(ccc1)*)C)C | [6 empty] | 0.974359
*Oc1ccc(cc1)S(=O)(=O)c1ccc(cc1)Oc1ccc(cc1)C(c1ccc(cc1)*)(C(F)(F)F)C(F)(F)F | [6 empty] | 0.974359
*Oc1ccc(cc1)S(=O)(=O)c1ccc(cc1)Oc1ccc(cc1)C(c1ccccc1C(=O)O[K])c1ccc(cc1)* | [6 empty] | 0.974359
*Oc1ccc(cc1)S(=O)(=O)c1ccc(cc1)Oc1ccc(cc1)NC(=O)c1c(cc(cc1)c1cc(c(cc1)C(=O)Nc1ccc(cc1)*)C)C | [6 empty] | 0.974359
*Oc1ccc(cc1)S(=O)(=O)c1ccc(cc1)Oc1ccc(cc1)NC(=O)c1ccc(cc1)C(C(F)(F)F)(C(F)(F)F)c1ccc(cc1)C(=O)Nc1ccc(cc1)* | [6 empty] | 0.974359
*Oc1ccc(cc1)S(=O)(=O)c1ccc(cc1)Oc1ccc(cc1)c1ccc(cc1)c1ccc(cc1)* | [6 empty] | 0.974359
*Oc1ccc(cc1)S(=O)(=O)c1ccc(cc1)Oc1ccc2c3c1cccc3c1n(c2=O)c2c(n1)ccc(c2)Oc1ccc2c(c1)nc1n2c(=O)c2c3c1ccc(c3ccc2)* | [6 empty] | 0.974359
*Oc1ccc(cc1)S(=O)(=O)c1ccc(cc1)Oc1ccc2c3c1cccc3c1n(c2=O)c2c(n1)ccc(c2)c1ccc2c(c1)nc1n2c(=O)c2c3c1ccc(c3ccc2)* | [6 empty] | 0.974359
*Oc1ccc(cc1)S(=O)(=O)c1ccc(cc1)c1ccc(cc1)S(=O)(=O)c1ccc(cc1)* | [6 empty] | 0.974359
*Oc1ccc(cc1)S(=O)(=O)c1ccc(cc1)c1ccc(cc1)S(=O)(=O)c1ccc(cc1)Oc1ccc(cc1)c1ccc(cc1)c1ccc(cc1)* | [6 empty] | 0.974359
*Oc1ccc(cc1)S(=O)(=O)c1ccc(cc1)c1ccc(cc1)c1ccc(cc1)S(=O)(=O)c1ccc(cc1)* | [6 empty] | 0.974359
*Oc1ccc(cc1)S(=O)(=O)c1ccc(cc1)c1ccc(cc1)c1ccc(cc1)S(=O)(=O)c1ccc(cc1)Oc1ccc(cc1)c1ccc(cc1)* | [6 empty] | 0.974359
*Oc1ccc(cc1)S(=O)(=O)c1cccc2c1cccc2S(=O)(=O)c1ccc(cc1)Oc1c(C)cc(c(c1C)C)c1cc(C)c(c(c1C)C)* | [6 empty] | 0.974359
*Oc1ccc(cc1)S(=O)c1ccc(cc1)Oc1ccc(cc1)C=NN=Cc1ccc(cc1)* | [6 empty] | 0.974359
*Oc1ccc(cc1)Sc1ccc(cc1)* | [6 empty] | 0.974359
*Oc1ccc(cc1)Sc1ccc(cc1)Oc1ccc2c3c1cccc3c1n(c2=O)c2c(n1)ccc(c2)Oc1ccc2c(c1)nc1n2c(=O)c2c3c1ccc(c3ccc2)* | [6 empty] | 0.974359
*Oc1ccc(cc1)Sc1ccc(cc1)Oc1ccc2c3c1cccc3c1n(c2=O)c2c(n1)ccc(c2)c1ccc2c(c1)nc1n2c(=O)c2c3c1ccc(c3ccc2)* | [6 empty] | 0.974359
*Oc1ccc(cc1)c1ccc(cc1)C(=O)NCC* | [6 empty] | 0.974359
*Oc1ccc(cc1)c1ccc(cc1)OC(=O)CCCCCC(=O)* | [6 empty] | 0.974359
*Oc1ccc(cc1)c1ccc(cc1)OC(=O)CCCCCCCCCC(=O)* | [6 empty] | 0.974359
*Oc1ccc(cc1)c1ccc(cc1)OC(=O)CCCCCCCCCCC(=O)* | [6 empty] | 0.974359
*Oc1ccc(cc1)c1ccc(cc1)OC(=O)NC(=O)c1cc(cc(c1)C(C)(C)C)C(=O)NC(=O)* | [6 empty] | 0.974359
*Oc1ccc(cc1)c1ccc(cc1)OC(=O)c1c(cc(c(c1)OCCCc1ccccc1)C(=O)*)OCCCc1ccccc1 | [6 empty] | 0.974359
*Oc1ccc(cc1)c1ccc(cc1)OC(=O)c1c(cc(cc1)c1ccc(cc1)C(=O)*)c1ccccc1 | [6 empty] | 0.974359
*Oc1ccc(cc1)c1ccc(cc1)OC(=O)c1cc(ccc1)C(=O)* | [6 empty] | 0.974359
*Oc1ccc(cc1)c1ccc(cc1)OC(=O)c1ccc(cc1Oc1ccc(cc1)C(c1ccccc1)(C)C)C(=O)* | [6 empty] | 0.974359
*Oc1ccc(cc1)c1ccc(cc1)OCCCCCCCCCCCOC(=O)Nc1c(cc(cc1)NC(=O)OCCCCCCCCCCC*)C | [6 empty] | 0.974359
*Oc1ccc(cc1)c1ccc(cc1)OCCCCCCCCCCCOC(=O)c1cc(cc(c1)OCCCCCCCCCCOc1ccc(cc1)N=Nc1ccc(cc1)OC)C(=O)OCCCCCCCCCCC* | [6 empty] | 0.974359
*Oc1ccc(cc1)c1ccc(cc1)OCCCCCCCCCCCOC(=O)c1cc(cc(c1)OCCCCCCCCOc1ccc(cc1)N=Nc1ccc(cc1)OC)C(=O)OCCCCCCCCCCC* | [6 empty] | 0.974359
*Oc1ccc(cc1)c1ccc(cc1)OCCCCCCCCCCOc1ccc(cc1)C(c1ccc(cc1)OCCCCCCCCCCOc1ccc(cc1)c1ccc(cc1)O*)(CCCOc1ccc(cc1)C(=O)*)C | [6 empty] | 0.974359
*Oc1ccc(cc1)c1ccc(cc1)OCCCCCCCCOC(=O)Nc1c(cc(cc1)NC(=O)OCCCCCCCC*)C | [6 empty] | 0.974359
*Oc1ccc(cc1)c1ccc(cc1)OCCCCCCOC(=O)Nc1c(cc(cc1)NC(=O)OCCCCCC*)C | [6 empty] | 0.974359
*Oc1ccc(cc1)c1ccc(cc1)OCCCCCCOC(=O)Nc1c(ccc(c1)NC(=O)OCCCCCCOC(=O)Nc1cc(c(cc1)C)NC(=O)OCCCCCC*)C | [6 empty] | 0.974359
*Oc1ccc(cc1)c1ccc(cc1)OCCCCCCOC(=O)Nc1c(ccc(c1)NC(=O)OCCCCOC(=O)Nc1cc(c(cc1)C)NC(=O)OCCCCCC*)C | [6 empty] | 0.974359
*Oc1ccc(cc1)c1ccc(cc1)OCCCCCCOC(=O)Nc1c(ccc(c1)NC(=O)OCCOC(=O)Nc1cc(c(cc1)C)NC(=O)OCCCCCC*)C | [6 empty] | 0.974359
*Oc1ccc(cc1)c1ccc(cc1)OCCCCCOc1ccc(cc1)C(c1ccc(cc1)OCCCCCOc1ccc(cc1)c1ccc(cc1)O*)(CCCOc1ccc(cc1)C(=O)*)C | [6 empty] | 0.974359
*Oc1ccc(cc1)c1ccc(cc1)OS(=O)(=O)c1cc(cc(c1)S(=O)(=O)*)S(=O)(=O)* | [6 empty] | 0.974359
*Oc1ccc(cc1)c1ccc(cc1)Oc1c(cc(cc1)C(=O)c1ccc(cc1)C(=O)c1cc(c(cc1)*)C(F)(F)F)C(F)(F)F | [6 empty] | 0.974359
*Oc1ccc(cc1)c1ccc(cc1)Oc1c(cc(cc1)c1ccc(cc1)c1cc(c(cc1)*)C(F)(F)F)C(F)(F)F | [6 empty] | 0.974359
*Oc1ccc(cc1)c1ccc(cc1)Oc1ccc(cc1)C(=O)c1c(c(c(c(c1c1ccc(cc1)F)c1ccc(cc1)F)c1ccc(cc1)F)c1ccc(cc1)F)C(=O)c1ccc(cc1)* | [6 empty] | 0.974359
*Oc1ccc(cc1)c1ccc(cc1)Oc1ccc(cc1)C(=O)c1c(c(c(c(c1c1ccccc1)c1cc2c(cc1)cccc2)c1cc2c(cc1)cccc2)c1ccccc1)C(=O)c1ccc(cc1)* | [6 empty] | 0.974359
*Oc1ccc(cc1)c1ccc(cc1)Oc1ccc(cc1)C(=O)c1c(cccc1)c1c(cccc1)C(=O)c1ccc(cc1)* | [6 empty] | 0.974359
*Oc1ccc(cc1)c1ccc(cc1)Oc1ccc(cc1)C(=O)c1c2c(ccc1)cccc2C(=O)c1ccc(cc1)* | [6 empty] | 0.974359
*Oc1ccc(cc1)c1ccc(cc1)Oc1ccc(cc1)C(=O)c1cc(ccc1)C(=O)c1ccc(cc1)* | [6 empty] | 0.974359
*Oc1ccc(cc1)c1ccc(cc1)c1ccc(cc1)Oc1ccc(cc1)C(=O)c1cc(ccc1)C(=O)c1ccc(cc1)* | [6 empty] | 0.974359
*Oc1ccc(cc1)c1ccc(cc1)c1ccc(cc1)Oc1ccc(cc1)C(=O)c1cccc(c1)C(=O)c1ccc(cc1)* | [6 empty] | 0.974359
*Oc1ccc(cc1*)C=Nc1ccccc1 | 1.51e-12 | 662000000000 |  |  |  |  | 0.974359
*Oc1ccc(cc1C(=O)OC(=O)c1cc(ccc1OC(=O)CCCCCCCCC(=O)*)NC(=O)C)NC(=O)C | [6 empty] | 0.974359
*Oc1ccc(cc1C(C)(C)C)OC(=O)c1ccc(cc1)OCCCC=CCCCOc1ccc(cc1)C(=O)* | [6 empty] | 0.974359
*Oc1ccc(cc1C)C(=O)c1ccc(cc1)C(=O)c1ccc(c(c1)C(C)C)* | [6 empty] | 0.974359
*Oc1ccc(cc1C)C(=O)c1cccc(c1)C(=O)c1ccc(c(c1)C(C)C)* | [6 empty] | 0.974359
*Oc1ccc(cc1C)C(c1ccc(c(c1)C)OC(=O)*)C |  |  | 3.5 |  | 0.004995 |  | 0.974359
*Oc1ccc(cc1C)C(c1ccc(c(c1)C)OC(=O)CCCCC(=O)*)(C)C | [6 empty] | 0.974359
*Oc1ccc(cc1C)C1(c2ccc(c(c2)C)OC(=O)c2cccc(c2)C(=O)*)c2ccccc2-c2c1cccc2 | [6 empty] | 0.974359
*Oc1ccc(cc1C)C=CC=Cc1ccc(c(c1)C)OC(=O)CCCCCC(=O)* | [6 empty] | 0.974359
*Oc1ccc(cc1C)C=CC=Cc1ccc(c(c1)C)OC(=O)CCCCCCCC(=O)* | [6 empty] | 0.974359
*Oc1ccc(cc1C)C=Cc1ccc(cc1)C=Cc1ccc(c(c1)C)OC(=O)CCCCCCCCC(=O)* | 1.8e-10 | 5600000000 |  |  |  |  | 0.974359
*Oc1ccc(cc1C)N=Nc1ccc(cc1)C(=O)* | [6 empty] | 0.974359
*Oc1ccc(cc1C)OC(=O)Oc1ccc(cc1)OC(=O)* | [6 empty] | 0.974359
*Oc1ccc(cc1C)OC(=O)Oc1ccc(cc1)c1ccc(cc1)OC(=O)* | [6 empty] | 0.974359
*Oc1ccc(cc1C)OC(=O)c1ccc(cc1)Sc1cccc(c1)OC(=O)c1ccc(cc1)C(=O)Oc1cccc(c1)Sc1ccc(cc1)C(=O)* | [6 empty] | 0.974359
*Oc1ccc(cc1C)OC(=O)c1ccc(cc1Br)C(=O)OCCCCCCOC(=O)c1ccc(cc1Br)C(=O)* | [6 empty] | 0.974359
*Oc1ccc(cc1C)Oc1ccc(cc1)C(=O)Nc1ccc(cc1)NC(=O)c1ccc(cc1)* | [6 empty] | 0.974359
*Oc1ccc(cc1C1CC2CC1CC2)OC(=O)c1ccc(cc1)C(=O)* | [6 empty] | 0.974359
*Oc1ccc(cc1C1CCCCC1)OC(=O)c1ccc(cc1)C(=O)* | [6 empty] | 0.974359
*Oc1ccc(cc1C1CCCCCCC1)OC(=O)c1ccc(cc1)C(=O)* | [6 empty] | 0.974359
*Oc1ccc(cc1Cl)C(=O)OCCOCCOC(=O)c1ccc(c(c1)Cl)OC(=O)c1ccc(cc1)C(=O)* | [6 empty] | 0.974359
*Oc1ccc(cc1Cl)OC(=O)Oc1ccc(cc1)OC(=O)* | [6 empty] | 0.974359
*Oc1ccc(cc1Cl)OC(=O)Oc1ccc(cc1)c1ccc(cc1)OC(=O)* | [6 empty] | 0.974359
*Oc1ccc(cc1Cl)OC(=O)c1ccc(cc1)c1ccc(cc1)C(=O)* | [6 empty] | 0.974359
*Oc1ccc(cc1S(=O)(=O)O)Oc1ccc(cc1)C(=O)c1cccc(c1)C(=O)c1ccc(cc1)* | [6 empty] | 0.974359
*Oc1ccc(cc1c1ccccc1)OC(=O)c1cccc(c1)Sc1ccc(cc1)OC(=O)c1ccc(cc1)C(=O)Oc1ccc(cc1)Sc1cccc(c1)C(=O)* | [6 empty] | 0.974359
*Oc1ccc(cc1c1ccccc1)c1ccc(c(c1)c1ccccc1)OC(=O)c1ccc(cc1)C(=O)* | [6 empty] | 0.974359
*Oc1ccc(cc1c1ccccc1)c1ccc(c(c1)c1ccccc1)OC(=O)c1ccc2c(c1)ccc(c2)C(=O)* | [6 empty] | 0.974359
*Oc1ccc2-c3c(C(c2c1)(c1ccc(cc1)N(c1ccccc1)c1ccccc1)c1ccc(cc1)N(c1ccccc1)c1ccccc1)cc(cc3)Oc1ccc(cc1)c1c2ccccc2c(c2c1cc(cc2)Cc1ccccc1)c1ccc(cc1)* | [6 empty] | 0.974359
*Oc1ccc2-c3c(C(c2c1)(c1ccc(cc1)N(c1ccccc1)c1ccccc1)c1ccc(cc1)N(c1ccccc1)c1ccccc1)cc(cc3)Oc1ccc(cc1)c1c2ccccc2c(c2c1cccc2)c1ccc(cc1)* | [6 empty] | 0.974359
*Oc1ccc2c(c1)C(=O)N(c1ccc(-c3ccc(Oc4ccc(C5(c6ccc(Oc7ccc(-c8ccc(N9C(=O)c%10ccc(*)cc%10C9=O)cc8)cc7C(F)(F)F)cc6)C(=O)N(c6ccccc6)c6ccccc65)cc4)c(C(F)(F)F)c3)cc1)C2=O | [6 empty] | 0.974359
*Oc1ccc2c(c1)C(=O)N(c1ccc(-c3ccc(Oc4ccc(C5(c6ccc(Oc7ccc(-c8ccc(N9C(=O)c%10ccc(*)cc%10C9=O)cc8)cc7C(F)(F)F)cc6)c6ccccc6-c6ccccc65)cc4)c(C(F)(F)F)c3)cc1)C2=O | [6 empty] | 0.974359
*Oc1ccc2c(c1)C(=O)N(c1ccc(Cc3ccc(N4C(=O)c5ccc(*)cc5C4=O)cc3)cc1)C2=O | [6 empty] | 0.974359
*Oc1ccc2c(c1)C(=O)N(c1ccc(Oc3ccc(N4C(=O)c5ccc(*)cc5C4=O)cc3)cc1)C2=O | [6 empty] | 0.974359
*Oc1ccc2c(c1)C(=O)N(c1ccc(Oc3ccc(N4C(=O)c5ccc(*)cc5C4=O)cc3C(F)(F)F)c(C(F)(F)F)c1)C2=O | [6 empty] | 0.974359
*Oc1ccc2c(c1)C(=O)N(c1cccc(N3C(=O)c4ccc(*)cc4C3=O)c1)C2=O | [6 empty] | 0.974359
*Oc1ccc2c(c1)C(=O)N(c1cccc(N3C(=O)c4ccc(Oc5ccc6c(c5)C5(CC(C)(C)c7ccc(*)cc75)CC6(C)C)cc4C3=O)c1)C2=O | [6 empty] | 0.974359
*Oc1ccc2c(c1)C(=O)N(c1cccc(N3C(=O)c4ccc(Oc5ccc6c(c5)C5(Cc7ccc(*)cc7C5(C)C)CC6(C)C)cc4C3=O)c1)C2=O | [6 empty] | 0.974359
*Oc1ccc2c(c1)C(=O)n1c-2nc2ccc(Oc3ccc4c(c3)nc3n4C(=O)c4cc(*)ccc4-3)cc21 | [6 empty] | 0.974359
*Oc1ccc2c(c1)C(=c1ccc(=c3ccc(=C4C(=O)Nc5c4cc(*)cc5)s3)s1)C(=O)N2 | 3.14e-10 | 3290000000 |  |  |  |  | 0.974359
*Oc1ccc2c(c1)C(C)(C)CC2(C)c1ccc(cc1)Oc1c(F)c(F)c(c(c1F)F)Oc1ccc(cc1)C1(C)CC(c2c1cc(cc2)Oc1c(F)c(F)c(c(c1F)F)*)(C)C | [6 empty] | 0.974359
*Oc1ccc2c(c1)C(C)(C)CC2(C)c1ccc(cc1)Oc1ccc(cc1)C1(C)CC(c2c1cc(*)cc2)(C)C | [6 empty] | 0.974359
*Oc1ccc2c(c1)C(C)(C)CC2(C)c1ccc(cc1)Oc1ccc(cc1)S(=O)(=O)c1ccc(cc1)Oc1ccc(cc1)C1(C)CC(c2c1cc(cc2)Oc1ccc(cc1)S(=O)(=O)c1ccc(cc1)*)(C)C | [6 empty] | 0.974359
*Oc1ccc2c(c1)cc(cc2)OC(=O)Oc1ccc(cc1)OC(=O)* | [6 empty] | 0.974359
*Oc1ccc2c(c1)cc(cc2)OC(=O)Oc1ccc(cc1C)OC(=O)* | [6 empty] | 0.974359
*Oc1ccc2c(c1)cc(cc2)OC(=O)Oc1ccc(cc1Cl)OC(=O)* | [6 empty] | 0.974359
*Oc1ccc2c(c1)cc(cc2)OC(=O)Oc1cccc(c1)OC(=O)* | [6 empty] | 0.974359
*Oc1ccc2c(c1)cc(cc2)Oc1ccc(cc1)C(=O)Nc1ccc(cc1)Cc1ccc(cc1)NC(=O)c1ccc(cc1)* | [6 empty] | 0.974359
*Oc1ccc2c(c1)cc(cc2)Oc1ccc(cc1)C(=O)Nc1ccc(cc1)NC(=O)c1ccc(cc1)* | [6 empty] | 0.974359
*Oc1ccc2c(c1)cc(cc2)Oc1ccc(cc1)C(=O)Nc1ccc(cc1)Oc1ccc(cc1)NC(=O)c1ccc(cc1)* | [6 empty] | 0.974359
*Oc1ccc2c(c1)ccc(c2)OC(=O)c1ccc(cc1)c1ccc(cc1)C(=O)* | [6 empty] | 0.974359
*Oc1ccc2c(c1)ccc(c2)Oc1ccc(cc1S(=O)(=O)O[Na])C(=O)c1ccc(c(c1)S(=O)(=O)O[Na])* | [6 empty] | 0.974359
*Oc1ccc2c(c1)ccc(c2)Oc1ccc2c3c1cccc3c1n(c2=O)c2c(n1)ccc(c2)c1ccc2c(c1)nc1n2c(=O)c2c3c1ccc(c3ccc2)* | [6 empty] | 0.974359
*Oc1ccc2c(c1N=Nc1ccc(cc1)C(=O)*)cccc2 | [6 empty] | 0.974359
*Oc1ccc2nc(-c3ccccc3)c(-c3ccc(-c4nc5cc(*)ccc5nc4-c4ccccc4)cc3)nc2c1 | [6 empty] | 0.974359
*Oc1ccc2nc3c4cc5c(cc4c(=O)n3c2c1)c(=O)n1c2ccc(*)cc2nc51 | [6 empty] | 0.974359
*Oc1cccc(c1)C(=O)Nc1ccc(cc1)C1(c2ccc(cc2)NC(=O)c2cccc(c2)Oc2nc(*)nc(n2)OC)c2ccccc2-c2c1cccc2 | [6 empty] | 0.974359
*Oc1cccc(c1)C(=O)Nc1ccc(cc1)Cc1ccc(cc1)NC(=O)c1cccc(c1)Oc1nc(*)nc(n1)Sc1ccccc1 | [6 empty] | 0.974359
*Oc1cccc(c1)C(=O)Nc1ccc(cc1)Oc1ccc(cc1)NC(=O)c1cccc(c1)Oc1nc(*)nc(n1)Sc1ccccc1 | [6 empty] | 0.974359
*Oc1cccc(c1)NC(=O)c1ccc(cc1)C(C(F)(F)F)(C(F)(F)F)c1ccc(cc1)C(=O)Nc1ccc(cc1)* | [6 empty] | 0.974359
*Oc1cccc(c1)OC(=O)C1CC1C(=O)* | [6 empty] | 0.974359
*Oc1cccc(c1)OC(=O)Oc1ccc(cc1)OC(=O)* | [6 empty] | 0.974359
*Oc1cccc(c1)OC(=O)Oc1ccc(cc1)c1ccc(cc1)OC(=O)* | [6 empty] | 0.974359
*Oc1cccc(c1)OC(=O)c1ccc(cc1)C=Nc1ccc(c(c1)Cl)OCCCCCCCCCCCCOc1ccc(cc1Cl)N=Cc1ccc(cc1)C(=O)* | [6 empty] | 0.974359
*Oc1cccc(c1)OC(=O)c1ccc(cc1)C=Nc1ccc(c(c1)Cl)OCCCCCCOc1ccc(cc1Cl)N=Cc1ccc(cc1)C(=O)* | [6 empty] | 0.974359
*Oc1cccc(c1)OC(=O)c1ccc(cc1)C=Nc1ccc(cc1)OCCCCCCOc1ccc(cc1)N=Cc1ccc(cc1)C(=O)* | [6 empty] | 0.974359
*Oc1cccc(c1)OC1(F)C(*)(F)C(C1(F)F)(F)F | [6 empty] | 0.9871795
*Oc1cccc(c1)Oc1ccc(cc1)NC(=O)c1ccc(cc1)C(C(F)(F)F)(C(F)(F)F)c1ccc(cc1)C(=O)Nc1ccc(cc1)* | [6 empty] | 0.974359
*Oc1cccc(c1)Oc1ccc2c3c1cccc3c1n(c2=O)c2c(n1)ccc(c2)Oc1ccc2c(c1)nc1n2c(=O)c2c3c1ccc(c3ccc2)* | [6 empty] | 0.974359
*Oc1cccc(c1)Oc1ccc2c3c1cccc3c1n(c2=O)c2c(n1)ccc(c2)c1ccc2c(c1)nc1n2c(=O)c2c3c1ccc(c3ccc2)* | [6 empty] | 0.974359
*Oc1cccc(c1)Oc1cccc(c1)NC(=O)c1cc(ccc1C(=O)O)Oc1ccc(c(c1)C(=O)Nc1cccc(c1)*)C(=O)O | [6 empty] | 0.974359
*Oc1cccc(c1)Sc1ccc(cc1)C(=O)* | [6 empty] | 0.974359
*Oc1cccc(c1C#N)Oc1cccc(c1)NC(=O)c1cc(ccc1C(=O)O)Oc1ccc(c(c1)C(=O)Nc1cccc(c1)*)C(=O)O | [6 empty] | 0.974359
*Oc1cccc2c1cccc2OC(=O)Oc1ccc(cc1)OC(=O)* | [6 empty] | 0.974359
*Oc1cccc2c1cccc2OC(=O)Oc1ccc(cc1C)OC(=O)* | [6 empty] | 0.974359
*Oc1cccc2c1cccc2OC(=O)Oc1ccc(cc1Cl)OC(=O)* | [6 empty] | 0.974359
*Oc1ccccc1C=Nc1ccc(cc1)N=Cc1ccccc1OC(=O)c1ccc(cc1)C(=O)* | 2.1e-09 | 480000000 |  |  |  |  | 0.974359
*Oc1ccccc1C=Nc1ccc(cc1)N=Cc1ccccc1OC(=O)c1cccc(c1)C(=O)* | 1.56e-08 | 64100000 |  |  |  |  | 0.974359
*Oc1ccccc1C=Nc1ccc(cc1)c1ccc(cc1)N=Cc1ccccc1OC(=O)c1ccc(cc1)C(=O)* | 1.8e-11 | 56000000000 |  |  |  |  | 0.974359
*Oc1ccccc1C=Nc1ccc(cc1)c1ccc(cc1)N=Cc1ccccc1OC(=O)c1cccc(c1)C(=O)* | 4.9e-10 | 2000000000 |  |  |  |  | 0.974359
*Oc1ccccc1OC(=O)NC(=O)c1cc(cc(c1)C(C)(C)C)C(=O)NC(=O)* | [6 empty] | 0.974359
*Oc1ccccc1S(=O)(=O)c1ccc(cc1)* | [6 empty] | 0.974359
*Oc1ccccc1c1ccccc1Oc1ccc2c3c1cccc3c1n(c2=O)c2c(n1)ccc(c2)c1ccc2c(c1)nc1n2c(=O)c2c3c1ccc(c3ccc2)* | [6 empty] | 0.974359
*Oc1nc(OCC(C(C(C(C(C(C(C(C(C(COc2nc(O*)nc(n2)O*)(F)F)(F)F)(F)F)(F)F)(F)F)(F)F)(F)F)(F)F)(F)F)(F)F)nc(n1)O* |  |  |  |  | 0.016 |  | 0.9871795
*Oc1nc(OCC(C(C(COc2nc(O*)nc(n2)O*)(F)F)(F)F)(F)F)nc(n1)O* |  |  | 2.65 |  | 0.02 |  | 0.974359
*S(=O)(=O)C(C*)CC | [6 empty] | 0.974359
*S(=O)(=O)C1C(CCCC1)* | [6 empty] | 0.974359
*S(=O)(=O)C1CC(CCC1)* | [6 empty] | 0.974359
*S(=O)(=O)CC(C*)(C)C | [6 empty] | 0.974359
*S(=O)(=O)NCCCCCCNS(=O)(=O)c1cc(ccc1)* | [6 empty] | 0.974359
*S(=O)(=O)NCCCCCNS(=O)(=O)c1cc(ccc1)* | [6 empty] | 0.974359
*S(=O)(=O)NCCCCNS(=O)(=O)c1cc(ccc1)* | [6 empty] | 0.974359
*S(=O)(=O)NCCCNS(=O)(=O)c1cc(ccc1)* | [6 empty] | 0.974359
*S(=O)(=O)NCCNS(=O)(=O)c1cc(ccc1)* | [6 empty] | 0.974359
*S(=O)(=O)c1cc(ccc1)NC(=O)c1c(cc(cc1)c1cc(c(cc1)C(=O)Nc1cc(ccc1)*)C)C | [6 empty] | 0.974359
*S(=O)(=O)c1ccc(cc1)C(=O)c1cc(ccc1)C(=O)c1ccc(cc1)* | [6 empty] | 0.974359
*S(=O)(=O)c1ccc(cc1)C(=O)c1ccc(cc1)C(=O)c1ccc(cc1)* | [6 empty] | 0.974359
*S(=O)(=O)c1ccc(cc1)N=CNc1ccc(cc1)* | [6 empty] | 0.974359
*S(=O)(=O)c1ccc(cc1)NC(=O)CCCCC(=O)Nc1ccc(cc1)* | [6 empty] | 0.974359
*S(=O)(=O)c1ccc(cc1)NC(=O)CCCCCC(=O)Nc1ccc(cc1)* | [6 empty] | 0.974359
*S(=O)(=O)c1ccc(cc1)NC(=O)CCCCCCCC(=O)Nc1ccc(cc1)* | [6 empty] | 0.974359
*S(=O)(=O)c1ccc(cc1)NC(=O)CCCCCCCCC(=O)Nc1ccc(cc1)* | [6 empty] | 0.974359
*S(=O)(=O)c1ccc(cc1)NC(=O)CCCCCCCCCCC(=O)Nc1ccc(cc1)* | [6 empty] | 0.974359
*S(=O)c1ccc(cc1)Sc1cc(ccc1)Sc1ccc(cc1)* | [6 empty] | 0.974359
*S(=O)c1ccc(cc1)Sc1ccc(cc1)Sc1ccc(cc1)Sc1ccc(cc1)* | [6 empty] | 0.974359
*SC(*)(F)F | [6 empty] | 0.974359
*SC(=O)CCC(CC*)C | [6 empty] | 0.974359
*SC(=O)CCCCC* | [6 empty] | 0.974359
*SC(=O)N(CC*)Cc1ccccc1 | [6 empty] | 0.974359
*SC(=O)N(CCC*)Cc1ccccc1 | [6 empty] | 0.974359
*SC(=O)Nc1ccc(cc1)Cc1ccc(cc1)NC(=O)SCC(C*)(C)C | [6 empty] | 0.974359
*SC(=O)Nc1ccc(cc1)Cc1ccc(cc1)NC(=O)SCc1ccc(cc1)C* | [6 empty] | 0.974359
*SC(C(=O)*)C | [6 empty] | 0.974359
*SC(C*)C | [6 empty] | 0.974359
*SC(CCC(SC(=O)Nc1ccc(cc1)Cc1ccc(cc1)NC(=O)*)C)C | [6 empty] | 0.974359
*SC1C(CCCC1)* | [6 empty] | 0.974359
*SC1CC(CCC1)* | [6 empty] | 0.974359
*SCC(=O)NN=Cc1ccc(c(c1)OC)OCCOc1ccc(cc1OC)C=NNC(=O)CSc1nnc(s1)* | [6 empty] | 0.974359
*SCC(=O)NN=Cc1ccc(cc1)OCCOc1ccc(cc1)C=NNC(=O)CSc1nnc(s1)* | [6 empty] | 0.974359
*SCC(C*)(CC)CC | [6 empty] | 0.974359
*SCC* | [6 empty] | 0.974359
*SCCC* | [6 empty] | 0.974359
*SCCCCC(=O)NCc1ccc(cc1)CNC(=O)CCCC* | [6 empty] | 0.974359
*SCCCCCCC(=O)NCc1ccc(cc1)CNC(=O)CCCCCC* | [6 empty] | 0.974359
*SCCCCCCCCCCC(=O)NCCc1ccc(cc1)CCNC(=O)CCCCCCCCCC* | [6 empty] | 0.974359
*SS/C=C/* | 3e-08 | 33000000 |  |  |  |  | 0.974359
*SSC=C* | 1e-09 | 1000000000 |  |  |  |  | 0.974359
*SSCC* | [6 empty] | 0.974359
*SSCCCCC* | [6 empty] | 0.974359
*SSCCCCCCCCCC* | [6 empty] | 0.974359
*SSSCCCCCCCCCC* | [6 empty] | 0.974359
*Sc1c(C)cc(cc1C)* | [6 empty] | 0.974359
*Sc1c(cc(cc1C)*)C | [6 empty] | 0.974359
*Sc1ccc(cc1)P(=O)(c1ccc(cc1)*)c1ccccc1 | [6 empty] | 0.974359
*Sc1ccc(cc1)SC(=Cc1ccc(cc1)C=C(C)*)C | 3.2e-07 | 3100000 |  |  |  |  | 0.974359
*Sc1ccc(cc1)Sc1ccc(cc1)Sc1ccc(cc1)P(=O)(c1ccc(cc1)*)c1ccccc1 | [6 empty] | 0.974359
*Sc1ccc2c(c1)C(=O)N(c1ccc(Cc3ccc(N4C(=O)c5ccc(*)cc5C4=O)cc3)cc1)C2=O | [6 empty] | 0.974359
*Sc1cccc(n1)* | 2.1e-11 | 48000000000 |  |  |  |  | 0.974359
*[NH+]1C(C=C(C=C1c1ccccc1)c1ccc(cc1)C1=CC([NH+](C(=C1)c1ccccc1)CCCCOCCCCOCCCC*)c1ccccc1)c1ccccc1 | [6 empty] | 0.974359
*[NH+]1C(C=C(C=C1c1ccccc1)c1ccc(cc1)C1=CC([NH+](C(=C1)c1ccccc1)CCOCCOCC*)c1ccccc1)c1ccccc1 | [6 empty] | 0.974359
*[NH+]1CC=C(C=C1)C1=CC[NH+](C=C1)Cc1c(cccc1)C* | [6 empty] | 0.974359
*[NH+]1CC=C(C=C1)C1=CC[NH+](C=C1)Cc1cc(ccc1)C* | [6 empty] | 0.974359
*[NH+]1CC=C(C=C1)C1=CC[NH+](C=C1)Cc1ccc(cc1)C* | [6 empty] | 0.974359
*[Se]C(=O)[Se]c1ccc(cc1)* | 5e-14 | 20000000000000 |  |  |  |  | 0.974359
*[Se]C(=S)[Se]c1ccc(cc1)* | 4.3e-14 | 23000000000000 |  |  |  |  | 0.974359
*[Se]Nc1ccc(c2c1C(=O)c1ccccc1C2=O)N* | 2e-15 | 500000000000000 |  |  |  |  | 0.974359
*[Se][Se]c1ccc(cc1)* | 7.5e-13 | 1330000000000 |  |  |  |  | 0.974359
*[Se]c1c(I)c(I)c(c(c1I)I)* | 2.4e-14 | 42000000000000 |  |  |  |  | 0.974359
*[SiH2]C#Cc1cccc(c1)C#C* | [6 empty] | 0.974359
*[SiH](c1ccc(cc1)*)C | [6 empty] | 0.974359
*[Si](C*)(C)C | [6 empty] | 0.974359
*[Si](C*)(c1ccccc1)C | [6 empty] | 0.974359
*[Si](C/C=C\C*)(C)C | [6 empty] | 0.974359
*[Si](C/C=C\C*)(CCCOc1ccc(cc1)c1ccccc1)C | [6 empty] | 0.974359
*[Si](C/C=C\C*)(CCCOc1ccccc1)c1ccccc1 | [6 empty] | 0.974359
*[Si](C/C=C\C*)(c1ccccc1)c1ccccc1 | [6 empty] | 0.974359
*[Si](CCC*)(C)C | [6 empty] | 0.974359
*[Si](CCC*)(c1ccc(cc1)C)c1ccc(cc1)C | [6 empty] | 0.974359
*[Si](Cc1c(cccc1)C*)(C)C | [6 empty] | 0.974359
*[Si](O*)(CCC#N)C | [6 empty] | 0.974359
*[Si]([Si]([Si]([Si](C*)(C)C)(C)C)(C)C)(C)C | [6 empty] | 0.974359
*[Si](c1c(cccc1)C*)(C)C | [6 empty] | 0.974359
*[Si](c1ccccc1)(C)* | 1e-15 | 1000000000000000 |  |  |  |  | 0.974359
*[Te]c1c(Br)c(Br)c(c(c1Br)Br)* | 5e-13 | 2000000000000 |  |  |  |  | 0.974359
*[Te]c1c(Cl)c(Cl)c(c(c1Cl)Cl)* | 4.5e-13 | 2220000000000 |  |  |  |  | 0.974359
*c1[nH]c(c2c1CCC2)* | 3 | [5 empty] | 0.9871795
*c1[nH]c(cc1)* | [6 empty] | 0.974359
*c1[nH]c(nc1c1ccc(cc1)Oc1ccc(cc1)C(=O)c1cc(ccc1)C(=O)c1ccc(cc1)Oc1ccc(cc1)*)c1ccccc1 | [6 empty] | 0.974359
*c1[nH]c(nc1c1ccc(cc1)Oc1ccc(cc1)C(=O)c1cc2c(cc1)cc(cc2)C(=O)c1ccc(cc1)Oc1ccc(cc1)*)c1ccccc1 | [6 empty] | 0.974359
*c1[nH]c(nc1c1ccc(cc1)Oc1ccc(cc1)C(=O)c1ccc(cc1)C(=O)c1ccc(cc1)C(=O)c1ccc(cc1)Oc1ccc(cc1)*)c1ccccc1 | [6 empty] | 0.974359
*c1[nH]c(nc1c1ccc(cc1)Oc1ccc(cc1)C(=O)c1ccc(cc1)C(=O)c1ccc(cc1)Oc1ccc(cc1)*)c1ccccc1 | [6 empty] | 0.974359
*c1[nH]c(nc1c1ccc(cc1)Oc1ccc(cc1)C(=O)c1ccc(cc1)Cc1ccc(cc1)C(=O)c1ccc(cc1)Oc1ccc(cc1)*)c1ccccc1 | [6 empty] | 0.974359
*c1[nH]c(nc1c1ccc(cc1)Oc1ccc(cc1)C(=O)c1ccc(cc1)Oc1ccc(cc1)*)c1ccccc1 | [6 empty] | 0.974359
*c1[nH]c(nc1c1ccc(cc1)Oc1ccc(cc1)C(=O)c1ccc(cc1)Oc1ccc(cc1)C(=O)c1ccc(cc1)Oc1ccc(cc1)*)c1ccccc1 | [6 empty] | 0.974359
*c1[nH]c(nc1c1ccc(cc1)Oc1ccc(cc1)C(=O)c1ccc(cc1)c1ccc(cc1)C(=O)c1ccc(cc1)Oc1ccc(cc1)*)c1ccccc1 | [6 empty] | 0.974359
*c1[nH]c(nc1c1ccc(cc1)Oc1ccc(cc1)P(=O)(c1ccc(cc1)Oc1ccc(cc1)*)c1ccccc1)c1ccccc1 | [6 empty] | 0.974359
*c1[nH]c(nc1c1ccc(cc1)Oc1ccc(cc1)S(=O)(=O)c1ccc(cc1)Oc1ccc(cc1)*)c1ccccc1 | [6 empty] | 0.974359
*c1[nH]c2c(n1)cc(cc2)c1ccc2c(c1)nc([nH]2)C12CC3CC(C1)CC(C2)(C3)* | [6 empty] | 0.974359
*c1[se]c(c(c1)C)* | 0.0021 | 480 |  |  |  |  | 0.974359
*c1c(C)c(C)c(-n2c(=O)c3cc4oc5cc6c(cc5oc4cc3c2=O)C2(C(C)C)C3=CC4Oc5cc7c(cc5OC4C=C3C6(C(C)C)c3ccccc32)C(=O)N(*)C7=O)c(C)c1C | [6 empty] | 0.974359
*c1c(C)c(C)c(N2C(=O)c3ccc(C(=O)c4ccc5c(c4)C(=O)N(*)C5=O)cc3C2=O)c(C)c1C | [6 empty] | 0.974359
*c1c(C)c2c(c(N3C(=O)c4ccc(-c5ccc6c(c5)C(=O)N(*)C6=O)cc4C3=O)c1C)C(C)(C)CC2 | [6 empty] | 0.974359
*c1c(C)c2c(c(N3C(=O)c4ccc(C(=O)c5ccc6c(c5)C(=O)N(*)C6=O)cc4C3=O)c1C)C(C)(C)CC2 | [6 empty] | 0.974359
*c1c(C)c2c(c(N3C(=O)c4ccc(C(c5ccc6c(c5)C(=O)N(*)C6=O)(C(F)(F)F)C(F)(F)F)cc4C3=O)c1C)C(C)(C)CC2 | [6 empty] | 0.974359
*c1c(C)c2c(c(N3C(=O)c4ccc(Oc5ccc6c(c5)C(=O)N(*)C6=O)cc4C3=O)c1C)C(C)(C)CC2 | [6 empty] | 0.974359
*c1c(C)cc(C)c(-n2c(=O)c3cc4c(=O)n(*)c(=O)c4cc3c2=O)c1C | [6 empty] | 0.974359
*c1c(C)cc(C)c(N2C(=O)c3ccc(Oc4ccc(Oc5ccc6c(c5)C(=O)N(*)C6=O)cc4)cc3C2=O)c1C | [6 empty] | 0.974359
*c1c(C)cc(C)c(N2C(=O)c3ccc(S(=O)(=O)c4ccc5c(c4)C(=O)N(*)C5=O)cc3C2=O)c1C | [6 empty] | 0.974359
*c1c(C)cc(C)c(N2C(=O)c3ccc(Sc4ccc5c(c4)C(=O)N(*)C5=O)cc3C2=O)c1C | [6 empty] | 0.974359
*c1c(F)c(F)c(c(c1F)F)* | 1e-14 | 100000000000000 |  |  |  |  | 0.974359
*c1c(c(cc(c1)C(c1ccc(cc1)O)(C)C)*)O | [6 empty] | 0.974359
*c1c(c2ccccc2)c(c2ccccc2)c(c2c1cc(cc2)C(C(F)(F)F)(C(F)(F)F)c1ccc2c(c1)c(*1=CC=CC=C1)c(cc2)c1ccccc1)* |  |  | 2.6 |  |  |  | 0.974359
*c1c(c2ccccc2)c(c2ccccc2)c(c2c1cc(cc2)C1(c2ccc3c(c2)c(*2=CC=CC=C2)c(cc3)c2ccccc2)c2ccccc2-c2c1cccc2)* |  |  | 2.6 |  |  |  | 0.974359
*c1c(c2ccccc2)c(c2ccccc2)c(c2c1cc(cc2)Oc1ccc2c(c1)c(*1=CC=CC=C1)c(cc2)c1ccccc1)* |  |  | 2.6 |  |  |  | 0.974359
*c1c(c2ccccc2)c(c2ccccc2)c(c2c1cc(cc2)c1ccc2c(c1)c(*1=CC=CC=C1)c(cc2)c1ccccc1)* |  |  | 2.6 |  |  |  | 0.974359
*c1c(cc(c(c1)C)CC*)C | [6 empty] | 0.974359
*c1c(cc(c(c1)c1cc(c(cc1)F)C(F)(F)F)C=C*)OCC(CCCC)CC | [6 empty] | 0.974359
*c1c(cc(cc1)*)C(=O)c1ccccc1 | [6 empty] | 0.974359
*c1c(cc(cc1)C=C*)OCc1cc(cc(c1)OCC(CCCC)CC)OCCC(CCCC(C)C)C | [6 empty] | 0.974359
*c1c(cc(cc1)C=C*)OCc1cc(cc(c1)OCc1cc(cc(c1)OCC(CCCC)CC)OCC(CCCC)CC)OCc1cc(cc(c1)OCCC(CCCC(C)C)C)OCCC(CCCC(C)C)C | [6 empty] | 0.974359
*c1c(cc(cc1)C=C*)c1c(cc(c(c1)OCCC(C)C)OCCC(C)C)c1ccccc1 | [6 empty] | 0.974359
*c1c(cc(cc1)CC*)Br | [6 empty] | 0.974359
*c1c(cc(cc1)CC*)C | [6 empty] | 0.974359
*c1c(cc(cc1)CC*)C#N | [6 empty] | 0.974359
*c1c(cc(cc1)CC*)CC | [6 empty] | 0.974359
*c1c(cc(cc1)CC*)Cl | [6 empty] | 0.974359
*c1c(cc(cc1Cl)CC*)Cl | [6 empty] | 0.974359
*c1c(cc(cc1c1ccccc1)c1ccc(cc1)c1cc(c2ccccc2)c(c(c1)c1ccccc1)n1c(=O)c2c(c1=O)cc1c(c2)c(=O)n(c1=O)*)c1ccccc1 | [6 empty] | 0.974359
*c1c(ccc(c1)*)c1oc2c(n1)cc(cc2)C | [6 empty] | 0.974359
*c1c(ccc(c1)*)c1oc2c(n1)cccc2 | [6 empty] | 0.974359
*c1c(nc2c(c1c1ccccc1)cc(cc2)c1cc2c(nc(c(c2c2ccccc2)c2ccc(cc2)*)c2ccccc2)cc1)c1ccccc1 | [6 empty] | 0.974359
*c1c(nc2c(c1c1ccccc1)cc(cc2)c1cc2c(nc(c(c2c2ccccc2)c2ccc(cc2)Oc2ccc(cc2)*)c2ccccc2)cc1)c1ccccc1 | [6 empty] | 0.974359
*c1c(nc2c(c1c1ccccc1)cc(cc2)c1cc2c(nc(c(c2c2ccccc2)c2ccc(cc2)c2ccc(cc2)*)c2ccccc2)cc1)c1ccccc1 | [6 empty] | 0.974359
*c1c(nc2c(n1)cc(cc2)c1cc2c(nc(c(n2)c2ccc(cc2)*)c2ccccc2)cc1)c1ccccc1 | [6 empty] | 0.974359
*c1c2c(C(=O)N(C2=O)N2C(=O)c3c(C2=O)c(ccc3)Sc2ccc(cc2)Sc2ccc(cc2)S*)ccc1 | [6 empty] | 0.974359
*c1c2c(C(=O)N(C2=O)N2C(=O)c3c(C2=O)cc(cc3)Sc2ccc(cc2)Sc2ccc(cc2)S*)ccc1 | [6 empty] | 0.974359
*c1c2c(c(=O)n(n1)c1ccc(cc1)S(=O)(=O)c1ccc(cc1)n1nc(c3c(c1=O)cccc3)c1ccc(cc1)Sc1ccc(cc1)*)cccc2 | [6 empty] | 0.974359
*c1c2c(c(nn1)c1ccc(cc1)Oc1ccc(cc1)C(=O)c1ccc(cc1)Oc1ccc(cc1)*)c(c(c(c2c1ccc(cc1)F)c1ccc(cc1)F)c1ccc(cc1)F)c1ccc(cc1)F | [6 empty] | 0.974359
*c1c2c(c(nn1)c1ccc(cc1)Oc1ccc(cc1)C(=O)c1ccc(cc1)Oc1ccc(cc1)*)c(c(c(c2c1ccccc1)c1cc2c(cc1)cccc2)c1cc2c(cc1)cccc2)c1ccccc1 | [6 empty] | 0.974359
*c1c2c(c(nn1)c1ccc(cc1)Oc1ccc(cc1)C(c1ccc(cc1)Oc1ccc(cc1)*)(C(F)(F)F)C(F)(F)F)c(c(c(c2c1ccc(cc1)F)c1ccc(cc1)F)c1ccc(cc1)F)c1ccc(cc1)F | [6 empty] | 0.974359
*c1c2c(c(nn1)c1ccc(cc1)Oc1ccc(cc1)C(c1ccc(cc1)Oc1ccc(cc1)*)(C(F)(F)F)C(F)(F)F)c(c(c(c2c1ccccc1)c1cc2c(cc1)cccc2)c1cc2c(cc1)cccc2)c1ccccc1 | [6 empty] | 0.974359
*c1c2c(c(nn1)c1ccc(cc1)Oc1ccc(cc1)C(c1ccc(cc1)Oc1ccc(cc1)*)(C)C)c(c(c(c2c1ccc(cc1)F)c1ccc(cc1)F)c1ccc(cc1)F)c1ccc(cc1)F | [6 empty] | 0.974359
*c1c2c(c(nn1)c1ccc(cc1)Oc1ccc(cc1)C(c1ccc(cc1)Oc1ccc(cc1)*)(C)C)c(c(c(c2c1ccccc1)c1cc2c(cc1)cccc2)c1cc2c(cc1)cccc2)c1ccccc1 | [6 empty] | 0.974359
*c1c2c(c(nn1)c1ccc(cc1)Oc1ccc(cc1)Oc1ccc(cc1)*)c(c(c(c2c1ccc(cc1)F)c1ccc(cc1)F)c1ccc(cc1)F)c1ccc(cc1)F | [6 empty] | 0.974359
*c1c2c(c(nn1)c1ccc(cc1)Oc1ccc(cc1)c1ccc(cc1)Oc1ccc(cc1)*)c(c(c(c2c1ccc(cc1)F)c1ccc(cc1)F)c1ccc(cc1)F)c1ccc(cc1)F | [6 empty] | 0.974359
*c1c2c(c(nn1)c1ccc(cc1)Oc1ccc(cc1)c1ccc(cc1)Oc1ccc(cc1)*)c(c(c(c2c1ccccc1)c1cc2c(cc1)cccc2)c1cc2c(cc1)cccc2)c1ccccc1 | [6 empty] | 0.974359
*c1c2n(c3c(c2cc(c1)C(C)(C)C)cc(cc3C#C*)C(C)(C)C)CCCCCCCCCCCCCCCC | [6 empty] | 0.974359
*c1c2n(c3c(c2cc(c1)C(C)(C)C)cc(cc3C#CC#C*)C(C)(C)C)CCCCCCCCCCCCCCCC | [6 empty] | 0.974359
*c1cc(Br)c(c(c1)Br)Oc1ccc(cc1Br)n1c(=O)c2c(c1=O)cc1c(c2)c(=O)n(c1=O)* | [6 empty] | 0.974359
*c1cc(C)c(N2C(=O)c3cc4c(cc3C2=O)OC2C=C3C(=CC2O4)C2(C(C)C)c4ccccc4C3(C(C)C)c3cc4oc5cc6c(=O)n(-c7c(C)cc(*)cc7C)c(=O)c6cc5oc4cc32)c(C)c1 | [6 empty] | 0.974359
*c1cc(C)c(N2C(=O)c3ccc(C(=O)Oc4ccc(C(c5ccc(OC(=O)c6ccc7c(c6)C(=O)N(c6c(C)cc(*)cc6C)C7=O)cc5)(C(F)(F)F)C(F)(F)F)cc4)cc3C2=O)c(C)c1 | [6 empty] | 0.974359
*c1cc(C)c(N2C(=O)c3ccc(C(c4ccc5c(c4)C(=O)N(c4c(C)cc(*)c6ccccc46)C5=O)(C(F)(F)F)C(F)(F)F)cc3C2=O)c2ccccc12 | [6 empty] | 0.974359
*c1cc(C)c(N2C(=O)c3ccc(C(c4ccc5c(c4)C(=O)N(c4c(C)cc(-c6cc(C)c(*)cc6C)cc4C)C5=O)(C(F)(F)F)C(F)(F)F)cc3C2=O)c(C)c1 | [6 empty] | 0.974359
*c1cc(C)c(NC(=O)c2ccc(Oc3cc(C(C)(C)C)c(Oc4ccc(C(=O)Nc5c(C)cc(C(*)(C)C)cc5C)cc4)cc3C(C)(C)C)cc2)c(C)c1 | [6 empty] | 0.974359
*c1cc(C)c(OC(=O)c2ccc(Oc3c(C)cc(C(*)(C)C)cc3C)cc2)c(C)c1 | [6 empty] | 0.974359
*c1cc(C)c(OC(=O)c2cccc(C(=O)Oc3c(C)cc(C(*)(C)C)cc3Br)c2)c(Br)c1 | [6 empty] | 0.974359
*c1cc(C)c(OC(=O)c2cccc(C(=O)Oc3c(C)cc(C4(*)c5ccccc5-c5ccccc54)cc3Br)c2)c(Br)c1 | [6 empty] | 0.974359
*c1cc(C)c(OC(=O)c2cccc(Oc3c(C)cc(C(*)(C)C)cc3C)c2)c(C)c1 | [6 empty] | 0.974359
*c1cc(C)c(Oc2ccc(C(=O)c3ccc(-c4c(C)cc(*)cc4C)cc3)cc2)c(C)c1 | [6 empty] | 0.974359
*c1cc(C)c(Oc2ccc(C(C)(C)c3ccc(Oc4c(C)cc(C(*)(C)C)cc4C)cc3)cc2)c(C)c1 | [6 empty] | 0.974359
*c1cc(C)c(Oc2ccc(S(=O)(=O)c3ccc(Oc4c(C)cc(*)cc4C)cc3)cc2)c(C)c1 | [6 empty] | 0.974359
*c1cc(C)c(Oc2ccc(S(=O)(=O)c3ccc(Oc4c(C)cc(C(*)(C(F)(F)F)C(F)(F)F)cc4C)cc3C(O)(C(F)(F)F)C(F)(F)F)c(C(O)(C(F)(F)F)C(F)(F)F)c2)c(C)c1 | [6 empty] | 0.974359
*c1cc(C)c(Oc2ccc(S(=O)(=O)c3ccc(Oc4c(C)cc(C(*)(C)C)cc4C)cc3)cc2)c(C)c1 | [6 empty] | 0.974359
*c1cc(C)c(Oc2ccc(S(=O)(=O)c3ccc(Oc4c(C)cc(C(*)(C)C)cc4C)cc3C(O)(C(F)(F)F)C(F)(F)F)c(C(O)(C(F)(F)F)C(F)(F)F)c2)c(C)c1 | [6 empty] | 0.974359
*c1cc(C)c(Oc2ccc(S(=O)(=O)c3ccc(Oc4c(C)cc(C(C)(C)c5ccc(C(*)(C)C)cc5)cc4C)cc3)cc2)c(C)c1 | [6 empty] | 0.974359
*c1cc(C)c2c(c1)S(=O)(=O)c1cc(N3C(=O)c4ccc(S(=O)(=O)c5ccc6c(c5)C(=O)N(*)C6=O)cc4C3=O)cc(C)c1-2 | [6 empty] | 0.974359
*c1cc(CCCCCCCCCCCC)c(*)s1 | [6 empty] | 0.974359
*c1cc(Cl)c(OC(=O)Oc2c(Cl)cc(C(*)(C)C)cc2Cl)c(Cl)c1 | [6 empty] | 0.974359
*c1cc(I)c(c(c1)I)OC(=O)c1cccc(c1)C(=O)Oc1c(I)cc(cc1I)C1(*)OC(=O)c2c1cccc2 | [6 empty] | 0.974359
*c1cc(c(s1)*)CCCCCCCCCC1COC(O1)(C)C | 0.007 | 100 |  |  |  |  | 0.974359
*c1cc(c(s1)*)CCCCCCO[Si](C)(C)C | [6 empty] | 0.974359
*c1cc(cc(c1)*)C12CC3CC(C2)CC(C1)C3 | [6 empty] | 0.974359
*c1cc(cc(c1)N1C(=O)c2c(C1=O)c(Cl)c(c(c2Cl)Cl)Cl)C(=O)Nc1ccc(cc1)c1nnc(o1)* | [6 empty] | 0.974359
*c1cc(cc(c1)S(=O)(=O)O)c1[nH]c2c(n1)cc1c(c2)nc([nH]1)* | [6 empty] | 0.974359
*c1cc(cc(c1)c1oc2c(n1)cccc2)* | [6 empty] | 0.974359
*c1cc(cc(c1)n1c(=O)c2c(c1=O)cc1c(c2)c(=O)n(c1=O)*)c1nc2c(o1)cccc2 | [6 empty] | 0.974359
*c1cc(cc(c1)n1c(=O)c2c(c1=O)cc1c(c2)c(=O)n(c1=O)*)c1nc2c(s1)cccc2 | [6 empty] | 0.974359
*c1cc(ccc1)* | [6 empty] | 0.974359
*c1cc(ccc1)C(C(C(*)(F)F)(F)F)(F)F | [6 empty] | 0.974359
*c1cc(ccc1)c1cc(ccc1)C(C(C(*)(F)F)(F)F)(F)F | [6 empty] | 0.974359
*c1cc2C(=O)c3c(-c2s1)sc(c3)c1cc2C(c3c(-c2s1)sc(c3)*)(CC(CCCC)CC)CC(CCCC)CC | [6 empty] | 0.974359
*c1cc2C(c3c(-c2cc1)ccc(c3)*)(CCCCCCCC)CCCCCCCC | [6 empty] | 0.974359
*c1cc2Sc3c(Sc2cc1)cc(cc3)S* | [6 empty] | 0.974359
*c1cc2Sc3c(Sc2cc1)cc(cc3)Sc1ccc(cc1)Sc1ccc(cc1)S* | [6 empty] | 0.974359
*c1cc2c(-c3c(C2=O)cc(s3)c2sc(c3c2OCCO3)c2sc(c3c2OCCO3)*)s1 | 0.3 | [5 empty] | 0.9871795
*c1cc2c(-c3c(C2CCCCCC[N+](C)(C)C)cc(s3)*)s1 | 0.5 | [5 empty] | 0.9871795
*c1cc2c(C(=O)N(C2=O)C2CCC(CC2)CC2CCC(CC2)N2C(=O)c3c(C2=O)cc(cc3)C(=O)Nc2ccc(cc2)Oc2ccc(cc2)NC(=O)*)cc1 | [6 empty] | 0.974359
*c1cc2c(C(=O)N(C2=O)C2CCC(CC2)N2C(=O)c3c(C2=O)cc(cc3)C(=O)Oc2ccc(cc2)OC(=O)*)cc1 | [6 empty] | 0.974359
*c1cc2c(C(=O)N(C2=O)N2C(=O)c3c(C2=O)cc(cc3)Sc2ccc(cc2)Sc2ccc(cc2)S*)cc1 | [6 empty] | 0.974359
*c1cc2c(C(=O)N(C2=O)c2c(c(c(c(c2C)C)N2C(=O)c3c(C2=O)cc(cc3)C(*)(C(F)(F)F)C(F)(F)F)C)C)cc1 | [6 empty] | 0.974359
*c1cc2c(C(=O)N(C2=O)c2c(cc(c(c2)Cl)N2C(=O)c3c(C2=O)cc(c(c3)Cl)C(=O)*)Cl)cc1Cl | [6 empty] | 0.974359
*c1cc2c(C(=O)N(C2=O)c2c(cc(c(c2)N2C(=O)c3c(C2=O)cc(cc3)C(*)(C(F)(F)F)C(F)(F)F)O)O)cc1 | [6 empty] | 0.974359
*c1cc2c(C(=O)N(C2=O)c2c(cc(c(c2)N2C(=O)c3c(C2=O)cc(cc3)C(=O)*)O)O)cc1 | [6 empty] | 0.974359
*c1cc2c(C(=O)N(C2=O)c2c(cc(c(c2C)C(=O)c2cc(ccc2)N2C(=O)c3c(C2=O)cc(cc3)C(*)(C(F)(F)F)C(F)(F)F)C)C)cc1 | [6 empty] | 0.974359
*c1cc2c(C(=O)N(C2=O)c2c(cc(c(c2C)C(=O)c2cc(ccc2)N2C(=O)c3c(C2=O)cc(cc3)C(=O)*)C)C)cc1 | [6 empty] | 0.974359
*c1cc2c(C(=O)N(C2=O)c2c(cc(c(c2C)N2C(=O)c3c(C2=O)cc(c(c3)Cl)C(=O)*)C)C)cc1Cl | [6 empty] | 0.974359
*c1cc2c(C(=O)N(C2=O)c2c(cc(c(c2C)N2C(=O)c3c(C2=O)cc(cc3)C(*)(C(F)(F)F)C(F)(F)F)C)C)cc1 | [6 empty] | 0.974359
*c1cc2c(C(=O)N(C2=O)c2c(cc(cc2)N2C(=O)c3c(C2=O)cc(cc3)C(=O)*)S(=O)(=O)O[Na])cc1 | [6 empty] | 0.974359
*c1cc2c(C(=O)N(C2=O)c2c(cc(cc2)c2cc(c(cc2)N2C(=O)c3c(C2=O)cc(cc3)C(*)(C(F)(F)F)C(F)(F)F)O)O)cc1 | [6 empty] | 0.974359
*c1cc2c(C(=O)N(C2=O)c2c(cc(cc2)c2cc(c(cc2)N2C(=O)c3c(C2=O)cc(cc3)C(*)(C(F)(F)F)C(F)(F)F)OCCCCCCOc2ccc(cc2)/C=C/c2ccc(cc2)F)OCCCCCCOc2ccc(cc2)/C=C/c2ccc(cc2)F)cc1 | [6 empty] | 0.974359
*c1cc2c(C(=O)N(C2=O)c2c(cc(cc2C)Cc2cc(c(c(c2)C)N2C(=O)c3c(C2=O)cc(cc3)C(=O)Nc2c(ccc(c2)NC(=O)*)N=Nc2ccc(cc2)[N+](=O)[O-])C)C)cc1 | [6 empty] | 0.974359
*c1cc2c(C(=O)N(C2=O)c2c(cc(cc2C)Cc2cc(c(c(c2)C)N2C(=O)c3c(C2=O)cc(cc3)C(=O)OCCN(CCOC(=O)*)c2ccc(cc2)N=Nc2c(cc(cc2)[N+](=O)[O-])C#N)C)C)cc1 | [6 empty] | 0.974359
*c1cc2c(C(=O)N(C2=O)c2c(cc(cc2C)Cc2cc(c(c(c2)C)N2C(=O)c3c(C2=O)cc(cc3)C(=O)OCCN(CCOC(=O)*)c2ccc(cc2)N=Nc2c(cc(cc2)[N+](=O)[O-])[N+](=O)[O-])C)C)cc1 | [6 empty] | 0.974359
*c1cc2c(C(=O)N(C2=O)c2c(cc(cc2C)Cc2cc(c(c(c2)C)N2C(=O)c3c(C2=O)cc(cc3)C(=O)OCCN(CCOC(=O)*)c2ccc(cc2)N=Nc2ccc(cc2)[N+](=O)[O-])C)C)cc1 | [6 empty] | 0.974359
*c1cc2c(C(=O)N(C2=O)c2c(cc(cc2C)Cc2cc(c(c(c2)C)N2C(=O)c3c(C2=O)cc(cc3)C(=O)OCCN(CCOC(=O)*)c2ccccc2)C)C)cc1 | [6 empty] | 0.974359
*c1cc2c(C(=O)N(C2=O)c2c(cc(cc2C)c2cc(c(c(c2)C)N2C(=O)c3c(C2=O)cc(cc3)C(=O)Nc2c(ccc(c2)NC(=O)*)N=Nc2ccc(cc2)[N+](=O)[O-])C)C)cc1 | [6 empty] | 0.974359
*c1cc2c(C(=O)N(C2=O)c2c(ccc(c2)C(c2cc(c(cc2)O)N2C(=O)c3c(C2=O)cc(cc3)C(*)(C(F)(F)F)C(F)(F)F)(C(F)(F)F)C(F)(F)F)O)cc1 | [6 empty] | 0.974359
*c1cc2c(C(=O)N(C2=O)c2c(ccc(c2)C(c2cc(c(cc2)OC(=O)C23CC4CC(CC(C2)C4)C3)N2C(=O)c3c(C2=O)cc(cc3)C(*)(C(F)(F)F)C(F)(F)F)(C(F)(F)F)C(F)(F)F)OC(=O)C23CC4CC(CC(C2)C4)C3)cc1 | [6 empty] | 0.974359
*c1cc2c(C(=O)N(C2=O)c2c(ccc(c2)C(c2cc(c(cc2)OCCN(c2ccc(cc2)N=Nc2ccc(cc2)[N+](=O)[O-])CC)N2C(=O)c3c(C2=O)cc(cc3)C(*)(C(F)(F)F)C(F)(F)F)(C(F)(F)F)C(F)(F)F)OCCN(c2ccc(cc2)N=Nc2ccc(cc2)[N+](=O)[O-])CC)cc1 | [6 empty] | 0.974359
*c1cc2c(C(=O)N(C2=O)c2c(ccc(c2)N2C(=O)c3c(C2=O)cc(cc3)C(=O)Nc2c(cc(cc2)Cc2cc(c(cc2)NC(=O)*)C)C)N=Nc2ccc(cc2)C)cc1 | [6 empty] | 0.974359
*c1cc2c(C(=O)N(C2=O)c2c(ccc(c2)N2C(=O)c3c(C2=O)cc(cc3)C(=O)Nc2c(cc(cc2C)Cc2cc(c(c(c2)C)NC(=O)*)C)C)N=Nc2ccc(cc2)F)cc1 | [6 empty] | 0.974359
*c1cc2c(C(=O)N(C2=O)c2c(ccc(c2)N2C(=O)c3c(C2=O)cc(cc3)C(=O)Nc2c(cc(cc2C)Cc2cc(c(c(c2)C)NC(=O)*)C)C)N=Nc2ccc(cc2)OC(F)(F)F)cc1 | [6 empty] | 0.974359
*c1cc2c(C(=O)N(C2=O)c2c(ccc(c2)N2C(=O)c3c(C2=O)cc(cc3)C(=O)Nc2c(cc(cc2C)Cc2cc(c(c(c2)C)NC(=O)*)C)C)N=Nc2ccc(cc2)[N+](=O)[O-])cc1 | [6 empty] | 0.974359
*c1cc2c(C(=O)N(C2=O)c2c(ccc(c2)N2C(=O)c3c(C2=O)cc(cc3)C(=O)Nc2c(cc(cc2CC)Cc2cc(c(c(c2)CC)NC(=O)*)CC)CC)N=Nc2ccc(cc2)C)cc1 | [6 empty] | 0.974359
*c1cc2c(C(=O)N(C2=O)c2c(ccc(c2)N2C(=O)c3c(C2=O)cc(cc3)C(=O)Nc2ccc(cc2)Cc2ccc(cc2)NC(=O)*)N=Nc2ccc(cc2)C)cc1 | [6 empty] | 0.974359
*c1cc2c(C(=O)N(C2=O)c2c(cccc2)C(=O)OCCOC(=O)*)cc1 | [6 empty] | 0.974359
*c1cc2c(C(=O)N(C2=O)c2c3c(ccc2)c(ccc3)N2C(=O)c3c(C2=O)cc(cc3)C(*)(C(F)(F)F)C(F)(F)F)cc1 | [6 empty] | 0.974359
*c1cc2c(C(=O)N(C2=O)c2cc(c(c(c2)Br)Oc2c(cc(cc2Br)N2C(=O)c3c(C2=O)cc(cc3)C(*)(C(F)(F)F)C(F)(F)F)Br)Br)cc1 | [6 empty] | 0.974359
*c1cc2c(C(=O)N(C2=O)c2cc(c(c(c2)Br)Oc2c(cc(cc2Br)N2C(=O)c3c(C2=O)cc(cc3)C(=O)*)Br)Br)cc1 | [6 empty] | 0.974359
*c1cc2c(C(=O)N(C2=O)c2cc(c(cc2)Oc2c(cc(cc2)N2C(=O)c3c(C2=O)cc(cc3)C(*)(C(F)(F)F)C(F)(F)F)Br)Br)cc1 | [6 empty] | 0.974359
*c1cc2c(C(=O)N(C2=O)c2cc(c(cc2)Oc2c(cc(cc2)N2C(=O)c3c(C2=O)cc(cc3)C(=O)*)Br)Br)cc1 | [6 empty] | 0.974359
*c1cc2c(C(=O)N(C2=O)c2cc(c(cc2)Oc2ccc(cc2)C(=O)c2nc(ccc2)C(=O)c2ccc(cc2)Oc2c(cc(cc2)N2C(=O)c3c(C2=O)cc(cc3)C(*)(C(F)(F)F)C(F)(F)F)C(F)(F)F)C(F)(F)F)cc1 | [6 empty] | 0.974359
*c1cc2c(C(=O)N(C2=O)c2cc(c(cc2)Oc2ccc(cc2)C(=O)c2nc(ccc2)C(=O)c2ccc(cc2)Oc2c(cc(cc2)N2C(=O)c3c(C2=O)cc(cc3)C(=O)*)C(F)(F)F)C(F)(F)F)cc1 | [6 empty] | 0.974359
*c1cc2c(C(=O)N(C2=O)c2cc(c(cc2)Oc2ccc(cc2)N2C(=O)c3c(C2=O)cc(cc3)C(*)(C(F)(F)F)C(F)(F)F)O)cc1 | [6 empty] | 0.974359
*c1cc2c(C(=O)N(C2=O)c2cc(c(cc2)Oc2ccc(cc2)N2C(=O)c3c(C2=O)cc(cc3)C(*)(C(F)(F)F)C(F)(F)F)OCCN(c2ccc(cc2)N=Nc2ccc(cc2)[N+](=O)[O-])CC)cc1 | [6 empty] | 0.974359
*c1cc2c(C(=O)N(C2=O)c2cc(c(cc2)c2c(cc(cc2)N2C(=O)c3c(C2=O)cc(cc3)C(*)(C(F)(F)F)C(F)(F)F)C(F)(F)F)C(F)(F)F)cc1 | [6 empty] | 0.974359
*c1cc2c(C(=O)N(C2=O)c2cc(c(cc2)c2c(cc(cc2)N2C(=O)c3c(C2=O)cc(cc3)C(=O)*)C)C)cc1 | [6 empty] | 0.974359
*c1cc2c(C(=O)N(C2=O)c2cc(cc(c2)C(=O)O)N2C(=O)c3c(C2=O)cc(c(c3)Cl)C(=O)*)cc1Cl | [6 empty] | 0.974359
*c1cc2c(C(=O)N(C2=O)c2cc(cc(c2)C(=O)O)N2C(=O)c3c(C2=O)cc(cc3)C(*)(C(F)(F)F)C(F)(F)F)cc1 | [6 empty] | 0.974359
*c1cc2c(C(=O)N(C2=O)c2cc(cc(c2)C(=O)OC)N2C(=O)c3c(C2=O)cc(c(c3)Cl)C(=O)*)cc1Cl | [6 empty] | 0.974359
*c1cc2c(C(=O)N(C2=O)c2cc(cc(c2)C(C)(C)C)N2C(=O)c3c(C2=O)cc(c(c3)Cl)C(=O)*)cc1Cl | [6 empty] | 0.974359
*c1cc2c(C(=O)N(C2=O)c2cc(cc(c2)C(F)(F)F)N2C(=O)c3c(C2=O)cc(c(c3)Cl)C(=O)*)cc1Cl | [6 empty] | 0.974359
*c1cc2c(C(=O)N(C2=O)c2cc(cc(c2)Cl)N2C(=O)c3c(C2=O)cc(c(c3)Cl)C(=O)*)cc1Cl | [6 empty] | 0.974359
*c1cc2c(C(=O)N(C2=O)c2cc(cc(c2)c2oc(nn2)c2ncccc2)N2C(=O)c3c(C2=O)cc(cc3)C(=O)Nc2cc(cc(c2)c2oc(nn2)c2ncccc2)NC(=O)*)cc1 | [6 empty] | 0.974359
*c1cc2c(C(=O)N(C2=O)c2cc(cc(c2)c2oc(nn2)c2ncccc2)N2C(=O)c3c(C2=O)cc(cc3)C(=O)Nc2cc(ccc2)S(=O)(=O)c2cc(ccc2)NC(=O)*)cc1 | [6 empty] | 0.974359
*c1cc2c(C(=O)N(C2=O)c2cc(ccc2)C#Cc2cc(ccc2)N2C(=O)c3c(C2=O)cc(cc3)C(=O)*)cc1 | [6 empty] | 0.974359
*c1cc2c(C(=O)N(C2=O)c2cc(ccc2)C(=O)OCCOC(=O)*)cc1 | [6 empty] | 0.974359
*c1cc2c(C(=O)N(C2=O)c2cc(ccc2)C(=O)c2cc(ccc2)N2C(=O)c3c(C2=O)cc(cc3)C(=O)*)cc1 | [6 empty] | 0.974359
*c1cc2c(C(=O)N(C2=O)c2cc(ccc2)C(C(C(c2cc(ccc2)N2C(=O)c3c(C2=O)cc(cc3)C(C(C(*)(F)F)(F)F)(F)F)(F)F)(F)F)(F)F)cc1 | [6 empty] | 0.974359
*c1cc2c(C(=O)N(C2=O)c2cc(ccc2)C(c2cc(ccc2)N2C(=O)c3c(C2=O)cc(cc3)C(*)(C(F)(F)F)C(F)(F)F)(C(F)(F)F)C(F)(F)F)cc1 | [6 empty] | 0.974359
*c1cc2c(C(=O)N(C2=O)c2cc(ccc2)C(c2cc(ccc2)N2C(=O)c3c(C2=O)cc(cc3)C(*)(C(F)(F)F)C(F)(F)F)(c2ccccc2)C(F)(F)F)cc1 | [6 empty] | 0.974359
*c1cc2c(C(=O)N(C2=O)c2cc(ccc2)C(c2cc(ccc2)N2C(=O)c3c(C2=O)cc(cc3)C(=O)*)(c2ccccc2)C(F)(F)F)cc1 | [6 empty] | 0.974359
*c1cc2c(C(=O)N(C2=O)c2cc(ccc2)C=CC(=O)OCCOC(=O)*)cc1 | [6 empty] | 0.974359
*c1cc2c(C(=O)N(C2=O)c2cc(ccc2)N2C(=O)c3c(C2=O)cc(c(c3)Cl)C(=O)*)cc1Cl | [6 empty] | 0.974359
*c1cc2c(C(=O)N(C2=O)c2cc(ccc2)N2C(=O)c3c(C2=O)cc(cc3)C(*)(C(F)(F)F)C(F)(F)F)cc1 | [6 empty] | 0.974359
*c1cc2c(C(=O)N(C2=O)c2cc(ccc2)N2C(=O)c3c(C2=O)cc(cc3)C(=O)*)cc1 | [6 empty] | 0.974359
*c1cc2c(C(=O)N(C2=O)c2cc(ccc2)N2C(=O)c3c(C2=O)cc(cc3)c2ccc(cc2)c2ccc(cc2)c2ccc(cc2)c2ccc(cc2)*)cc1 | [6 empty] | 0.974359
*c1cc2c(C(=O)N(C2=O)c2cc(ccc2)OCCOc2cc(ccc2)N2C(=O)c3c(C2=O)cc(cc3)C(=O)*)cc1 | [6 empty] | 0.974359
*c1cc2c(C(=O)N(C2=O)c2cc(ccc2)Oc2c(ccc(c2)Oc2cc(ccc2)N2C(=O)c3c(C2=O)cc(cc3)C(*)(C(F)(F)F)C(F)(F)F)P(=O)(c2ccccc2)c2ccccc2)cc1 | [6 empty] | 0.974359
*c1cc2c(C(=O)N(C2=O)c2cc(ccc2)Oc2ccc(cc2)N2C(=O)c3c(C2=O)cc(cc3)C(*)(C(F)(F)F)C(F)(F)F)cc1 | [6 empty] | 0.974359
*c1cc2c(C(=O)N(C2=O)c2cc(ccc2)Oc2ccc(cc2)P(=O)(c2ccc(cc2)Oc2cc(ccc2)N2C(=O)c3c(C2=O)cc(cc3)C(*)(C(F)(F)F)C(F)(F)F)c2ccccc2)cc1 | [6 empty] | 0.974359
*c1cc2c(C(=O)N(C2=O)c2cc(ccc2)P(=O)(c2cc(ccc2)N2C(=O)c3c(C2=O)cc(cc3)C(*)(C(F)(F)F)C(F)(F)F)c2cc(cc(c2)C(F)(F)F)C(F)(F)F)cc1 | [6 empty] | 0.974359
*c1cc2c(C(=O)N(C2=O)c2cc(ccc2)P(=O)(c2cc(ccc2)N2C(=O)c3c(C2=O)cc(cc3)C(*)(C(F)(F)F)C(F)(F)F)c2ccc(cc2)C(F)(F)F)cc1 | [6 empty] | 0.974359
*c1cc2c(C(=O)N(C2=O)c2cc(ccc2)P(=O)(c2cc(ccc2)N2C(=O)c3c(C2=O)cc(cc3)C(*)(C(F)(F)F)C(F)(F)F)c2ccc(cc2)Oc2ccc(cc2)C23CC4CC(CC(C2)C4)C3)cc1 | [6 empty] | 0.974359
*c1cc2c(C(=O)N(C2=O)c2cc(ccc2)P(=O)(c2cc(ccc2)N2C(=O)c3c(C2=O)cc(cc3)C(=O)*)c2cc(cc(c2)C(F)(F)F)C(F)(F)F)cc1 | [6 empty] | 0.974359
*c1cc2c(C(=O)N(C2=O)c2cc(ccc2)P(=O)(c2cc(ccc2)N2C(=O)c3c(C2=O)cc(cc3)C(=O)*)c2ccc(cc2)C(F)(F)F)cc1 | [6 empty] | 0.974359
*c1cc2c(C(=O)N(C2=O)c2cc(ccc2)P(=O)(c2cc(ccc2)N2C(=O)c3c(C2=O)cc(cc3)C(=O)*)c2ccc(cc2)Oc2ccc(cc2)C23CC4CC(CC(C2)C4)C3)cc1 | [6 empty] | 0.974359
*c1cc2c(C(=O)N(C2=O)c2cc(ccc2)S(=O)(=O)c2cc(ccc2)N2C(=O)c3c(C2=O)cc(cc3)C(*)(C(F)(F)F)C(F)(F)F)cc1 | [6 empty] | 0.974359
*c1cc2c(C(=O)N(C2=O)c2cc(ccc2)S(=O)(=O)c2cc(ccc2)N2C(=O)c3c(C2=O)cc(cc3)C(=O)*)cc1 | [6 empty] | 0.974359
*c1cc2c(C(=O)N(C2=O)c2cc3c(C(CC3(c3ccc(cc3)N3C(=O)c4c(C3=O)cc(cc4)C(=O)*)C)(C)C)cc2)cc1 | [6 empty] | 0.974359
*c1cc2c(C(=O)N(C2=O)c2ccc(cc2)C(=O)NC2CCC(CC2)CC2CCC(CC2)NC(=O)*)cc1 | [6 empty] | 0.974359
*c1cc2c(C(=O)N(C2=O)c2ccc(cc2)C(=O)Nc2ccc(cc2)Oc2ccc(cc2)C(c2ccc(cc2)Oc2ccc(cc2)NC(=O)c2ccc(cc2)N2C(=O)c3c(C2=O)cc(cc3)C(*)(C(F)(F)F)C(F)(F)F)(C)C)cc1 | [6 empty] | 0.974359
*c1cc2c(C(=O)N(C2=O)c2ccc(cc2)C(=O)Nc2ccc(cc2)Oc2ccc(cc2)c2ccc(cc2)Oc2ccc(cc2)NC(=O)c2ccc(cc2)N2C(=O)c3c(C2=O)cc(cc3)C(*)(C(F)(F)F)C(F)(F)F)cc1 | [6 empty] | 0.974359
*c1cc2c(C(=O)N(C2=O)c2ccc(cc2)C(=O)OCCCCCCCCCCCCCCCCCCCCCCOC(=O)*)cc1 | [6 empty] | 0.974359
*c1cc2c(C(=O)N(C2=O)c2ccc(cc2)C(=O)OCCCCCCCCCCCCOC(=O)*)cc1 | [6 empty] | 0.974359
*c1cc2c(C(=O)N(C2=O)c2ccc(cc2)C(=O)OCCCCCCCCCCCOC(=O)*)cc1 | [6 empty] | 0.974359
*c1cc2c(C(=O)N(C2=O)c2ccc(cc2)C(=O)OCCCCCCCCCCOC(=O)*)cc1 | [6 empty] | 0.974359
*c1cc2c(C(=O)N(C2=O)c2ccc(cc2)C(=O)OCCCCCCCCCOC(=O)*)cc1 | [6 empty] | 0.974359
*c1cc2c(C(=O)N(C2=O)c2ccc(cc2)C(=O)OCCCCCCCCOC(=O)*)cc1 | [6 empty] | 0.974359
*c1cc2c(C(=O)N(C2=O)c2ccc(cc2)C(=O)OCCCCCCCOC(=O)*)cc1 | [6 empty] | 0.974359
*c1cc2c(C(=O)N(C2=O)c2ccc(cc2)C(=O)OCCCCCCOC(=O)*)cc1 | [6 empty] | 0.974359
*c1cc2c(C(=O)N(C2=O)c2ccc(cc2)C(=O)OCCCCCOC(=O)*)cc1 | [6 empty] | 0.974359
*c1cc2c(C(=O)N(C2=O)c2ccc(cc2)C(=O)OCCCCOC(=O)*)cc1 | [6 empty] | 0.974359
*c1cc2c(C(=O)N(C2=O)c2ccc(cc2)C(=O)OCCCSCCCCCCSCCCOC(=O)*)cc1 | [6 empty] | 0.974359
*c1cc2c(C(=O)N(C2=O)c2ccc(cc2)C(=O)OCCCSCCCCSCCCOC(=O)*)cc1 | [6 empty] | 0.974359
*c1cc2c(C(=O)N(C2=O)c2ccc(cc2)C(=O)OCCOC(=O)*)cc1 | [6 empty] | 0.974359
*c1cc2c(C(=O)N(C2=O)c2ccc(cc2)C(=O)OCCOCCOC(=O)*)cc1 | [6 empty] | 0.974359
*c1cc2c(C(=O)N(C2=O)c2ccc(cc2)C(=O)OCCOCCOCCOC(=O)*)cc1 | [6 empty] | 0.974359
*c1cc2c(C(=O)N(C2=O)c2ccc(cc2)C(=O)OCCOCCOCCOCCOC(=O)*)cc1 | [6 empty] | 0.974359
*c1cc2c(C(=O)N(C2=O)c2ccc(cc2)C(c2ccc(cc2)C(c2ccc(cc2)N2C(=O)c3c(C2=O)cc(cc3)C(=O)*)(C)C)(C)C)cc1 | [6 empty] | 0.974359
*c1cc2c(C(=O)N(C2=O)c2ccc(cc2)C(c2ccc(cc2)N2C(=O)c3c(C2=O)cc(cc3)C(*)(C(F)(F)F)C(F)(F)F)(C(F)(F)F)C(F)(F)F)cc1 | [6 empty] | 0.974359
*c1cc2c(C(=O)N(C2=O)c2ccc(cc2)C(c2ccc(cc2)N2C(=O)c3c(C2=O)cc(cc3)C(*)(C(F)(F)F)C(F)(F)F)(C)C)cc1 | [6 empty] | 0.974359
*c1cc2c(C(=O)N(C2=O)c2ccc(cc2)C(c2ccc(cc2)N2C(=O)c3c(C2=O)cc(cc3)C(=O)*)(C(F)(F)F)C(F)(F)F)cc1 | [6 empty] | 0.974359
*c1cc2c(C(=O)N(C2=O)c2ccc(cc2)Cc2ccc(cc2)N2C(=O)c3c(C2=O)cc(cc3)C(*)(C(F)(F)F)C(F)(F)F)cc1 | [6 empty] | 0.974359
*c1cc2c(C(=O)N(C2=O)c2ccc(cc2)Cc2ccc(cc2)N2C(=O)c3c(C2=O)cc(cc3)C(=O)*)cc1 | [6 empty] | 0.974359
*c1cc2c(C(=O)N(C2=O)c2ccc(cc2)Cc2ccc(cc2)N2C(=O)c3c(C2=O)cc(cc3)C(=O)Oc2ccc(cc2)OCCCCCCCCCCCCOc2ccc(cc2)OC(=O)*)cc1 | [6 empty] | 0.974359
*c1cc2c(C(=O)N(C2=O)c2ccc(cc2)Cc2ccc(cc2)N2C(=O)c3c(C2=O)cc(cc3)C(=O)c2ccc(cc2)Oc2ccc(cc2)C2(c3c(C(=O)O2)cccc3)c2ccc(cc2)Oc2ccc(cc2)C(=O)*)cc1 | [6 empty] | 0.974359
*c1cc2c(C(=O)N(C2=O)c2ccc(cc2)Cc2ccc(cc2)N2C(=O)c3c(C2=O)cc(cc3)C(=O)c2ccc(cc2)Oc2ccc(cc2)Oc2ccc(cc2)C(=O)*)cc1 | [6 empty] | 0.974359
*c1cc2c(C(=O)N(C2=O)c2ccc(cc2)Cc2ccc(cc2)N2C(=O)c3c(C2=O)cc(cc3)C(=O)c2ccc(cc2)Oc2ccc(cc2)S(=O)(=O)c2ccc(cc2)Oc2ccc(cc2)C(=O)*)cc1 | [6 empty] | 0.974359
*c1cc2c(C(=O)N(C2=O)c2ccc(cc2)Cc2ccc(cc2)N2C(=O)c3c(C2=O)cc(cc3)C(=O)c2ccc(cc2)Oc2ccc(cc2)c2ccc(cc2)Oc2ccc(cc2)C(=O)*)cc1 | [6 empty] | 0.974359
*c1cc2c(C(=O)N(C2=O)c2ccc(cc2)Cc2ccc(cc2)N2C(=O)c3c(C2=O)cc(cc3)C(=O)c2ccc(cc2)c2ccc(cc2)C(c2ccc(cc2)c2ccc(cc2)C(=O)*)(C)C)cc1 | [6 empty] | 0.974359
*c1cc2c(C(=O)N(C2=O)c2ccc(cc2)Cc2ccc(cc2)N2C(=O)c3c(C2=O)cc(cc3)C(C(C(*)(F)F)(F)F)(F)F)cc1 | [6 empty] | 0.974359
*c1cc2c(C(=O)N(C2=O)c2ccc(cc2)N2C(=O)c3c(C2=O)cc(cc3)C(*)(C(F)(F)F)C(F)(F)F)cc1 | [6 empty] | 0.974359
*c1cc2c(C(=O)N(C2=O)c2ccc(cc2)N2C(=O)c3c(C2=O)cc(cc3)C(=O)c2ccc(cc2)Oc2ccc(cc2)Oc2ccc(cc2)C(=O)*)cc1 | [6 empty] | 0.974359
*c1cc2c(C(=O)N(C2=O)c2ccc(cc2)N2C(=O)c3c(C2=O)cc(cc3)C(=O)c2ccc(cc2)Oc2ccc(cc2)c2ccc(cc2)Oc2ccc(cc2)C(=O)*)cc1 | [6 empty] | 0.974359
*c1cc2c(C(=O)N(C2=O)c2ccc(cc2)OCCOCCOCCOCCOc2ccc(cc2)N2C(=O)c3c(C2=O)cc(cc3)C(=O)*)cc1 | [6 empty] | 0.974359
*c1cc2c(C(=O)N(C2=O)c2ccc(cc2)Oc2c(cccc2)c2c(cccc2)Oc2ccc(cc2)N2C(=O)c3c(C2=O)cc(cc3)C(=O)Nc2ccc(cc2)Oc2c(cccc2)c2c(cccc2)Oc2ccc(cc2)NC(=O)*)cc1 | [6 empty] | 0.974359
*c1cc2c(C(=O)N(C2=O)c2ccc(cc2)Oc2c(cccc2)c2c(cccc2)Oc2ccc(cc2)N2C(=O)c3c(C2=O)cc(cc3)C(=O)Nc2ccc(cc2)Oc2ccc(cc2)c2ccc(cc2)Oc2ccc(cc2)NC(=O)*)cc1 | [6 empty] | 0.974359
*c1cc2c(C(=O)N(C2=O)c2ccc(cc2)Oc2c3c(ccc2)c(ccc3)Oc2ccc(cc2)N2C(=O)c3c(C2=O)cc(cc3)C(=O)Nc2ccc(cc2)Oc2ccc(cc2)Oc2ccc(cc2)NC(=O)*)cc1 | [6 empty] | 0.974359
*c1cc2c(C(=O)N(C2=O)c2ccc(cc2)Oc2c3c(ccc2)c(ccc3)Oc2ccc(cc2)N2C(=O)c3c(C2=O)cc(cc3)C(=O)Nc2ccc(cc2)Oc2ccc(cc2)c2ccc(cc2)Oc2ccc(cc2)NC(=O)*)cc1 | [6 empty] | 0.974359
*c1cc2c(C(=O)N(C2=O)c2ccc(cc2)Oc2cc(ccc2)Oc2ccc(cc2)N2C(=O)c3c(C2=O)cc(cc3)C(*)(C(F)(F)F)C(F)(F)F)cc1 | [6 empty] | 0.974359
*c1cc2c(C(=O)N(C2=O)c2ccc(cc2)Oc2cc(ccc2)Oc2ccc(cc2)N2C(=O)c3c(C2=O)cc(cc3)C(=O)Nc2ccc(cc2)Oc2c(cccc2)c2c(cccc2)Oc2ccc(cc2)NC(=O)*)cc1 | [6 empty] | 0.974359
*c1cc2c(C(=O)N(C2=O)c2ccc(cc2)Oc2ccc(cc2)C(=O)*)cc1 | [6 empty] | 0.974359
*c1cc2c(C(=O)N(C2=O)c2ccc(cc2)Oc2ccc(cc2)C(=O)c2cc3c(cc2)cc(cc3)C(=O)c2ccc(cc2)Oc2ccc(cc2)N2C(=O)c3c(C2=O)cc(cc3)C(=O)*)cc1 | [6 empty] | 0.974359
*c1cc2c(C(=O)N(C2=O)c2ccc(cc2)Oc2ccc(cc2)C(=O)c2ccc(cc2)C(=O)c2ccc(cc2)C(=O)c2ccc(cc2)Oc2ccc(cc2)N2C(=O)c3c(C2=O)cc(cc3)C(=O)*)cc1 | [6 empty] | 0.974359
*c1cc2c(C(=O)N(C2=O)c2ccc(cc2)Oc2ccc(cc2)C(=O)c2ccc(cc2)C(=O)c2ccc(cc2)Oc2ccc(cc2)N2C(=O)c3c(C2=O)cc(cc3)C(=O)*)cc1 | [6 empty] | 0.974359
*c1cc2c(C(=O)N(C2=O)c2ccc(cc2)Oc2ccc(cc2)C(=O)c2ccc(cc2)Oc2ccc(cc2)C(=O)c2ccc(cc2)Oc2ccc(cc2)N2C(=O)c3c(C2=O)cc(cc3)C(=O)*)cc1 | [6 empty] | 0.974359
*c1cc2c(C(=O)N(C2=O)c2ccc(cc2)Oc2ccc(cc2)C(c2cc(ccc2)C(c2ccc(cc2)Oc2ccc(cc2)NC(=O)*)(C)C)(C)C)cc1 | [6 empty] | 0.974359
*c1cc2c(C(=O)N(C2=O)c2ccc(cc2)Oc2ccc(cc2)C(c2ccc(cc2)Oc2ccc(cc2)N2C(=O)c3c(C2=O)cc(cc3)C(=O)Nc2ccc(cc2)Oc2ccc(cc2)c2ccc(cc2)Oc2ccc(cc2)NC(=O)*)(C)C)cc1 | [6 empty] | 0.974359
*c1cc2c(C(=O)N(C2=O)c2ccc(cc2)Oc2ccc(cc2)C2(C3C4C(CCC4)C(C2)C3)c2ccc(cc2)Oc2ccc(cc2)N2C(=O)c3c(C2=O)cc(cc3)C(=O)Nc2ccc(cc2)Oc2c(cc(c(c2)C(C)(C)C)Oc2ccc(cc2)NC(=O)*)C(C)(C)C)cc1 | [6 empty] | 0.974359
*c1cc2c(C(=O)N(C2=O)c2ccc(cc2)Oc2ccc(cc2)C2(C3C4C(CCC4)C(C2)C3)c2ccc(cc2)Oc2ccc(cc2)N2C(=O)c3c(C2=O)cc(cc3)C(=O)Nc2ccc(cc2)Oc2c(cc(cc2C)C(c2cc(c(c(c2)C)Oc2ccc(cc2)NC(=O)*)C)(C)C)C)cc1 | [6 empty] | 0.974359
*c1cc2c(C(=O)N(C2=O)c2ccc(cc2)Oc2ccc(cc2)C2(C3C4C(CCC4)C(C2)C3)c2ccc(cc2)Oc2ccc(cc2)N2C(=O)c3c(C2=O)cc(cc3)C(=O)Nc2ccc(cc2)Oc2cc(c(cc2)c2c(cc(cc2)Oc2ccc(cc2)NC(=O)*)C)C)cc1 | [6 empty] | 0.974359
*c1cc2c(C(=O)N(C2=O)c2ccc(cc2)Oc2ccc(cc2)C2(C3C4C(CCC4)C(C2)C3)c2ccc(cc2)Oc2ccc(cc2)N2C(=O)c3c(C2=O)cc(cc3)C(=O)Nc2ccc(cc2)Oc2ccc(cc2)C(c2ccc(cc2)Oc2ccc(cc2)NC(=O)*)(C(F)(F)F)C(F)(F)F)cc1 | [6 empty] | 0.974359
*c1cc2c(C(=O)N(C2=O)c2ccc(cc2)Oc2ccc(cc2)N2C(=O)c3c(C2=O)cc(cc3)C(*)(C(F)(F)F)C(F)(F)F)cc1 | [6 empty] | 0.974359
*c1cc2c(C(=O)N(C2=O)c2ccc(cc2)Oc2ccc(cc2)N2C(=O)c3c(C2=O)cc(cc3)C(=O)*)cc1 | [6 empty] | 0.974359
*c1cc2c(C(=O)N(C2=O)c2ccc(cc2)Oc2ccc(cc2)N2C(=O)c3c(C2=O)cc(cc3)C(=O)Nc2ccc(cc2)Oc2ccc(cc2)NC(=O)*)cc1 | [6 empty] | 0.974359
*c1cc2c(C(=O)N(C2=O)c2ccc(cc2)Oc2ccc(cc2)N2C(=O)c3c(C2=O)cc(cc3)C(=O)Oc2ccc(cc2)OC(=O)*)cc1 | [6 empty] | 0.974359
*c1cc2c(C(=O)N(C2=O)c2ccc(cc2)Oc2ccc(cc2)N2C(=O)c3c(C2=O)cc(cc3)C(=O)c2ccc(cc2)Oc2ccc(cc2)C(c2ccc(cc2)Oc2ccc(cc2)C(=O)*)(C)C)cc1 | [6 empty] | 0.974359
*c1cc2c(C(=O)N(C2=O)c2ccc(cc2)Oc2ccc(cc2)N2C(=O)c3c(C2=O)cc(cc3)C(=O)c2ccc(cc2)Oc2ccc(cc2)C2(c3c(C(=O)O2)cccc3)c2ccc(cc2)Oc2ccc(cc2)C(=O)*)cc1 | [6 empty] | 0.974359
*c1cc2c(C(=O)N(C2=O)c2ccc(cc2)Oc2ccc(cc2)N2C(=O)c3c(C2=O)cc(cc3)C(=O)c2ccc(cc2)Oc2ccc(cc2)Oc2ccc(cc2)C(=O)*)cc1 | [6 empty] | 0.974359
*c1cc2c(C(=O)N(C2=O)c2ccc(cc2)Oc2ccc(cc2)N2C(=O)c3c(C2=O)cc(cc3)C(=O)c2ccc(cc2)Oc2ccc(cc2)S(=O)(=O)c2ccc(cc2)Oc2ccc(cc2)C(=O)*)cc1 | [6 empty] | 0.974359
*c1cc2c(C(=O)N(C2=O)c2ccc(cc2)Oc2ccc(cc2)N2C(=O)c3c(C2=O)cc(cc3)C(=O)c2ccc(cc2)Oc2ccc(cc2)c2ccc(cc2)Oc2ccc(cc2)C(=O)*)cc1 | [6 empty] | 0.974359
*c1cc2c(C(=O)N(C2=O)c2ccc(cc2)Oc2ccc(cc2)N2C(=O)c3c(C2=O)cc(cc3)C(C(C(*)(F)F)(F)F)(F)F)cc1 | [6 empty] | 0.974359
*c1cc2c(C(=O)N(C2=O)c2ccc(cc2)Oc2ccc(cc2)N2C(=O)c3c(C2=O)cc(cc3)c2ccc(cc2)c2ccc(cc2)c2ccc(cc2)c2ccc(cc2)*)cc1 | [6 empty] | 0.974359
*c1cc2c(C(=O)N(C2=O)c2ccc(cc2)Oc2ccc(cc2)NC(=O)*)cc1 | [6 empty] | 0.974359
*c1cc2c(C(=O)N(C2=O)c2ccc(cc2)Oc2ccc(cc2)Oc2ccc(cc2)N2C(=O)c3c(C2=O)cc(cc3)C(*)(C(F)(F)F)C(F)(F)F)cc1 | [6 empty] | 0.974359
*c1cc2c(C(=O)N(C2=O)c2ccc(cc2)Oc2ccc(cc2)Oc2ccc(cc2)N2C(=O)c3c(C2=O)cc(cc3)C(=O)Nc2ccc(cc2)Oc2c(cccc2)c2c(cccc2)Oc2ccc(cc2)NC(=O)*)cc1 | [6 empty] | 0.974359
*c1cc2c(C(=O)N(C2=O)c2ccc(cc2)Oc2ccc(cc2)Oc2ccc(cc2)NC(=O)*)cc1 | [6 empty] | 0.974359
*c1cc2c(C(=O)N(C2=O)c2ccc(cc2)Oc2ccc(cc2)S(=O)(=O)c2ccc(cc2)Oc2ccc(cc2)N2C(=O)c3c(C2=O)cc(cc3)C(=O)Nc2ccc(cc2)Oc2ccc(cc2)c2ccc(cc2)Oc2ccc(cc2)NC(=O)*)cc1 | [6 empty] | 0.974359
*c1cc2c(C(=O)N(C2=O)c2ccc(cc2)Oc2ccc(cc2)c2ccc(cc2)Oc2ccc(cc2)N2C(=O)c3c(C2=O)cc(cc3)C(=O)Nc2ccc(cc2)Oc2c(cccc2)c2c(cccc2)Oc2ccc(cc2)NC(=O)*)cc1 | [6 empty] | 0.974359
*c1cc2c(C(=O)N(C2=O)c2ccc(cc2)Oc2ccc(cc2)c2ccc(cc2)Oc2ccc(cc2)N2C(=O)c3c(C2=O)cc(cc3)c2ccc(cc2)c2ccc(cc2)c2ccc(cc2)c2ccc(cc2)*)cc1 | [6 empty] | 0.974359
*c1cc2c(C(=O)N(C2=O)c2ccc(cc2)S(=O)(=O)c2ccc(cc2)N2C(=O)c3c(C2=O)cc(cc3)C(*)(C(F)(F)F)C(F)(F)F)cc1 | [6 empty] | 0.974359
*c1cc2c(C(=O)N(C2=O)c2ccc(cc2)Sc2ccc(cc2)Oc2ccc(cc2)Sc2ccc(cc2)N2C(=O)c3c(C2=O)cc(cc3)C(*)(C(F)(F)F)C(F)(F)F)cc1 | [6 empty] | 0.974359
*c1cc2c(C(=O)N(C2=O)c2ccc(cc2)Sc2ccc(cc2)Oc2ccc(cc2)Sc2ccc(cc2)N2C(=O)c3c(C2=O)cc(cc3)C(=O)Nc2ccc(cc2)Oc2cc(ccc2)Oc2ccc(cc2)NC(=O)*)cc1 | [6 empty] | 0.974359
*c1cc2c(C(=O)N(C2=O)c2ccc(cc2)c2cc(c(cc2)Oc2cc3c(C(CC3(c3ccc(cc3)Oc3c(cc(cc3)c3ccc(cc3)N3C(=O)c4c(C3=O)cc(cc4)C(*)(C(F)(F)F)C(F)(F)F)C(F)(F)F)C)(C)C)cc2)C(F)(F)F)cc1 | [6 empty] | 0.974359
*c1cc2c(C(=O)N(C2=O)c2ccc(cc2)c2cc(c(cc2)Oc2cc3c(C(CC3(c3ccc(cc3)Oc3c(cc(cc3)c3ccc(cc3)N3C(=O)c4c(C3=O)cc(cc4)C(=O)*)C(F)(F)F)C)(C)C)cc2)C(F)(F)F)cc1 | [6 empty] | 0.974359
*c1cc2c(cc1C)-c1cc(C)c(N3C(=O)c4ccc(C(c5ccc6c(c5)C(=O)N(*)C6=O)(C(F)(F)F)C(F)(F)F)cc4C3=O)cc1S2(=O)=O | [6 empty] | 0.974359
*c1cc2c(cc1Oc1ccc(C(C)(C)C)cc1)C(=O)N(Cc1ccc(Oc3ccc(N4C(=O)c5cc(*)c(Oc6ccc(C(C)(C)C)cc6)cc5C4=O)cc3)cc1)C2=O | [6 empty] | 0.974359
*c1cc2c(cc1Oc1ccc(C)cc1)C(=O)N(Cc1ccc(Oc3ccc(N4C(=O)c5cc(*)c(Oc6ccc(C)cc6)cc5C4=O)cc3)cc1)C2=O | [6 empty] | 0.974359
*c1cc2c(cc1Oc1ccccc1)C(=O)N(Cc1ccc(Cc3ccc(N4C(=O)c5cc(*)c(Oc6ccccc6)cc5C4=O)cc3)cc1)C2=O | [6 empty] | 0.974359
*c1cc2c(cc1Oc1ccccc1)C(=O)N(Cc1ccc(Oc3ccc(N4C(=O)c5cc(*)c(Oc6ccccc6)cc5C4=O)cc3)cc1)C2=O | [6 empty] | 0.974359
*c1cc2c(nc(cc2c2ccccc2)Oc2nc3c(c(c2)c2ccccc2)cc(cc3)c2ccc(cc2)*)cc1 | [6 empty] | 0.974359
*c1cc2c(nc(cc2c2ccccc2)Oc2nc3c(c(c2)c2ccccc2)cc(cc3)c2ccc(cc2)Oc2ccc(cc2)*)cc1 | [6 empty] | 0.974359
*c1cc2c(nc(cc2c2ccccc2)Oc2nc3c(c(c2)c2ccccc2)cc(cc3)c2ccc(cc2)c2ccc(cc2)*)cc1 | [6 empty] | 0.974359
*c1cc2c(oc(n2)c2cc(ccc2)c2oc3c(n2)cc(cc3)C(*)(C(F)(F)F)C(F)(F)F)cc1 | [6 empty] | 0.974359
*c1cc2c(oc(n2)c2cc(ccc2)c2oc3c(n2)cc(cc3)C(*)(c2ccccc2)C(F)(F)F)cc1 | [6 empty] | 0.974359
*c1cc2c(oc(n2)c2ccc(cc2)C(c2ccc(cc2)c2oc3c(n2)cc(cc3)C(*)(C(F)(F)F)C(F)(F)F)(C(F)(F)F)C(F)(F)F)cc1 | [6 empty] | 0.974359
*c1cc2c(oc(n2)c2ccc(cc2)C(c2ccc(cc2)c2oc3c(n2)cc(cc3)C(*)(C(F)(F)F)C(F)(F)F)(c2ccccc2)C(F)(F)F)cc1 | [6 empty] | 0.974359
*c1cc2c(oc(n2)c2ccc(cc2)C(c2ccc(cc2)c2oc3c(n2)cc(cc3)C(*)(c2ccccc2)C(F)(F)F)(C(F)(F)F)C(F)(F)F)cc1 | [6 empty] | 0.974359
*c1cc2c(oc(n2)c2ccc(cc2)C(c2ccc(cc2)c2oc3c(n2)cc(cc3)C(*)(c2ccccc2)C(F)(F)F)(c2ccccc2)C(F)(F)F)cc1 | [6 empty] | 0.974359
*c1cc2c(oc(n2)c2ccc(cc2)Oc2ccc(cc2)c2oc3c(n2)cc(cc3)C(*)(C(F)(F)F)C(F)(F)F)cc1 | [6 empty] | 0.974359
*c1cc2c(oc(n2)c2ccc(cc2)Oc2ccc(cc2)c2oc3c(n2)cc(cc3)C(*)(c2ccccc2)C(F)(F)F)cc1 | [6 empty] | 0.974359
*c1cc2c(oc(n2)c2ccc(cc2)c2oc3c(n2)cc(cc3)C(*)(C(F)(F)F)C(F)(F)F)cc1 | [6 empty] | 0.974359
*c1cc2c(oc(n2)c2ccc(cc2)c2oc3c(n2)cc(cc3)C(*)(c2ccccc2)C(F)(F)F)cc1 | [6 empty] | 0.974359
*c1cc2c(s1)c(c(s2)*)C | 0.023 | [5 empty] | 0.9871795
*c1cc2c(s1)cc(s2)* | 2.4e-06 | 420000 |  |  |  |  | 0.974359
*c1cc2c(s1)sc(c2)* | 1.8e-05 | 56000 |  |  |  |  | 0.974359
*c1cc2n(c3c(c2cc1)ccc(c3)C=C*)c1cc(c(cc1)OCCCCCCCCCC)OCCCCCCCCCC | [6 empty] | 0.974359
*c1cc2n(c3c(c2cc1)ccc(c3)c1c2cc(ccc2c(c2cc(ccc12)C=Cc1ccc(cc1)N(CCCCCC)CCCCCC)*)C=Cc1ccc(cc1)N(CCCCCC)CCCCCC)CCCCCCCC | [6 empty] | 0.974359
*c1cc2n(c3c(c2cc1)ccc(c3)c1sc(cc1)c1c2c(nsn2)c(cc1)c1sc(cc1)*)C(CCCCCCCC)CCCCCCCC | [6 empty] | 0.974359
*c1cc2n(c3c(c2cc1)ccc(c3)c1sc(cc1CCCCCC)c1c2c(nsn2)c(cc1)c1sc(c(c1)CCCCCC)*)C(CCCCCCCC)CCCCCCCC | [6 empty] | 0.974359
*c1ccc(*)cc1 | [6 empty] | 0.974359
*c1ccc(*)n1C | [6 empty] | 0.974359
*c1ccc(-c2ccc(Oc3ccc(C4(c5ccc(Oc6ccc(-c7ccc(-n8c(=O)c9cc%10c(=O)n(*)c(=O)c%10cc9c8=O)cc7)cc6C(F)(F)F)cc5)C(=O)N(c5ccccc5)c5ccccc54)cc3)c(C(F)(F)F)c2)cc1 | [6 empty] | 0.974359
*c1ccc(-c2ccc(Oc3ccc(C4(c5ccc(Oc6ccc(-c7ccc(-n8c(=O)c9cc%10c(=O)n(*)c(=O)c%10cc9c8=O)cc7)cc6C(F)(F)F)cc5)c5ccccc5-c5ccccc54)cc3)c(C(F)(F)F)c2)cc1 | [6 empty] | 0.974359
*c1ccc(-c2nc3cc(-c4ccc5[nH]c(*)nc5c4)ccc3[nH]2)c(Br)c1 | [6 empty] | 0.974359
*c1ccc(-c2nc3cc(-c4ccc5[nH]c(*)nc5c4)ccc3[nH]2)cc1 | [6 empty] | 0.974359
*c1ccc(-c2nnc(*)o2)cc1 | [6 empty] | 0.974359
*c1ccc(-c2nnc(-c3cccc(-c4nnc(*)n4-c4ccc(C)cc4)c3)n2-c2ccccc2)cc1 | [6 empty] | 0.974359
*c1ccc(-c2nnc(-c3cccc(-c4nnc(*)n4-c4ccc(Cl)cc4)c3)n2-c2ccccc2)cc1 | [6 empty] | 0.974359
*c1ccc(-c2nnc(-c3cccc(-c4nnc(*)n4-c4ccc(F)cc4)c3)n2-c2ccccc2)cc1 | [6 empty] | 0.974359
*c1ccc(-c2nnc(-c3cccc(-c4nnc(*)n4-c4ccccc4)c3)n2-c2ccccc2)cc1 | [6 empty] | 0.974359
*c1ccc(C(=O)Nc2ccc(-c3ccc(NC(=O)c4ccc5c(c4)C(C)(C)CC5(*)C)cc3C(F)(F)F)c(C(F)(F)F)c2)cc1 | [6 empty] | 0.974359
*c1ccc(C(=O)Nc2ccc(C(c3ccc(NC(=O)c4ccc5c(c4)C(C)(C)CC5(*)C)cc3)(C(F)(F)F)C(F)(F)F)cc2)cc1 | [6 empty] | 0.974359
*c1ccc(C(=O)Nc2ccc(Oc3ccc(C(C)(C)c4ccc(Oc5ccc(NC(=O)c6ccc7c(c6)C(C)(C)CC7(*)C)cc5)cc4)cc3)cc2)cc1 | [6 empty] | 0.974359
*c1ccc(C(=O)Nc2ccc(Oc3ccc(NC(=O)c4ccc5c(c4)C(C)(C)CC5(*)C)cc3)cc2)cc1 | [6 empty] | 0.974359
*c1ccc(C(=O)Nc2ccc(S(=O)(=O)c3ccc(NC(=O)c4ccc5c(c4)C(C)(C)CC5(*)C)cc3)cc2)cc1 | [6 empty] | 0.974359
*c1ccc(C(=O)Nc2cccc(NC(=O)c3ccc4c(c3)C(C)(C)CC4(*)C)c2)cc1 | [6 empty] | 0.974359
*c1ccc(C(=O)Nc2cccc3c(NC(=O)c4ccc5c(c4)C(C)(C)CC5(*)C)cccc23)cc1 | [6 empty] | 0.974359
*c1ccc(CN2C(=O)c3ccc(C(c4ccc5c(c4)C(=O)N(Cc4ccc(-c6cc(C)c(*)cc6C)cc4C)C5=O)C(F)(F)F)cc3C2=O)c(C)c1 | [6 empty] | 0.974359
*c1ccc(N2C(=O)c3ccc(-c4ccc5c(c4)C(=O)N(c4ccc(*)cc4C)C5=O)cc3C2=O)c(C)c1 | [6 empty] | 0.974359
*c1ccc(N2C(=O)c3ccc(C(=O)Oc4ccc(C(C)(C)c5ccc(OC(=O)c6ccc7c(c6)C(=O)N(c6ccc(*)cc6C)C7=O)cc5)cc4)cc3C2=O)c(C)c1 | [6 empty] | 0.974359
*c1ccc(N2C(=O)c3ccc(C(=O)c4ccc5c(c4)C(=O)N(c4cc6c(cc4Br)C(C)(C)CC6(*)C)C5=O)cc3C2=O)cc1 | [6 empty] | 0.974359
*c1ccc(N2C(=O)c3ccc(C(c4ccc5c(c4)C(=O)N(c4ccc(C(*)(C)C)cc4)C5=O)(C(F)(F)F)C(F)(F)F)cc3C2=O)cc1 | [6 empty] | 0.974359
*c1ccc(N2C(=O)c3ccc(C(c4ccc5c(c4)C(=O)N(c4ccc(N(*)c6ccc(N(c7ccc(OC)cc7)c7ccc(OC)cc7)cc6)cc4)C5=O)(C(F)(F)F)C(F)(F)F)cc3C2=O)cc1 | [6 empty] | 0.974359
*c1ccc(N2C(=O)c3ccc(C(c4ccc5c(c4)C(=O)N(c4ccc(N(*)c6ccc(OC)cc6)cc4)C5=O)(C(F)(F)F)C(F)(F)F)cc3C2=O)cc1 | [6 empty] | 0.974359
*c1ccc(N2C(=O)c3ccc([Si](C)(C)c4ccc5c(c4)C(=O)N(c4ccc(*)cc4C)C5=O)cc3C2=O)c(C)c1 | [6 empty] | 0.974359
*c1ccc(N2C(=O)c3ccc([Si](C)(C)c4ccc5c(c4)C(=O)N(c4ccc(*)cc4OC)C5=O)cc3C2=O)c(OC)c1 | [6 empty] | 0.974359
*c1ccc(NC(=O)c2ccc(Oc3cc(C(C)(C)C)c(Oc4ccc(C(=O)Nc5ccc(C(*)(C)C)cc5C)cc4)cc3C(C)(C)C)cc2)c(C)c1 | [6 empty] | 0.974359
*c1ccc(OC(=O)Oc2ccc(C(*)(C)c3ccccc3)cc2)cc1 | [6 empty] | 0.974359
*c1ccc(OC(=O)Oc2ccc(C3(*)CC(C)CC(C)(C)C3)cc2)cc1 | [6 empty] | 0.974359
*c1ccc(OC(=O)c2ccc(-c3ccc(C(=O)Oc4ccc(C(*)(C)C)cc4)cc3)cc2)cc1 | [6 empty] | 0.974359
*c1ccc(OC(=O)c2ccc(C(=O)Oc3ccc(C(*)(C)C)cc3)cc2)cc1 | [6 empty] | 0.974359
*c1ccc(OC(=O)c2ccc(C(=O)Oc3ccc(C(C)(C)c4ccc(OC(=O)c5cccc(C(=O)Oc6ccc(C(*)(C)C)cc6)c5)cc4)cc3)cc2)cc1 | [6 empty] | 0.974359
*c1ccc(OC(=O)c2ccc(Oc3ccc(C(*)(C)C)cc3)cc2)cc1 | [6 empty] | 0.974359
*c1ccc(OC(=O)c2ccc(Oc3ccc(C(*)(C)C)cc3C)cc2)c(C)c1 | [6 empty] | 0.974359
*c1ccc(OC(=O)c2ccc(Oc3ccc(C4(*)OC(=O)c5ccccc54)cc3C)cc2)c(C)c1 | [6 empty] | 0.974359
*c1ccc(OC(=O)c2ccc3c(c2)C(=O)N(c2ccc(-c4ccc(N5C(=O)c6ccc(C(=O)Oc7ccc(C(*)(C)C)cc7)cc6C5=O)cc4)cc2)C3=O)cc1 | [6 empty] | 0.974359
*c1ccc(OC(=O)c2ccc3c(c2)C(=O)N(c2ccc(Cc4ccc(N5C(=O)c6ccc(C(=O)Oc7ccc(C(*)(C)C)cc7)cc6C5=O)cc4)cc2)C3=O)cc1 | [6 empty] | 0.974359
*c1ccc(OC(=O)c2ccc3c(c2)C(=O)N(c2ccc(Oc4ccc(N5C(=O)c6ccc(C(=O)Oc7ccc(C(*)(C)C)cc7)cc6C5=O)cc4)cc2)C3=O)cc1 | [6 empty] | 0.974359
*c1ccc(OC(=O)c2ccc3c(c2)C(=O)n2c-3nc3ccc(Oc4ccc5c(c4)nc4n5C(=O)c5ccc(C(=O)Oc6ccc(C(*)(C)C)cc6)cc5-4)cc32)cc1 | [6 empty] | 0.974359
*c1ccc(OC(=O)c2cccc(C(=O)Oc3ccc(C(*)(C)C)cc3)c2)cc1 | [6 empty] | 0.974359
*c1ccc(OC(=O)c2cccc(C(=O)Oc3ccc(C(*)(C)c4ccccc4)cc3)c2)cc1 | [6 empty] | 0.974359
*c1ccc(OC(=O)c2cccc(Oc3ccc(C(*)(C)C)cc3)c2)cc1 | [6 empty] | 0.974359
*c1ccc(OC(=O)c2cccc(Oc3ccc(C(*)(C)C)cc3C)c2)c(C)c1 | [6 empty] | 0.974359
*c1ccc(OCC(O)COc2ccc(C(*)(C)C)cc2)cc1 | [6 empty] | 0.974359
*c1ccc(OOC(=O)c2ccc3c(c2)C(=O)c2cc(C(=O)Oc4ccc(C(*)(C)C)cc4)ccc2-3)cc1 | [6 empty] | 0.974359
*c1ccc(OOc2ccc(*)cc2)cc1 | [6 empty] | 0.974359
*c1ccc(OOc2ccc(C(*)(C)C)cc2)cc1 | [6 empty] | 0.974359
*c1ccc(Oc2ccc(-c3ccc(-n4c(=O)c5cc6c(=O)n(-c7ccc(-c8ccc(Oc9ccc%10c(c9)C(*)(C)CC%10(C)C)c(C(F)(F)F)c8)cc7)c(=O)c6cc5c4=O)cc3)cc2C(F)(F)F)cc1 | [6 empty] | 0.974359
*c1ccc(Oc2ccc(-c3ccc(N4C(=O)c5ccc(C(=O)c6ccc7c(c6)C(=O)N(c6ccc(-c8ccc(Oc9ccc%10c(c9)C(*)(C)CC%10(C)C)c(C(F)(F)F)c8)cc6)C7=O)cc5C4=O)cc3)cc2C(F)(F)F)cc1 | [6 empty] | 0.974359
*c1ccc(Oc2ccc(-c3ccc(N4C(=O)c5ccc(Oc6ccc(C(C)(C)c7ccc(Oc8ccc9c(c8)C(=O)N(c8ccc(-c%10ccc(Oc%11ccc%12c(c%11)C(*)(C)CC%12(C)C)c(C(F)(F)F)c%10)cc8)C9=O)cc7)cc6)cc5C4=O)cc3)cc2C(F)(F)F)cc1 | [6 empty] | 0.974359
*c1ccc(Oc2ccc(-c3ccc(N4C(=O)c5ccc(Oc6ccc7c(c6)C(=O)N(c6ccc(-c8ccc(Oc9ccc%10c(c9)C(*)(C)CC%10(C)C)c(C(F)(F)F)c8)cc6)C7=O)cc5C4=O)cc3)cc2C(F)(F)F)cc1 | [6 empty] | 0.974359
*c1ccc(Oc2ccc(C(c3ccc(Oc4ccc(C(*)(C)C)cc4)cc3)(C(F)(F)F)C(F)(F)F)cc2)cc1 | [6 empty] | 0.974359
*c1ccc(Oc2ccc(C(c3ccc(Oc4ccc(S(*)(=O)=O)cc4)cc3)(C(F)(F)F)C(F)(F)F)cc2)cc1 | [6 empty] | 0.974359
*c1ccc(Oc2ccc(C3(c4ccc(Oc5ccc(S(*)(=O)=O)cc5)cc4)c4ccccc4-c4ccccc43)cc2)cc1 | [6 empty] | 0.974359
*c1ccc(Oc2ccc(Cc3ccc(Oc4ccc(C(*)(C)C)cc4)cc3)cc2)cc1 | [6 empty] | 0.974359
*c1ccc(Oc2ccc(N3C(=O)c4ccc(-c5ccc6c(c5)C(=O)N(c5ccc(Oc7ccc(C(*)(C)C)cc7)cc5)C6=O)cc4C3=O)cc2)cc1 | [6 empty] | 0.974359
*c1ccc(Oc2ccc(Oc3ccc(Oc4ccc(C(*)(C)C)cc4)cc3)cc2)cc1 | [6 empty] | 0.974359
*c1ccc(Oc2ccc(S(=O)(=O)c3ccc(Oc4ccc(C(*)(C)C)cc4Br)cc3)cc2)c(Br)c1 | [6 empty] | 0.974359
*c1ccc(Oc2ccc(S(=O)(=O)c3ccc(Oc4ccc(C(*)(C)C)cc4C(O)(C(F)(F)F)C(F)(F)F)cc3)cc2)c(C(O)(C(F)(F)F)C(F)(F)F)c1 | [6 empty] | 0.974359
*c1ccc(Oc2ccc(S(=O)(=O)c3ccc(Oc4ccc(C(*)(C)C)cc4C(OC)(C(F)(F)F)C(F)(F)F)cc3)cc2)c(C(OC)(C(F)(F)F)C(F)(F)F)c1 | [6 empty] | 0.974359
*c1ccc(Oc2ccc(S(=O)(=O)c3ccc(Oc4ccc(C(*)(C)c5ccccc5)cc4)cc3)cc2)cc1 | [6 empty] | 0.974359
*c1ccc(Oc2ccc3c(c2)C(=O)N(c2ccc(-c4ccc(Oc5ccc(C6(c7ccc(Oc8ccc(-c9ccc(N%10C(=O)c%11ccc(Oc%12ccc(C(*)(C)C)cc%12)cc%11C%10=O)cc9)cc8C(F)(F)F)cc7)c7ccccc7-c7ccccc76)cc5)c(C(F)(F)F)c4)cc2)C3=O)cc1 | [6 empty] | 0.974359
*c1ccc(Oc2ccc3c(c2)C(=O)N(c2ccc(Oc4ccc(N5C(=O)c6ccc(Oc7ccc(C(*)(C)C)cc7)cc6C5=O)cc4)cc2)C3=O)cc1 | [6 empty] | 0.974359
*c1ccc(Oc2ccc3c(c2)C(=O)N(c2cccc(N4C(=O)c5ccc(Oc6ccc(C(*)(C)C)cc6)cc5C4=O)c2)C3=O)cc1 | [6 empty] | 0.974359
*c1ccc(Oc2cccc3c(Oc4ccc(S(*)(=O)=O)cc4)cccc23)cc1 | [6 empty] | 0.974359
*c1ccc(c(c1)Br)Oc1ccc(cc1)n1c(=O)c2c(c1=O)cc1c(c2)c(=O)n(c1=O)* | [6 empty] | 0.974359
*c1ccc(c(c1)Br)Oc1ccc(cc1Br)n1c(=O)c2c(c1=O)cc1c(c2)c(=O)n(c1=O)* | [6 empty] | 0.974359
*c1ccc(c(c1)C(F)(F)F)N1C(=O)c2cccc3c2c(C1=O)ccc3* | [6 empty] | 0.974359
*c1ccc(c(c1)C(F)(F)F)Oc1ccc(cc1)Oc1ccc(cc1C(F)(F)F)N1C(=O)c2c(C1=O)cc(cc2)Oc1ccc2c(c1)C(=O)N(C2=O)* | [6 empty] | 0.974359
*c1ccc(c(c1)C(F)(F)F)c1ccc(cc1C(F)(F)F)N1C(=O)CC(C1=O)C1CC2C(=O)N(C(=O)C2c2c1ccc(c2)C)* | [6 empty] | 0.974359
*c1ccc(c(c1)C(F)(F)F)c1ccc(cc1C(F)(F)F)n1c(=O)c2c(c1=O)c(F)c1c(c2F)c(=O)n(c1=O)* | [6 empty] | 0.974359
*c1ccc(c(c1)C)OC(=O)c1cccc(c1)C(=O)Oc1ccc(cc1C)C1(*)OC(=O)c2c1cccc2 | [6 empty] | 0.974359
*c1ccc(c(c1)C)c1ccc(cc1C)N1C(=O)c2c(C1=O)cc(cc2)c1ccc2c(c1)C(=O)N(C2=O)* | [6 empty] | 0.974359
*c1ccc(c(c1)C)c1sc2c(n1)cc1c(c2)nc(s1)* | [6 empty] | 0.974359
*c1ccc(c(c1)S(=O)(=O)O)c1[nH]c2c(n1)cc1c(c2)[nH]c(n1)* | 1.8e-10 | 5600000000 |  |  |  |  | 0.974359
*c1ccc(c(c1)S(=O)(=O)O)c1nc2c(n1CCCS(=O)(=O)O)cc1c(c2)nc(n1CCCS(=O)(=O)O)* | 0.0001555 | 25524 |  |  |  |  | 0.974359
*c1ccc(c(c1)c1ccc(cc1)c1ccc(cc1)c1ccccc1)* | [6 empty] | 0.974359
*c1ccc(c(c1)c1ccccc1)Oc1c(cc(cc1c1ccccc1)N1C(=O)c2c(C1=O)cc(cc2)c1ccc2c(c1)C(=O)N(C2=O)*)c1ccccc1 | [6 empty] | 0.974359
*c1ccc(c2c1C(=O)c1c(C2=O)c(*)ccc1[N+](=O)[O-])[N+](=O)[O-] | 1.4e-06 | 710000 |  |  |  |  | 0.974359
*c1ccc(cc1)C#CC#Cc1ccc(cc1)C(=O)* | [6 empty] | 0.974359
*c1ccc(cc1)C#Cc1ccc(cc1)C#Cc1ccc(cc1)c1nnc(n1c1ccc2c(c1)OCCOCCOCCOCCO2)* | 3.1e-07 | 3200000 |  |  |  |  | 0.974359
*c1ccc(cc1)C(=C(c1ccc(cc1)Oc1ccccc1)*)c1ccc(cc1)Oc1ccccc1 | [6 empty] | 0.974359
*c1ccc(cc1)C(=C(c1ccccc1)*)c1ccccc1 | [6 empty] | 0.974359
*c1ccc(cc1)C(=O)CNCCCCCCCCNCC(=O)c1ccc(cc1)S(=O)(=O)* | 2.42e-12 | 413000000000 |  |  |  |  | 0.974359
*c1ccc(cc1)C(=O)NC(C(=O)O)CSSCC(C(=O)O)NC(=O)c1ccc(cc1)N1C(=O)CC(C1=O)SCCCCCSC1CC(=O)N(C1=O)* | [6 empty] | 0.974359
*c1ccc(cc1)C(=O)NC1CCC(CC1)NC(=O)c1ccc(cc1)C1(*)OC(=O)c2c1cccc2 | [6 empty] | 0.974359
*c1ccc(cc1)C(=O)NCCCCC(C(=O)O)NC(=O)c1ccc(cc1)N1C(=O)CC(C1=O)SCCCCCSC1CC(=O)N(C1=O)* | [6 empty] | 0.974359
*c1ccc(cc1)C(=O)NCCCCCCCCCCCCNC(=O)c1ccc(cc1)c1nc2ccccc2nc1* | [6 empty] | 0.974359
*c1ccc(cc1)C(=O)NCCCCCCCCCCNC(=O)c1ccc(cc1)c1nc2ccccc2nc1* | [6 empty] | 0.974359
*c1ccc(cc1)C(=O)NCCCCCCNC(=O)c1ccc(cc1)C1(*)OC(=O)c2c1cccc2 | [6 empty] | 0.974359
*c1ccc(cc1)C(=O)NCCCCCCNC(=O)c1ccc(cc1)c1nc2ccccc2nc1* | [6 empty] | 0.974359
*c1ccc(cc1)C(=O)NNC(=O)c1ccc(cc1)C(=O)NNC(=O)c1ccc(cc1)C1(*)OC(=O)c2c1cccc2 | [6 empty] | 0.974359
*c1ccc(cc1)C(=O)Nc1cc(ccc1O)C(C(F)(F)F)(C(F)(F)F)c1ccc(c(c1)NC(=O)c1ccc(cc1)S(=O)(=O)*)O | [6 empty] | 0.974359
*c1ccc(cc1)C(=O)Nc1ccc(cc1)Oc1ccc(cc1)NC(=O)c1ccc(cc1)N1C(=O)c2c(C1=O)cc(cc2)c1cccc2c1C(=O)N(C2=O)* | [6 empty] | 0.974359
*c1ccc(cc1)C(=O)Nc1ccc(cc1)Oc1ccc(cc1)Oc1ccc(cc1)NC(=O)c1ccc(cc1)N1C(=O)c2c(C1=O)cc(cc2)c1cccc2c1C(=O)N(C2=O)* | [6 empty] | 0.974359
*c1ccc(cc1)C(=O)Nc1ccc(cc1)Oc1ccc(cc1)c1ccc(cc1)Oc1ccc(cc1)NC(=O)c1ccc(cc1)N1C(=O)c2c(C1=O)cc(cc2)c1cccc2c1C(=O)N(C2=O)* | [6 empty] | 0.974359
*c1ccc(cc1)C(=O)Nc1cccc(c1)S(=O)(=O)c1cccc(c1)NC(=O)c1ccc(cc1)N1C(=O)c2c(C1=O)cc(cc2)c1cccc2c1C(=O)N(C2=O)* | [6 empty] | 0.974359
*c1ccc(cc1)C(=O)OCCCCCCCCOC(=O)c1ccc(cc1)c1nnc(s1)* | [6 empty] | 0.974359
*c1ccc(cc1)C(=O)OCCCCCCOC(=O)c1ccc(cc1)c1nnc(s1)* | [6 empty] | 0.974359
*c1ccc(cc1)C(=O)c1ccc(cc1)c1[nH]c2c(n1)cc(cc2)c1ccc2c(c1)[nH]c(n2)* | [6 empty] | 0.974359
*c1ccc(cc1)C(=O)c1ccc(cc1)c1nc(nnc1c1ccccc1)c1cccc(n1)c1nnc(c(n1)*)c1ccccc1 | [6 empty] | 0.974359
*c1ccc(cc1)C(C(*)(F)F)(F)F | [6 empty] | 0.974359
*c1ccc(cc1)C1(C)CC(c2c1cc1c(c2)C(CC1(*)C)(C)C)(C)C | [6 empty] | 0.974359
*c1ccc(cc1)C1=C(C)SC(=C2SC(=C(S2)*)C)S1 | 4e-09 | 250000000 |  |  |  |  | 0.974359
*c1ccc(cc1)C1N(C)OC2C1C(=O)N(C2=O)c1ccc(cc1)N1C(=O)C2C(C1=O)C(N(O2)C)* | [6 empty] | 0.974359
*c1ccc(cc1)C=C* | [6 empty] | 0.974359
*c1ccc(cc1)C=C1C(=O)C(=Cc2ccc(cc2)C(=O)c2cc(ccc2)C(=O)*)CC1 | [6 empty] | 0.974359
*c1ccc(cc1)C=C1CCC(=Cc2ccc(cc2)C(=O)c2ccc(cc2)C(=O)*)C1=O | [6 empty] | 0.974359
*c1ccc(cc1)C=C1CCC(=Cc2ccc(cc2)c2csc(n2)NC(=O)c2ccc(cc2)N=Nc2ccc(cc2)C(=O)Nc2scc(n2)*)C1=O | [6 empty] | 0.974359
*c1ccc(cc1)C=C1CCC(=Cc2ccc(cc2)c2csc(n2)NC(=O)c2cccc(c2)N=Nc2cccc(c2)C(=O)Nc2scc(n2)*)C1=O | [6 empty] | 0.974359
*c1ccc(cc1)C=C1CCCC(=Cc2ccc(cc2)C(=O)c2ccc(cc2)C(=O)*)C1=O | [6 empty] | 0.974359
*c1ccc(cc1)C=C1CCCC(=Cc2ccc(cc2)c2csc(n2)NC(=O)c2ccc(cc2)C(=O)Nc2scc(n2)*)C1=O | [6 empty] | 0.974359
*c1ccc(cc1)C=C1CCCC(=Cc2ccc(cc2)c2csc(n2)NC(=O)c2cccc(c2)C(=O)Nc2scc(n2)*)C1=O | [6 empty] | 0.974359
*c1ccc(cc1)C=C1CCCC(=Cc2ccc(cc2)c2csc(n2)NC(=O)c2cccc(c2)N=Nc2cccc(c2)C(=O)Nc2scc(n2)*)C1=O | [6 empty] | 0.974359
*c1ccc(cc1)CCc1ccc(cc1)N1C(=O)c2c(C1=O)cc(cc2)S(=O)(=O)c1ccc2c(c1)C(=O)N(C2=O)* | [6 empty] | 0.974359
*c1ccc(cc1)Cc1ccc(cc1)N1C(=O)CC(C1=O)Nc1ccc(cc1)NC1CC(=O)N(C1=O)* | [6 empty] | 0.974359
*c1ccc(cc1)Cc1ccc(cc1)N1C(=O)CC(C1=O)Nc1ccc(cc1)Oc1ccc(cc1)NC1CC(=O)N(C1=O)* | [6 empty] | 0.974359
*c1ccc(cc1)Cc1ccc(cc1)N1C(=O)CC(C1=O)Nc1cccc(c1)NC1CC(=O)N(C1=O)* | [6 empty] | 0.974359
*c1ccc(cc1)Cc1ccc(cc1)N1C(=O)CC(C1=O)Sc1ccc(cc1)Oc1ccc(cc1)SC1CC(=O)N(C1=O)* | [6 empty] | 0.974359
*c1ccc(cc1)Cc1ccc(cc1)N1C(=O)CC(C1=O)Sc1ccc(cc1)Sc1ccc(cc1)SC1CC(=O)N(C1=O)* | [6 empty] | 0.974359
*c1ccc(cc1)Cc1ccc(cc1)N1C(=O)CC(C1=O)Sc1ccc(cc1)c1ccc(cc1)SC1CC(=O)N(C1=O)* | [6 empty] | 0.974359
*c1ccc(cc1)Cc1ccc(cc1)N1C(=O)N(C(=O)C1=O)* | 1.46e-15 | 685000000000000 |  |  |  |  | 0.974359
*c1ccc(cc1)Cc1ccc(cc1)N1C(=O)c2c(C1=O)c(c1ccccc1)c(c(c2c1ccccc1)c1ccc(cc1)Oc1ccc(cc1)c1c(c2ccccc2)c(c2ccccc2)c2c(c1c1ccccc1)C(=O)N(C2=O)*)c1ccccc1 | [6 empty] | 0.974359
*c1ccc(cc1)N(c1ccc(cc1)*)c1ccc(cc1)N1C(=O)c2c(C1=O)cc(cc2)C(C(F)(F)F)(C(F)(F)F)c1ccc2c(c1)C(=O)N(C2=O)* | [6 empty] | 0.974359
*c1ccc(cc1)N(c1ccc(cc1)S(=O)(=O)O)* | 0.0034 | 290 |  |  |  |  | 0.974359
*c1ccc(cc1)N1C(=O)CC(C1=O)Nc1ccc(cc1)Cc1ccc(cc1)NC1CC(=O)N(C1=O)* | [6 empty] | 0.974359
*c1ccc(cc1)N1C(=O)N(C1=O)* | [6 empty] | 0.974359
*c1ccc(cc1)N1C(=O)c2c(C1=O)cc(cc2)C(C(F)(F)F)(C(F)(F)F)c1ccc2c(c1)C(=O)N(C2=O)c1ccc(cc1)n1c(=O)c2c(c1=O)cc1c(c2)c(=O)n(c1=O)* | [6 empty] | 0.974359
*c1ccc(cc1)N1C(=O)c2c(C1=O)cc(cc2)Oc1cc2ccccc2cc1Oc1ccc2c(c1)C(=O)N(C2=O)* | [6 empty] | 0.974359
*c1ccc(cc1)N1C(=O)c2c(C1=O)cc(cc2)Oc1ccccc1Oc1ccc2c(c1)C(=O)N(C2=O)* | [6 empty] | 0.974359
*c1ccc(cc1)N1C(=O)c2c(C1=O)ccc(c2)C(=O)c1ccc2c(c1)C(=O)N(C2=O)c1ccc(cc1)c1nc2cc(ccc2nc1c1ccccc1)Oc1ccc2c(c1)nc(c(n2)c1ccccc1)* | [6 empty] | 0.974359
*c1ccc(cc1)N1C(=O)c2c(C1=O)ccc(c2)C(=O)c1ccc2c(c1)C(=O)N(C2=O)c1ccc(cc1)c1nc2cc(ccc2nc1c1ccccc1)S(=O)(=O)c1ccc2c(c1)nc(c(n2)c1ccccc1)* | [6 empty] | 0.974359
*c1ccc(cc1)N1C(=O)c2c(C1=O)ccc(c2)C(=O)c1ccc2c(c1)C(=O)N(C2=O)c1ccc(cc1)c1nc2cc(ccc2nc1c1ccccc1)c1ccc2c(c1)nc(c(n2)c1ccccc1)* | [6 empty] | 0.974359
*c1ccc(cc1)N1C(=O)c2c(C1=O)ccc(c2)C(C(F)(F)F)(C(F)(F)F)c1ccc2c(c1)C(=O)N(C2=O)c1ccc(cc1)c1nnc(o1)* | [6 empty] | 0.974359
*c1ccc(cc1)N1C(=O)c2c(C1=O)ccc(c2)c1cccc2c1C(=O)N(C2=O)c1ccc2c(c1)nc([nH]2)* | [6 empty] | 0.974359
*c1ccc(cc1)N=Cc1ccc(s1)c1ccc(s1)C=Nc1ccc(cc1)N1C(=O)c2ccc3c4c2c(C1=O)cc(c4c1c2c3c(Oc3ccc(cc3)C(C)(C)C)cc3c2c(cc1)C(=O)N(C3=O)*)Oc1ccc(cc1)C(C)(C)C | [6 empty] | 0.974359
*c1ccc(cc1)N=Nc1ccc(cc1)c1csc(n1)c1scc(n1)* | [6 empty] | 0.974359
*c1ccc(cc1)NC(=O)c1cc(cc(c1)N1C(=O)c2c(C1=O)c(Cl)c(c(c2Cl)Cl)Cl)C(=O)Nc1ccc(cc1)c1nnc(o1)* | [6 empty] | 0.974359
*c1ccc(cc1)NC(=O)c1ccc(cc1)C(=O)Nc1ccc(cc1)c1[nH]c2c(n1)ccc(c2)c1ccc2c(c1)[nH]c(n2)* | [6 empty] | 0.974359
*c1ccc(cc1)NC(=O)c1ccc(cc1)C(=O)Nc1ccc(cc1)n1c(=O)c2c(c1=O)cc1c(c2)c(=O)n(c1=O)* | [6 empty] | 0.974359
*c1ccc(cc1)NC(=O)c1cccc(c1)C(=O)Nc1ccc(cc1)c1[nH]c2c(n1)ccc(c2)c1ccc2c(c1)[nH]c(n2)* | [6 empty] | 0.974359
*c1ccc(cc1)NCC(=O)c1ccc(cc1)S(=O)(=O)c1ccc(cc1)C(=O)CNc1ccc(cc1)S(=O)(=O)* | [6 empty] | 0.974359
*c1ccc(cc1)Nc1c(F)c(F)c(c(c1F)F)c1c(F)c(F)c(c(c1F)F)Nc1ccc(cc1)S(=O)(=O)* | [6 empty] | 0.974359
*c1ccc(cc1)Nc1ccc(cc1)C(C(F)(F)F)(C(F)(F)F)c1ccc(cc1)Nc1ccc(cc1)S(=O)(=O)* | [6 empty] | 0.974359
*c1ccc(cc1)Nc1ccc(cc1)C1(c2ccc(cc2)Nc2ccc(cc2)S(=O)(=O)*)c2ccccc2-c2c1cccc2 | [6 empty] | 0.974359
*c1ccc(cc1)Nc1ccc(cc1)Nc1ccc(cc1)S(=O)(=O)* | [6 empty] | 0.974359
*c1ccc(cc1)Nc1ccc(cc1)n1c(=O)c2c(c1=O)cc1c(c2)c(=O)n(c1=O)* | [6 empty] | 0.974359
*c1ccc(cc1)Nc1ccc(cc1C)C1(c2ccc(c(c2)C)Nc2ccc(cc2)S(=O)(=O)*)c2ccccc2-c2c1cccc2 | [6 empty] | 0.974359
*c1ccc(cc1)Nc1ccc(cc1F)C1(c2ccc(c(c2)F)Nc2ccc(cc2)S(=O)(=O)*)c2ccccc2-c2c1cccc2 | [6 empty] | 0.974359
*c1ccc(cc1)Nc1cccc(c1)Nc1ccc(cc1)S(=O)(=O)* | [6 empty] | 0.974359
*c1ccc(cc1)Nc1cccc(c1)n1c(=O)c2c(c1=O)cc1c(c2)c(=O)n(c1=O)* | [6 empty] | 0.974359
*c1ccc(cc1)Nc1sc(c(c1)C)* | [6 empty] | 0.974359
*c1ccc(cc1)OC(=O)c1cc(cc(c1)C(C)(C)C)C(=O)Oc1ccc(cc1)C1(*)OC(=O)c2c1cccc2 | [6 empty] | 0.974359
*c1ccc(cc1)OC(=O)c1ccc(cc1)C(=O)Oc1ccc(cc1)C1(*)NC(=O)c2c1cccc2 | [6 empty] | 0.974359
*c1ccc(cc1)OC(=O)c1ccc(cc1)C(=O)Oc1ccc(cc1)C1(*)c2ccccc2C(=O)N1C | [6 empty] | 0.974359
*c1ccc(cc1)OC(=O)c1ccc(cc1)C(=O)Oc1ccc(cc1)c1nnc(o1)c1ccc(c(c1)Oc1ccccc1)c1nnc(o1)* | [6 empty] | 0.974359
*c1ccc(cc1)OC(=O)c1ccc(cc1)[Si](c1ccc(cc1)C(=O)Oc1ccc(cc1)C1(*)NC(=O)c2c1cccc2)(C)C | [6 empty] | 0.974359
*c1ccc(cc1)OC(=O)c1cccc(c1)C(=O)Oc1ccc(cc1)C1(*)C(=O)Nc2c1cc(Cl)cc2Cl | [6 empty] | 0.974359
*c1ccc(cc1)OC(=O)c1cccc(c1)C(=O)Oc1ccc(cc1)C1(*)C(=O)Nc2c1cccc2 | [6 empty] | 0.974359
*c1ccc(cc1)OC(=O)c1cccc(c1)C(=O)Oc1ccc(cc1)C1(*)c2ccccc2C(=O)N1C | [6 empty] | 0.974359
*c1ccc(cc1)OC(=O)c1cccc(c1)C(=O)Oc1ccc(cc1)c1nnc(o1)c1ccc(c(c1)Oc1ccccc1)c1nnc(o1)* | [6 empty] | 0.974359
*c1ccc(cc1)OCCCCCCCCCCCOC(=O)c1cccc(c1)C(=O)OCCCCCCCCCCCOc1ccc2c(c1)sc(n2)* | [6 empty] | 0.974359
*c1ccc(cc1)OCCCCCCOc1ccc(cc1)C1N(C)OC2C1C(=O)N(C2=O)c1ccc(cc1)N1C(=O)C2C(C1=O)C(N(O2)C)* | [6 empty] | 0.974359
*c1ccc(cc1)OCCN(c1ccc(cc1)C=Cc1ccc(cc1)[N+](=O)[O-])CCOc1ccc(cc1)c1nc2ccc(cc2nc1c1ccccc1)Oc1ccc2c(c1)nc(c(n2)*)c1ccccc1 | [6 empty] | 0.974359
*c1ccc(cc1)OCCN(c1ccc(cc1)N=Nc1ccc(cc1)[N+](=O)[O-])CCOc1ccc(cc1)c1nc2ccc(cc2nc1c1ccccc1)Oc1ccc2c(c1)nc(c(n2)*)c1ccccc1 | [6 empty] | 0.974359
*c1ccc(cc1)OCCN(c1ccc(cc1)N=Nc1ccc(cc1C)[N+](=O)[O-])CCOc1ccc(cc1)c1nc2ccc(cc2nc1c1ccccc1)Oc1ccc2c(c1)nc(c(n2)*)c1ccccc1 | [6 empty] | 0.974359
*c1ccc(cc1)OCCOCCOCCOc1cccc(c1)N1C(=O)c2c(C1=O)cc(cc2)Oc1ccc2c(c1)C(=O)N(C2=O)* | [6 empty] | 0.974359
*c1ccc(cc1)OCCOCCOc1cccc(c1)N1C(=O)c2c(C1=O)cc(cc2)Oc1ccc2c(c1)C(=O)N(C2=O)* | [6 empty] | 0.974359
*c1ccc(cc1)OCCOc1ccc(c(c1)OCCOc1ccc(cc1)c1nc2ccc(cc2nc1c1ccccc1)Oc1ccc2c(c1)nc(c(n2)*)c1ccccc1)C=Cc1ccc(cc1)[N+](=O)[O-] | [6 empty] | 0.974359
*c1ccc(cc1)OCCOc1cccc(c1)N1C(=O)c2c(C1=O)cc(cc2)Oc1ccc2c(c1)C(=O)N(C2=O)* | [6 empty] | 0.974359
*c1ccc(cc1)Oc1cc2oc(nc2cc1Oc1ccc(cc1)*)* | [6 empty] | 0.974359
*c1ccc(cc1)Oc1ccc(cc1)C(=O)c1ccc(cc1)C(=O)c1ccc(cc1)Oc1ccc(cc1)N1C(=O)c2c(C1=O)cc(cc2)c1ccc2c(c1)C(=O)N(C2=O)* | [6 empty] | 0.974359
*c1ccc(cc1)Oc1ccc(cc1)C(=O)c1cccc(c1)C(=O)c1ccc(cc1)Oc1ccc(cc1)c1c2C(=O)N(C(=O)c2c(c2c1cccc2)*)C | [6 empty] | 0.974359
*c1ccc(cc1)Oc1ccc(cc1)C(C(F)(F)F)(C(F)(F)F)c1ccc(cc1)Oc1ccc(cc1)N1C(=O)c2c(C1=O)cc(cc2)Oc1ccc(cc1)C(C(F)(F)F)(C(F)(F)F)c1ccc(cc1)Oc1ccc2c(c1)C(=O)N(C2=O)* | [6 empty] | 0.974359
*c1ccc(cc1)Oc1ccc(cc1)C(C(F)(F)F)(C(F)(F)F)c1ccc(cc1)Oc1ccc(cc1)c1nnc(n1c1ccc(cc1)C)* | [6 empty] | 0.974359
*c1ccc(cc1)Oc1ccc(cc1)C(C(F)(F)F)(C(F)(F)F)c1ccc(cc1)Oc1ccc(cc1)c1nnc(n1c1cccc(c1)C(F)(F)F)* | [6 empty] | 0.974359
*c1ccc(cc1)Oc1ccc(cc1)C(C(F)(F)F)(C(F)(F)F)c1ccc(cc1)Oc1ccc(cc1)c1nnc(n1c1ccccc1)* | [6 empty] | 0.974359
*c1ccc(cc1)Oc1ccc(cc1)C(c1ccc(cc1)Oc1ccc(cc1)c1nnc(n1c1ccc(cc1)C)*)(C)C | [6 empty] | 0.974359
*c1ccc(cc1)Oc1ccc(cc1)C(c1ccc(cc1)Oc1ccc(cc1)c1nnc(n1c1cccc(c1)C(F)(F)F)*)(C)C | [6 empty] | 0.974359
*c1ccc(cc1)Oc1ccc(cc1)N1C(=O)CC(C1=O)Nc1ccc(cc1)Cc1ccc(cc1)NC1CC(=O)N(C1=O)* | [6 empty] | 0.974359
*c1ccc(cc1)Oc1ccc(cc1)N1C(=O)N(C1=O)* | [6 empty] | 0.974359
*c1ccc(cc1)Oc1ccc(cc1)N1C(=O)c2ccc3c4c2c(C1=O)ccc4C(=O)N(C3=O)c1ccc(cc1)Oc1ccc(cc1)c1nnc(o1)* | [6 empty] | 0.974359
*c1ccc(cc1)Oc1ccc(cc1)Oc1ccc(cc1)Oc1ccc(cc1)c1cnc2c(n1)cc(cc2)c1ccc2c(c1)nc(cn2)* | [6 empty] | 0.974359
*c1ccc(cc1)Oc1ccc(cc1)Oc1ccc(cc1)Oc1ccc(cc1)c1cnc2c(n1)cc(cc2)c1ccc2c(c1)ncc(n2)* | [6 empty] | 0.974359
*c1ccc(cc1)Oc1ccc(cc1)Oc1ccc(cc1)c1cnc2c(n1)cc(cc2)c1ccc2c(c1)nc(cn2)* | [6 empty] | 0.974359
*c1ccc(cc1)Oc1ccc(cc1)Oc1ccc(cc1)c1cnc2c(n1)cc(cc2)c1ccc2c(c1)ncc(n2)* | [6 empty] | 0.974359
*c1ccc(cc1)Oc1ccc(cc1)P(=O)(c1ccccc1)c1ccc(cc1)Oc1ccc(cc1)c1ccc(nc1)* | [6 empty] | 0.974359
*c1ccc(cc1)Oc1ccc(cc1)S(=O)(=O)c1ccc(cc1)Oc1ccc(cc1)N1C(=O)c2c(C1=O)cc(cc2)S(=O)(=O)c1ccc2c(c1)C(=O)N(C2=O)* | [6 empty] | 0.974359
*c1ccc(cc1)Oc1ccc(cc1)S(=O)(=O)c1ccc(cc1)Oc1ccc(cc1)N1C(=O)c2c(C1=O)cc(cc2)[Si](c1ccc2c(c1)C(=O)N(C2=O)*)(C)C | [6 empty] | 0.974359
*c1ccc(cc1)Oc1ccc(cc1)S(=O)(=O)c1ccc(cc1)Oc1ccc(cc1)c1c2C(=O)N(C(=O)c2c(c2c1cccc2)*)C | [6 empty] | 0.974359
*c1ccc(cc1)Oc1ccc(cc1)c1c(c2ccccc2)c(nc2c1cccc2)c1ccc(cc1)c1nc2ccccc2c(c1c1ccccc1)* | [6 empty] | 0.974359
*c1ccc(cc1)Oc1ccc(cc1)c1c(c2ccccc2)c2C(=O)N(C(=O)c2c(c1c1ccccc1)c1ccccc1)c1cccc(c1)N1C(=O)c2c(C1=O)c(c1ccccc1)c(c(c2c1ccccc1)c1ccccc1)* | [6 empty] | 0.974359
*c1ccc(cc1)Oc1ccc(cc1)c1c(c2ccccc2)c2c(c(c1c1ccccc1)c1ccccc1)C(=O)N(C2=O)c1ccc(cc1)N1C(=O)c2c(C1=O)c(c1ccccc1)c(c(c2c1ccccc1)*)c1ccccc1 | [6 empty] | 0.974359
*c1ccc(cc1)Oc1ccc(cc1)c1cc(nc2c1cccc2)c1cccc(c1)c1cc(*)c2c(n1)cccc2 | [6 empty] | 0.974359
*c1ccc(cc1)Oc1ccc(cc1)c1ccc2c(c1)c(cc(n2)Oc1nc2ccc(cc2c(c1)c1ccccc1)*)c1ccccc1 | [6 empty] | 0.974359
*c1ccc(cc1)Oc1ccc(cc1)c1cnc2c(n1)cc(cc2)c1ccc2c(c1)nc(cn2)* | [6 empty] | 0.974359
*c1ccc(cc1)Oc1ccc(cc1)c1cnc2c(n1)cc1c(c2)nc(cn1)* | [6 empty] | 0.974359
*c1ccc(cc1)Oc1ccc(cc1)c1cnc2c(n1)cc1c(c2)ncc(n1)* | [6 empty] | 0.974359
*c1ccc(cc1)Oc1ccc(cc1)c1cnc2c(n1)ccc(c2)Oc1ccc2c(c1)ncc(n2)* | [6 empty] | 0.974359
*c1ccc(cc1)Oc1ccc(cc1)c1csc(n1)N=Cc1ccc(cc1)OCCOc1ccc(cc1)C=Nc1scc(n1)* | [6 empty] | 0.974359
*c1ccc(cc1)Oc1ccc(cc1)c1csc(n1)c1cccc(c1)c1scc(n1)* | [6 empty] | 0.974359
*c1ccc(cc1)Oc1ccc(cc1)c1nc2cc(ccc2nc1c1ccc(cc1)[N+](=O)[O-])Oc1ccc(cc1)NC(=O)c1cc(cc(c1)N1C(=O)c2c(C1=O)cccc2)C(=O)Nc1ccc(cc1)Oc1ccc2c(c1)nc(c(n2)c1ccc(cc1)[N+](=O)[O-])* | [6 empty] | 0.974359
*c1ccc(cc1)Oc1ccc(cc1)c1nc2cc(ccc2nc1c1ccccc1)Oc1ccc(cc1)NC(=O)c1cc(cc(c1)N1C(=O)c2c(C1=O)c(Cl)c(c(c2Cl)Cl)Cl)C(=O)Nc1ccc(cc1)Oc1ccc2c(c1)nc(c(n2)c1ccccc1)* | [6 empty] | 0.974359
*c1ccc(cc1)Oc1ccc(cc1)c1nc2cc(ccc2nc1c1ccccc1)Oc1ccc(cc1)NC(=O)c1cc(cc(c1)N1C(=O)c2c(C1=O)cccc2)C(=O)Nc1ccc(cc1)Oc1ccc2c(c1)nc(c(n2)c1ccccc1)* | [6 empty] | 0.974359
*c1ccc(cc1)Oc1ccc(cc1)c1nc2cc(ccc2nc1c1ccccc1)c1ccc2c(c1)nc(c(n2)*)c1ccccc1 | [6 empty] | 0.974359
*c1ccc(cc1)Oc1ccc(cc1)c1nc2ccc(cc2c(c1c1ccccc1)c1ccccc1)Oc1ccc2c(c1)c(c1ccccc1)c(c(n2)*)c1ccccc1 | [6 empty] | 0.974359
*c1ccc(cc1)Oc1ccc(cc1)c1nnc(o1)c1cccc(c1)c1nnc(o1)* | [6 empty] | 0.974359
*c1ccc(cc1)Oc1ccc(cc1)c1oc2c(n1)ccc(c2)c1ccc2c(c1)oc(n2)* | [6 empty] | 0.974359
*c1ccc(cc1)Oc1ccc(cc1)n1c(=O)c2c(c1=O)c(F)c1c(c2F)c(=O)n(c1=O)* | [6 empty] | 0.974359
*c1ccc(cc1)Oc1ccccc1N1C(=O)c2c(C1=O)ccc(c2)Oc1ccc2c(c1)C(=O)N(C2=O)* | [6 empty] | 0.974359
*c1ccc(cc1)S(=O)(=O)c1ccc(cc1)N1C(=O)CC(C1=O)NCCNC1CC(=O)N(C1=O)* | [6 empty] | 0.974359
*c1ccc(cc1)S(=O)(=O)c1ccc(cc1)N1C(=O)c2c(C1=O)ccc(c2)Oc1ccc2c(c1)C(C)(CC2(C)C)c1ccc(cc1)Oc1ccc2c(c1)C(=O)N(C2=O)c1ccc(cc1)S(=O)(=O)c1ccc(cc1)N1C(=O)c2c(C1=O)cc(cc2)Oc1ccc(cc1)C1(C)CC(c2c1ccc(c2)Oc1ccc2c(c1)C(=O)N(C2=O)*)(C)C | [6 empty] | 0.974359
*c1ccc(cc1)S(=O)(=O)c1ccc(cc1)Oc1ccc(cc1)c1nn(*)c(=O)c2c1cccc2 | [6 empty] | 0.974359
*c1ccc(cc1)S(=O)(=O)c1ccc(cc1)n1nc(c2ccccc2)c2c(c1=O)cc1c(c2)c(=O)n(nc1c1ccccc1)* | [6 empty] | 0.974359
*c1ccc(cc1)SSc1ccc(cc1)N1C(=O)c2c(C1=O)cc(cc2)c1ccc2c(c1)C(=O)N(C2=O)* | [6 empty] | 0.974359
*c1ccc(cc1)SSc1ccc(cc1)n1c(=O)c2c(c1=O)cc1c(c2)c(=O)n(c1=O)* | [6 empty] | 0.974359
*c1ccc(cc1)Sc1ccc(cc1)N1C(=O)c2c(C1=O)cc(cc2)Oc1ccc2c(c1)C(=O)N(C2=O)* | [6 empty] | 0.974359
*c1ccc(cc1)Sc1ccc(cc1)c1nc(nnc1c1ccccc1)c1cccc(n1)c1nnc(c(n1)*)c1ccccc1 | [6 empty] | 0.974359
*c1ccc(cc1)Sc1ccc(cc1)c1nc2cc(ccc2nc1c1ccccc1)c1ccc2c(c1)nc(c(n2)c1ccccc1)* | [6 empty] | 0.974359
*c1ccc(cc1)Sc1ccc(cc1)c1nc2ccc(cc2nc1c1ccccc1)c1ccc2c(c1)nc(c(n2)*)c1ccccc1 | [6 empty] | 0.974359
*c1ccc(cc1)[Si](C)(C)* | [6 empty] | 0.974359
*c1ccc(cc1)[Si](c1ccc(cc1)n1c(=O)c2c(c1=O)cc1c(c2)c(=O)n(c1=O)*)(c1ccccc1)O[Si](c1ccc(cc1)n1c(=O)c2c(c1=O)cc1c(c2)c(=O)n(c1=O)*)(c1ccc(cc1)*)c1ccccc1 | [6 empty] | 0.974359
*c1ccc(cc1)c1[nH]c2c(n1)cc(cc2)n1c(=O)c2c(c1=O)cc1c(c2)c(=O)n(c1=O)* | [6 empty] | 0.974359
*c1ccc(cc1)c1c(cc(c(c1)OCCCCCC)c1ccc(cc1)C=C1C(=O)C(=C*)CCC1)OCCCCCC | [6 empty] | 0.974359
*c1ccc(cc1)c1c(cc(cc1c1ccc(cc1)c1ccccc1)c1ccc(cc1)c1cc(c2ccc(cc2)c2ccccc2)c(c(c1)c1ccc(cc1)c1ccccc1)c1ccc(cc1)n1c(=O)c2c(c1=O)cc1c(c2)c(=O)n(c1=O)*)c1ccc(cc1)c1ccccc1 | [6 empty] | 0.974359
*c1ccc(cc1)c1c(cc(cc1c1ccccc1)c1ccc(cc1)c1cc(c2ccccc2)c(c(c1)c1ccccc1)c1ccc(cc1)n1c(=O)c2c(c1=O)cc1c(c2)c(=O)n(c1=O)*)c1ccccc1 | [6 empty] | 0.974359
*c1ccc(cc1)c1cc2c(cc1c1ccc(cc1)N(c1ccc(cc1)C)*)ccc1c2cccc1 | [6 empty] | 0.974359
*c1ccc(cc1)c1ccc(c2c1c(C)ccc2C)c1ccc(c2c1c(C)ccc2C)c1ccc(cc1)N(c1ccc(cc1)C)* | [6 empty] | 0.974359
*c1ccc(cc1)c1ccc(cc1)C(*)(C(F)(F)F)C(F)(F)F | [6 empty] | 0.974359
*c1ccc(cc1)c1ccc(cc1)C(=O)* | [6 empty] | 0.974359
*c1ccc(cc1)c1ccc(cc1)C(=O)c1ccc(cc1)C=C1CCC(=Cc2ccc(cc2)C(=O)*)C1=O | [6 empty] | 0.974359
*c1ccc(cc1)c1ccc(cc1)C(=O)c1ccc(cc1)C=C1CCCC(=Cc2ccc(cc2)C(=O)*)C1=O | [6 empty] | 0.974359
*c1ccc(cc1)c1ccc(cc1)C(C)(C)* | [6 empty] | 0.974359
*c1ccc(cc1)c1ccc(cc1)C1(CCCCC1)* | [6 empty] | 0.974359
*c1ccc(cc1)c1ccc(cc1)N(c1ccc(cc1)C)* | [6 empty] | 0.974359
*c1ccc(cc1)c1ccc(cc1)N1C(=O)c2c(C1=O)cc(cc2)Oc1cc2ccccc2cc1Oc1ccc2c(c1)C(=O)N(C2=O)* | [6 empty] | 0.974359
*c1ccc(cc1)c1ccc(cc1)N1C(=O)c2c(C1=O)ccc(c2)Oc1ccccc1Oc1ccc2c(c1)C(=O)N(C2=O)* | [6 empty] | 0.974359
*c1ccc(cc1)c1ccc(cc1)N=Cc1ccc(s1)c1ccc(s1)C=Nc1ccc(cc1)c1ccc(cc1)N1C(=O)c2ccc3c4c2c(C1=O)cc(c4c1c2c3c(Oc3ccc(cc3)C(C)(C)C)cc3c2c(cc1)C(=O)N(C3=O)*)Oc1ccc(cc1)C(C)(C)C | [6 empty] | 0.974359
*c1ccc(cc1)c1ccc(cc1)c1[nH]c2c(n1)cc(cc2)c1ccc2c(c1)nc([nH]2)* | 3.1e-16 | [5 empty] | 0.9871795
*c1ccc(cc1)c1ccc(cc1)c1cc2ncc(cc2c(c1)C(=O)O)c1cnc2c(c1)c(cc(c2)*)C(=O)O | 9.79e-12 | 418000000000 |  |  |  |  | 0.974359
*c1ccc(cc1)c1ccc(cc1)c1ccc(cc1)c1ccc(cc1)c1ccc2c(c1)C(=O)N(C2=O)c1ccc(cc1)N1C(=O)c2c(C1=O)cc(cc2)* | [6 empty] | 0.974359
*c1ccc(cc1)c1ccc(cc1)c1ccc(cc1)c1cnc2c(n1)cc(cc2)c1ccc2c(c1)nc(cn2)* | [6 empty] | 0.974359
*c1ccc(cc1)c1ccc(cc1)c1ccc(cc1)c1cnc2c(n1)ccc(c2)Oc1ccc2c(c1)ncc(n2)* | [6 empty] | 0.974359
*c1ccc(cc1)c1ccc(cc1)c1ccc2c(c1)c(cc(n2)Oc1nc2ccc(cc2c(c1)c1ccccc1)*)c1ccccc1 | [6 empty] | 0.974359
*c1ccc(cc1)c1ccc(cc1)c1cnc2c(n1)ccc(c2)Oc1ccc2c(c1)ncc(n2)* | [6 empty] | 0.974359
*c1ccc(cc1)c1ccc(cc1)c1nc2cc(ccc2nc1c1ccccc1)Oc1ccc2c(c1)nc(c(n2)c1ccccc1)* | [6 empty] | 0.974359
*c1ccc(cc1)c1ccc(cc1)c1nc2ccc(cc2c(c1c1ccccc1)c1ccccc1)Oc1ccc2c(c1)c(c1ccccc1)c(c(n2)*)c1ccccc1 | [6 empty] | 0.974359
*c1ccc(cc1)c1ccc(cc1)c1nc2ccc(cc2nc1c1ccccc1)c1ccc2c(c1)nc(c(n2)*)c1ccccc1 | [6 empty] | 0.974359
*c1ccc(cc1)c1ccc(cc1)c1nnc(n1c1ccc2c(c1)OCCOCCOCCOCCO2)* | 2.1e-07 | 4800000 |  |  |  |  | 0.974359
*c1ccc(cc1)c1ccc(cc1)c1nnc(n1c1ccccc1)c1cccc(c1)c1nnc(n1c1ccccc1)* | [6 empty] | 0.974359
*c1ccc(cc1)c1ccc(s1)[Si](c1ccc(s1)*)(C)C | 1e-06 | [5 empty] | 0.974359
*c1ccc(cc1)c1ccc(s1)c1ccc(s1)* | [6 empty] | 0.974359
*c1ccc(cc1)c1ccc2c(c1)c(cc(n2)Oc1nc2ccc(cc2c(c1)c1ccccc1)*)c1ccccc1 | [6 empty] | 0.974359
*c1ccc(cc1)c1cnc2c(n1)cc(cc2)Oc1ccc2c(c1)nc(cn2)* | [6 empty] | 0.974359
*c1ccc(cc1)c1cnc2c(n1)cc(cc2)Oc1ccc2c(c1)ncc(n2)* | [6 empty] | 0.974359
*c1ccc(cc1)c1cnc2c(n1)cc(cc2)S(=O)(=O)c1ccc2c(c1)nc(cn2)* | [6 empty] | 0.974359
*c1ccc(cc1)c1cnc2c(n1)cc(cc2)c1ccc2c(c1)nc(cn2)* | [6 empty] | 0.974359
*c1ccc(cc1)c1cnc2c(n1)cc1c(c2)nc(cn1)* | [6 empty] | 0.974359
*c1ccc(cc1)c1cnc2c(n1)cc1c(c2)ncc(n1)* | [6 empty] | 0.974359
*c1ccc(cc1)c1cnc2c(n1)ccc(c2)Oc1ccc2c(c1)ncc(n2)* | [6 empty] | 0.974359
*c1ccc(cc1)c1cnc2c(n1)ccc(c2)S(=O)(=O)c1ccc2c(c1)ncc(n2)* | [6 empty] | 0.974359
*c1ccc(cc1)c1csc(n1)c1scc(n1)* | [6 empty] | 0.974359
*c1ccc(cc1)c1nc2cc(ccc2nc1c1ccccc1)C(=O)c1ccc2c(c1)nc(c(n2)c1ccccc1)c1ccc(cc1)N1C(=O)C2C(C1=O)C1C(O2)C(=O)N(C1=O)* | [6 empty] | 0.974359
*c1ccc(cc1)c1nc2cc(ccc2nc1c1ccccc1)C(=O)c1ccc2c(c1)nc(c(n2)c1ccccc1)c1ccc(cc1)n1c(=O)c2c(c1=O)cc1c(c2)c(=O)n(c1=O)* | [6 empty] | 0.974359
*c1ccc(cc1)c1nc2cc(ccc2nc1c1ccccc1)Oc1ccc(cc1)NC(=O)c1cc(cc(c1)N1C(=O)c2c(C1=O)c(Cl)c(c(c2Cl)Cl)Cl)C(=O)Nc1ccc(cc1)Oc1ccc2c(c1)nc(c(n2)c1ccccc1)c1ccc(cc1)N1C(=O)c2ccc3c4c2c(C1=O)ccc4C(=O)N(C3=O)* | [6 empty] | 0.974359
*c1ccc(cc1)c1nc2cc(ccc2nc1c1ccccc1)Oc1ccc(cc1)NC(=O)c1cc(cc(c1)N1C(=O)c2c(C1=O)cccc2)C(=O)Nc1ccc(cc1)Oc1ccc2c(c1)nc(c(n2)c1ccccc1)* | [6 empty] | 0.974359
*c1ccc(cc1)c1nc2cc(ccc2nc1c1ccccc1)Oc1ccc(cc1)NC(=O)c1cc(cc(c1)N1C(=O)c2c(C1=O)cccc2)C(=O)Nc1ccc(cc1)Oc1ccc2c(c1)nc(c(n2)c1ccccc1)c1ccc(cc1)N1C(=O)c2ccc3c4c2c(C1=O)ccc4C(=O)N(C3=O)* | [6 empty] | 0.974359
*c1ccc(cc1)c1nc2cc(ccc2nc1c1ccccc1)Oc1ccc2c(c1)nc(c(n2)*)c1ccccc1 | [6 empty] | 0.974359
*c1ccc(cc1)c1nc2cc(ccc2nc1c1ccccc1)Oc1ccc2c(c1)nc(c(n2)c1ccccc1)c1ccc(cc1)n1c(=O)c2c(c1=O)cc1c(c2)c(=O)n(c1=O)* | [6 empty] | 0.974359
*c1ccc(cc1)c1nc2cc(ccc2nc1c1ccccc1)S(=O)(=O)c1ccc2c(c1)nc(c(n2)*)c1ccccc1 | [6 empty] | 0.974359
*c1ccc(cc1)c1nc2cc(ccc2nc1c1ccccc1)S(=O)(=O)c1ccc2c(c1)nc(c(n2)c1ccccc1)* | [6 empty] | 0.974359
*c1ccc(cc1)c1nc2cc(ccc2nc1c1ccccc1)S(=O)(=O)c1ccc2c(c1)nc(c(n2)c1ccccc1)c1ccc(cc1)n1c(=O)c2c(c1=O)cc1c(c2)c(=O)n(c1=O)* | [6 empty] | 0.974359
*c1ccc(cc1)c1nc2cc(ccc2nc1c1ccccc1)c1ccc2c(c1)nc(c(n2)c1ccccc1)c1ccc(cc1)N1C(=O)C2C(C1=O)C1C(O2)C(=O)N(C1=O)* | [6 empty] | 0.974359
*c1ccc(cc1)c1nc2cc(ccc2nc1c1ccccc1)c1ccc2c(c1)nc(c(n2)c1ccccc1)c1ccc(cc1)n1c(=O)c2c(c1=O)cc1c(c2)c(=O)n(c1=O)* | [6 empty] | 0.974359
*c1ccc(cc1)c1nc2cc3nc(*)c(nc3cc2nc1c1ccccc1)c1ccccc1 | [6 empty] | 0.974359
*c1ccc(cc1)c1nc2cc3nc(c4ccccc4)c(nc3cc2nc1c1ccccc1)* | [6 empty] | 0.974359
*c1ccc(cc1)c1nc2ccc(cc2c(c1c1ccccc1)c1ccccc1)Oc1ccc2c(c1)c(c1ccccc1)c(c(n2)*)c1ccccc1 | [6 empty] | 0.974359
*c1ccc(cc1)c1nc2ccc(cc2nc1c1ccccc1)Oc1ccc2c(c1)nc(c(n2)*)c1ccccc1 | [6 empty] | 0.974359
*c1ccc(cc1)c1nc2ccc(cc2nc1c1ccccc1)S(=O)(=O)c1ccc2c(c1)nc(c(n2)*)c1ccccc1 | [6 empty] | 0.974359
*c1ccc(cc1)c1sc2c(n1)ccc(c2)c1ccc2c(c1)sc(n2)* | [6 empty] | 0.974359
*c1ccc(cc1)n1ccc(n1)c1ccc(cc1)c1ccn(n1)* | [6 empty] | 0.974359
*c1ccc(cc1)n1ccc(n1)c1cccc(c1)c1ccn(n1)* | [6 empty] | 0.974359
*c1ccc(cc1C)c1ccc(c(c1)C)* | 0.001 | 550 |  |  |  |  | 0.974359
*c1ccc(cn1)* | 1e-14 | [5 empty] | 0.974359
*c1ccc(cn1)c1ccc(nc1)* | 1e-14 | [5 empty] | 0.974359
*c1ccc(n1CC1=CC=C[NH+](C1)C)* | 0.00145 | 720 |  |  |  |  | 0.974359
*c1ccc(n1CCCCCC[N+](C)(C)C)* | 0.005 | 200 |  |  |  |  | 0.974359
*c1ccc(o1)C=C1CCC(=Cc2ccc(o2)C(=O)c2ccc(cc2)C(=O)*)C1=O | [6 empty] | 0.974359
*c1ccc(o1)C=C1CCC(=Cc2ccc(o2)C(=O)c2cccc(c2)C(=O)*)C1=O | [6 empty] | 0.974359
*c1ccc(o1)c1[nH]c2c(n1)cc1c(c2)[nH]c(n1)* | [6 empty] | 0.974359
*c1ccc(o1)c1nc2c([nH]1)ccc(c2)c1ccc2c(c1)nc([nH]2)* | 7.1e-14 | 14000000000000 |  |  |  |  | 0.974359
*c1ccc(s1)Oc1ccc(cc1)C(C(F)(F)F)(C(F)(F)F)c1ccc(cc1)Oc1ccc(cc1)C(=O)* | [6 empty] | 0.974359
*c1ccc(s1)[Si](C)(C)* | [6 empty] | 0.974359
*c1ccc(s1)[Si]([Si](C)(C)*)(C)C | [6 empty] | 0.974359
*c1ccc(s1)c1ccc(s1)C1=C2OCCOC2=C(S1(=O)=O)* | 1.5 | [5 empty] | 0.9871795
*c1ccc(s1)c1ccc(s1)[Si]([Si](C)(C)*)(C)C | [6 empty] | 0.974359
*c1ccc(s1)c1ccc(s1)[Si](c1ccc(s1)c1ccc(s1)[Si](C)(C)*)(CC[Si](c1ccc(s1)c1ccc(s1)[Si](C)(C)*)(c1ccc(s1)c1ccc(s1)*)C)C | [6 empty] | 0.974359
*c1ccc(s1)c1ccc(s1)c1cc(c(s1)*)c1ccncc1 | 8.5e-07 | 1200000 |  |  |  |  | 0.974359
*c1ccc(s1)c1ccc(s1)c1ccc(n1C(c1ccccc1)C)* | 2e-05 | 50000 |  |  |  |  | 0.974359
*c1ccc(s1)c1ccc(s1)c1ccc(n1c1c(F)c(F)c(c(c1F)F)F)* | 4.2e-05 | 24000 |  |  |  |  | 0.974359
*c1ccc(s1)c1ccc(s1)c1ccc(n1c1c(cccc1C(C)C)C(C)C)* | [6 empty] | 0.974359
*c1ccc(s1)c1ccc(s1)c1ccc(s1)c1ccc(s1)c1cc(c(s1)*)C1=CC[NH+](C=C1)c1ccc(cc1[N+](=O)[O-])[N+](=O)[O-] | 1.95e-06 | 520000 |  |  |  |  | 0.974359
*c1ccc(s1)c1ccc(s1)c1ccc(s1)c1ccc(s1)c1cc(c(s1)*)C1=CC[NH+](C=C1)c1ccccc1 | 7.4e-05 | 14000 |  |  |  |  | 0.974359
*c1ccc(s1)c1ccc(s1)c1ccc(s1)c1ccc(s1)c1sc(c(c1)c1ccncc1)* | 8.6e-07 | 1200000 |  |  |  |  | 0.974359
*c1ccc(s1)c1ccc(s1)c1ccc(s1)c1sc(c(c1)C1=CC[NH+](C=C1)c1ccc(cc1[N+](=O)[O-])[N+](=O)[O-])* | 3e-06 | 330000 |  |  |  |  | 0.974359
*c1ccc(s1)c1ccc(s1)c1sc(c(c1)C1=CC[NH+](C=C1)c1ccc(cc1[N+](=O)[O-])[N+](=O)[O-])* | 2.1e-06 | 480000 |  |  |  |  | 0.974359
*c1ccc2-c3c(Cc2c1)cc(cc3)N1C(=O)c2c(C1=O)ccc(c2)c1ccc2c(c1)C(=O)N(C2=O)* | [6 empty] | 0.974359
*c1ccc2C3(OC(=O)c4ccccc34)c3c(Oc2c1)cc(cc3)OC(=O)c1cc(ccc1)C(=O)O* | [6 empty] | 0.974359
*c1ccc2N(c3c(Sc2c1)cc(cc3)C=C*)c1ccc(cc1)OCCCCCCCCCCCC | [6 empty] | 0.974359
*c1ccc2N(c3c(Sc2c1)cc(cc3)C=Cc1ccc(cc1)C=C*)c1ccc(cc1)OCCCCCCCCCCCC | [6 empty] | 0.974359
*c1ccc2N(c3c(Sc2c1)cc(cc3)C=Cc1sc(cc1)C=C*)c1ccc(cc1)OCCCCCCCCCCCC | [6 empty] | 0.974359
*c1ccc2N(c3c(Sc2c1)cc(cc3)c1sc(c(c1CCCCCC)CCCCCC)C=CC1=CC(=C(C#N)C#N)C=C(O1)C=Cc1sc(c(c1CCCCCC)CCCCCC)*)CCCCCC | [6 empty] | 0.974359
*c1ccc2N(c3c(Sc2c1)cc(cc3)c1sc(cc1)c1sc(cc1)*)CCCCCC | [6 empty] | 0.974359
*c1ccc2N(c3c(Sc2c1)cc(cc3)c1sc(cc1)c1sc(cc1)*)CCCCCCCCCC | [6 empty] | 0.974359
*c1ccc2N(c3c(Sc2c1)cc(cc3)c1sc(cc1)c1sc(cc1)*)CCCCCCCCCCCC | [6 empty] | 0.974359
*c1ccc2N(c3c(Sc2c1)cc(cc3)c1sc2c(c1CCCCC)sc(c2)*)CCCCCC | [6 empty] | 0.974359
*c1ccc2N(c3c(Sc2c1)cc(cc3)c1sc2c(c1CCCCC)sc(c2)*)CCCCCCCCCC | [6 empty] | 0.974359
*c1ccc2N(c3c(Sc2c1)cc(cc3)c1sc2c(c1CCCCC)sc(c2)*)CCCCCCCCCCCC | [6 empty] | 0.974359
*c1ccc2c(c1)C(=O)N(C2=O)c1c(C)cc(cc1C)C(C(F)(F)F)(c1cc(C)c(c(c1)C)N1C(=O)c2c(C1=O)cc(cc2)C(C(F)(F)F)(C(F)(F)F)*)c1ccccc1 | [6 empty] | 0.974359
*c1ccc2c(c1)C(=O)N(C2=O)c1c(F)c(F)c(c(c1F)F)N1C(=O)c2c(C1=O)cc(cc2)C(C(F)(F)F)(C(F)(F)F)* |  |  | 2.68 |  |  |  | 0.974359
*c1ccc2c(c1)C(=O)N(C2=O)c1c(F)c(F)c(c(c1F)F)c1c(F)c(F)c(c(c1F)F)N1C(=O)c2c(C1=O)cc(cc2)C(C(F)(F)F)(C(F)(F)F)* |  |  | 2.55 |  |  |  | 0.974359
*c1ccc2c(c1)C(=O)N(C2=O)c1cc(c(cc1C(F)(F)F)N1C(=O)c2c(C1=O)cc(cc2)C(C(F)(F)F)(C(F)(F)F)*)C(F)(F)F |  |  | 2.59 |  |  |  | 0.974359
*c1ccc2c(c1)C(=O)N(C2=O)c1cc(cc(c1)N1C(=O)c2c(C1=O)cc(cc2)C(=O)*)c1oc2c(n1)cccc2 | [6 empty] | 0.974359
*c1ccc2c(c1)C(=O)N(C2=O)c1cc(cc(c1)N1C(=O)c2c(C1=O)cc(cc2)C(=O)*)c1sc2c(n1)cccc2 | [6 empty] | 0.974359
*c1ccc2c(c1)C(=O)N(C2=O)c1cc(ccc1C)C(=O)Oc1ccc(cc1)C(C(F)(F)F)(C(F)(F)F)c1ccc(cc1)OC(=O)c1ccc(c(c1)N1C(=O)c2c(C1=O)cc(cc2)C(C(F)(F)F)(C(F)(F)F)*)C | [6 empty] | 0.974359
*c1ccc2c(c1)C(=O)N(C2=O)c1cc(ccc1OCC(C(C(C(C(C(C(F)(F)F)(F)F)(F)F)(F)F)(F)F)(F)F)(F)F)N1C(=O)c2c(C1=O)cc(cc2)C(C(F)(F)F)(C(F)(F)F)* | [6 empty] | 0.974359
*c1ccc2c(c1)C(=O)N(C2=O)c1cc(ccc1OCC(C(C(F)(F)F)(F)F)(F)F)N1C(=O)c2c(C1=O)cc(cc2)C(=O)* | [6 empty] | 0.974359
*c1ccc2c(c1)C(=O)N(C2=O)c1cc(ccc1OCC(C(C(F)(F)F)(F)F)(F)F)N1C(=O)c2c(C1=O)cc(cc2)C(C(F)(F)F)(C(F)(F)F)* | [6 empty] | 0.974359
*c1ccc2c(c1)C(=O)N(C2=O)c1cc(ccc1OCC(F)(F)F)N1C(=O)c2c(C1=O)cc(cc2)C(=O)* | [6 empty] | 0.974359
*c1ccc2c(c1)C(=O)N(C2=O)c1cc(ccc1OCC(F)(F)F)N1C(=O)c2c(C1=O)cc(cc2)C(C(F)(F)F)(C(F)(F)F)* | [6 empty] | 0.974359
*c1ccc2c(c1)C(=O)N(C2=O)c1ccc(c(c1)C(F)(F)F)c1ccc(cc1C(F)(F)F)N1C(=O)c2c(C1=O)cc(cc2)C(C(F)(F)F)(c1ccccc1)* | [6 empty] | 0.974359
*c1ccc2c(c1)C(=O)N(C2=O)c1ccc(cc1)C(=O)N1C(=O)CN(C1=O)C(=O)* | [6 empty] | 0.974359
*c1ccc2c(c1)C(=O)N(C2=O)c1ccc(cc1)C(=O)N1C(=O)N(C(C1=O)(c1ccccc1)c1ccccc1)C(=O)* | [6 empty] | 0.974359
*c1ccc2c(c1)C(=O)N(C2=O)c1ccc(cc1)C(=O)N1C(=O)N(C2(C1=O)CCCCC2)C(=O)* | [6 empty] | 0.974359
*c1ccc2c(c1)C(=O)N(C2=O)c1ccc(cc1)C(=O)Nc1cc(ccc1OCCCCOc1ccc(cc1)N=Nc1ccc(cc1)c1ccccc1)C(C(F)(F)F)(C(F)(F)F)c1ccc(c(c1)NC(=O)c1ccc(cc1)N1C(=O)c2c(C1=O)ccc(c2)C(C(F)(F)F)(C(F)(F)F)*)OCCCCOc1ccc(cc1)N=Nc1ccc(cc1)c1ccccc1 | [6 empty] | 0.974359
*c1ccc2c(c1)C(=O)N(C2=O)c1ccc(cc1)C(=O)Nc1ccc(cc1)C(C(F)(F)F)(C(F)(F)F)c1ccc(cc1)NC(=O)c1ccc(cc1)N1C(=O)c2c(C1=O)cc(cc2)C(C(F)(F)F)(C(F)(F)F)* | [6 empty] | 0.974359
*c1ccc2c(c1)C(=O)N(C2=O)c1ccc(cc1)N(c1ccccc1)c1ccc(cc1)N1C(=O)c2c(C1=O)cc(cc2)C(=O)* |  |  | 3.16 |  |  |  | 0.974359
*c1ccc2c(c1)C(=O)N(C2=O)c1ccc(cc1)OCCCOc1ccc(cc1)N1C(=O)c2c(C1=O)cc(cc2)C(=O)Nc1cccc2c1cccc2NC(=O)* | [6 empty] | 0.974359
*c1ccc2c(c1)C(=O)N(C2=O)c1ccc(cc1)Oc1ccc(cc1)C(=O)c1ccc(cc1)C(=O)c1ccc(cc1)C(=O)c1ccc(cc1)Oc1ccc(cc1)N1C(=O)c2c(C1=O)cc(cc2)C(=O)* | [6 empty] | 0.974359
*c1ccc2c(c1)C(=O)N(C2=O)c1ccc(cc1)Oc1ccc(cc1)C(=O)c1ccc(cc1)C(=O)c1ccc(cc1)Oc1ccc(cc1)N1C(=O)c2c(C1=O)cc(cc2)C(=O)* | [6 empty] | 0.974359
*c1ccc2c(c1)C(=O)N(C2=O)c1ccc(cc1)Oc1ccc(cc1)C(=O)c1ccc(cc1)Oc1ccc(cc1)C(=O)c1ccc(cc1)Oc1ccc(cc1)N1C(=O)c2c(C1=O)cc(cc2)C(=O)* | [6 empty] | 0.974359
*c1ccc2c(c1)C(=O)N(C2=O)c1ccc(cc1)Oc1ccc(cc1)C(=O)c1ccc2c(c1)ccc(c2)C(=O)c1ccc(cc1)Oc1ccc(cc1)N1C(=O)c2c(C1=O)cc(cc2)C(=O)* | [6 empty] | 0.974359
*c1ccc2c(c1)C(=O)N(C2=O)c1ccc(cc1)Oc1ccc(cc1)N1C(=O)c2c(C1=O)cc(cc2)C(C(C(C(C(C(C(F)(F)*)(F)F)(F)F)(F)F)(F)F)(F)F)(F)F | [6 empty] | 0.974359
*c1ccc2c(c1)C(=O)N(C2=O)c1ccc(cc1)Oc1ccc(cc1)N1C(=O)c2c(C1=O)cc(cc2)C(C(C(C(C(C(F)(F)*)(F)F)(F)F)(F)F)(F)F)(F)F | [6 empty] | 0.974359
*c1ccc2c(c1)C(=O)N(C2=O)c1ccc(cc1)Oc1ccc(cc1)N1C(=O)c2c(C1=O)cc(cc2)C(C(C(C(F)(F)*)(F)F)(F)F)(F)F | [6 empty] | 0.974359
*c1ccc2c(c1)C(=O)N(C2=O)c1ccc(cc1)Oc1ccccc1c1ccccc1Oc1ccc(cc1)N1C(=O)c2c(C1=O)cc(cc2)C(C(F)(F)F)(C(F)(F)F)* | [6 empty] | 0.974359
*c1ccc2c(c1)C(=O)N(C2=O)c1ccc(cc1)S(=O)(=O)c1ccc(cc1)N1C(=O)c2c(C1=O)cc(cc2)C(=O)N1C(=O)CN(C1=O)C(=O)* | [6 empty] | 0.974359
*c1ccc2c(c1)C(=O)N(C2=O)c1ccc(cc1)S(=O)(=O)c1ccc(cc1)N1C(=O)c2c(C1=O)cc(cc2)C(=O)N1C(=O)N(C(=O)C1(C)C)C(=O)* | [6 empty] | 0.974359
*c1ccc2c(c1)C(=O)N(C2=O)c1ccc(cc1)S(=O)(=O)c1ccc(cc1)N1C(=O)c2c(C1=O)cc(cc2)C(=O)N1C(=O)N(C(=O)C21CCCC2)C(=O)* | [6 empty] | 0.974359
*c1ccc2c(c1)C(=O)N(C2=O)c1ccc(cc1)S(=O)(=O)c1ccc(cc1)N1C(=O)c2c(C1=O)cc(cc2)C(=O)N1C(=O)N(C(=O)C21CCCCC2)C(=O)* | [6 empty] | 0.974359
*c1ccc2c(c1)C(=O)N(C2=O)c1ccc(cc1)S(=O)(=O)c1ccc(cc1)N1C(=O)c2c(C1=O)cc(cc2)C(C(C(F)(F)*)(F)F)(F)F | [6 empty] | 0.974359
*c1ccc2c(c1)C(=O)N(C2=O)c1ccc(cc1)c1c(cc(cc1c1ccc(cc1)c1ccccc1)c1ccc(cc1)c1cc(c2ccc(cc2)c2ccccc2)c(c(c1)c1ccc(cc1)c1ccccc1)c1ccc(cc1)N1C(=O)c2c(C1=O)cc(cc2)C(=O)*)c1ccc(cc1)c1ccccc1 | [6 empty] | 0.974359
*c1ccc2c(c1)C(=O)N(C2=O)c1ccc(cc1)c1c(cc(cc1c1ccccc1)c1ccc(cc1)c1cc(c2ccccc2)c(c(c1)c1ccccc1)c1ccc(cc1)N1C(=O)c2c(C1=O)cc(cc2)C(=O)*)c1ccccc1 | [6 empty] | 0.974359
*c1ccc2c(c1)C(=O)N(C2=O)c1ccc(cc1C(C)C)Cc1ccc(c(c1)C(C)C)N1C(=O)c2c(C1=O)cc(cc2)C(C(F)(F)F)(C(F)(F)F)* | [6 empty] | 0.974359
*c1ccc2c(c1)C(=O)N(C2=O)c1ccc(cc1C(F)(F)F)N1C(=O)c2c(C1=O)cc(cc2)C(C(F)(F)F)(C(F)(F)F)* |  |  | 2.72 |  |  |  | 0.974359
*c1ccc2c(c1)C(=O)N(C2=O)c1ccc(cc1C)C(=O)Nc1ccc(cc1)C(C(F)(F)F)(C(F)(F)F)c1ccc(cc1)NC(=O)c1ccc(c(c1)C)N1C(=O)c2c(C1=O)cc(cc2)C(C(F)(F)F)(C(F)(F)F)* | [6 empty] | 0.974359
*c1ccc2c(c1)C(=O)N(C2=O)c1ccc(cc1C)N1C(=O)c2c(C1=O)cc(cc2)C(C(F)(F)F)(C(F)(F)F)* |  |  | 2.75 |  |  |  | 0.974359
*c1ccc2c(c1)C(=O)N(C2=O)c1ccc(cc1F)N1C(=O)c2c(C1=O)cc(cc2)C(C(F)(F)F)(C(F)(F)F)* |  |  | 2.85 |  |  |  | 0.974359
*c1ccc2c(c1)C(=O)N(C2=O)c1cccc(c1)C(C(C(C(C(c1cccc(c1)N1C(=O)c2c(C1=O)cc(cc2)C(C(C(C(C(C(C(F)(F)*)(F)F)(F)F)(F)F)(F)F)(F)F)(F)F)(F)F)(F)F)(F)F)(F)F)(F)F | [6 empty] | 0.974359
*c1ccc2c(c1)C(=O)N(C2=O)c1cccc(c1)C(C(C(c1cccc(c1)N1C(=O)c2c(C1=O)cc(cc2)C(C(C(C(C(C(C(F)(F)*)(F)F)(F)F)(F)F)(F)F)(F)F)(F)F)(F)F)(F)F)(F)F | [6 empty] | 0.974359
*c1ccc2c(c1)C(=O)N(C2=O)c1cccc(c1)C(C(F)(F)F)(C(F)(F)F)c1cccc(c1)N1C(=O)c2c(C1=O)cc(cc2)C(=O)* | [6 empty] | 0.974359
*c1ccc2c(c1)C(=O)N(C2=O)c1cccc(c1)OCCOc1cccc(c1)N1C(=O)c2c(C1=O)cc(cc2)C(=O)* | [6 empty] | 0.974359
*c1ccc2c(c1)C(=O)N(C2=O)c1cccc(c1)Oc1cccc(c1)Oc1cccc(c1)N1C(=O)c2c(C1=O)cc(cc2)C(=O)* | [6 empty] | 0.974359
*c1ccc2c(c1)C(=O)N(c1ccc(-c3ccc(N4C(=O)c5ccc(*)cc5C4=O)c(O)c3)cc1O)C2=O | [6 empty] | 0.974359
*c1ccc2c(c1)C(=O)N(c1ccc(-c3ccc(N4C(=O)c5ccc(C(*)(C(F)(F)F)C(F)(F)F)cc5C4=O)c(O)c3)cc1O)C2=O | [6 empty] | 0.974359
*c1ccc2c(c1)C(=O)N(c1ccc(-c3ccc(N4C(=O)c5ccc([Si](*)(C)C)cc5C4=O)cc3)cc1)C2=O | [6 empty] | 0.974359
*c1ccc2c(c1)C(=O)N(c1ccc(-c3ccc(Oc4ccc(C5(c6ccc(Oc7ccc(-c8ccc(N9C(=O)c%10ccc(C(*)(C(F)(F)F)C(F)(F)F)cc%10C9=O)cc8)cc7C(F)(F)F)cc6)C(=O)N(c6ccccc6)c6ccccc65)cc4)c(C(F)(F)F)c3)cc1)C2=O | [6 empty] | 0.974359
*c1ccc2c(c1)C(=O)N(c1ccc(-c3ccc(Oc4ccc(C5(c6ccc(Oc7ccc(-c8ccc(N9C(=O)c%10ccc(C(*)(C(F)(F)F)C(F)(F)F)cc%10C9=O)cc8)cc7C(F)(F)F)cc6)c6ccccc6-c6ccccc65)cc4)c(C(F)(F)F)c3)cc1)C2=O | [6 empty] | 0.974359
*c1ccc2c(c1)C(=O)N(c1ccc(C(c3ccc(N4C(=O)c5ccc(*)cc5C4=O)cc3)(C(F)(F)F)C(F)(F)F)cc1)C2=O | [6 empty] | 0.974359
*c1ccc2c(c1)C(=O)N(c1ccc(Cc3ccc(N4C(=O)c5ccc(*)cc5C4=O)c(Cl)c3)cc1Cl)C2=O | [6 empty] | 0.974359
*c1ccc2c(c1)C(=O)N(c1ccc(Cc3ccc(N4C(=O)c5ccc(*)cc5C4=O)cc3Br)c(Br)c1)C2=O | [6 empty] | 0.974359
*c1ccc2c(c1)C(=O)N(c1ccc(Cc3ccc(N4C(=O)c5ccc(*)cc5C4=O)cc3Cl)c(Cl)c1)C2=O | [6 empty] | 0.974359
*c1ccc2c(c1)C(=O)N(c1ccc(Cc3ccc(N4C(=O)c5ccc(*)cc5C4=O)cc3F)c(F)c1)C2=O | [6 empty] | 0.974359
*c1ccc2c(c1)C(=O)N(c1ccc(Cc3ccc(N4C(=O)c5ccc(C(*)(C(F)(F)F)C(F)(F)F)cc5C4=O)c(Cl)c3)cc1Cl)C2=O | [6 empty] | 0.974359
*c1ccc2c(c1)C(=O)N(c1ccc(Cc3ccc(N4C(=O)c5ccc(S(*)(=O)=O)cc5C4=O)cc3)cc1)C2=O | [6 empty] | 0.974359
*c1ccc2c(c1)C(=O)N(c1ccc(N(c3ccc(N4C(=O)c5ccc(C(*)(C(F)(F)F)C(F)(F)F)cc5C4=O)cc3)c3ccc(N(c4ccccc4)c4ccccc4)cc3)cc1)C2=O | [6 empty] | 0.974359
*c1ccc2c(c1)C(=O)N(c1ccc(NC(=O)C(F)(F)C(F)(F)C(F)(F)C(F)(F)C(=O)Nc3ccc(N4C(=O)c5ccc(C(*)(C(F)(F)F)C(F)(F)F)cc5C4=O)cc3)cc1)C2=O | [6 empty] | 0.974359
*c1ccc2c(c1)C(=O)N(c1ccc(NC(=O)C(F)(F)C(F)(F)C(F)(F)C(F)(F)C(F)(F)C(F)(F)C(=O)Nc3ccc(N4C(=O)c5ccc(C(*)(C(F)(F)F)C(F)(F)F)cc5C4=O)cc3)cc1)C2=O | [6 empty] | 0.974359
*c1ccc2c(c1)C(=O)N(c1ccc(Oc3ccc(-c4ccc(-c5ccc(-c6ccc(Oc7ccc(N8C(=O)c9ccc(C(*)(C(F)(F)F)C(F)(F)F)cc9C8=O)cc7)c(C(F)(F)F)c6)cc5)cc4)cc3C(F)(F)F)cc1)C2=O | [6 empty] | 0.974359
*c1ccc2c(c1)C(=O)N(c1ccc(Oc3ccc(-c4ccc(-c5ccc(Oc6ccc(N7C(=O)c8ccc(C(*)(C(F)(F)F)C(F)(F)F)cc8C7=O)cc6)c(C(F)(F)F)c5)cc4)cc3C(F)(F)F)cc1)C2=O | [6 empty] | 0.974359
*c1ccc2c(c1)C(=O)N(c1ccc(Oc3ccc(-c4ccc(-c5ccc(Oc6ccc(N7C(=O)c8ccc(C(*)(C(F)(F)F)C(F)(F)F)cc8C7=O)cc6)c(C(F)(F)F)c5)s4)cc3C(F)(F)F)cc1)C2=O | [6 empty] | 0.974359
*c1ccc2c(c1)C(=O)N(c1ccc(Oc3ccc(-c4ccc(Oc5ccc(N6C(=O)c7ccc(C(*)(C(F)(F)F)C(F)(F)F)cc7C6=O)cc5)cc4)cc3)cc1)C2=O | [6 empty] | 0.974359
*c1ccc2c(c1)C(=O)N(c1ccc(Oc3ccc(-c4cccc(-c5ccc(Oc6ccc(N7C(=O)c8ccc(C(*)(C(F)(F)F)C(F)(F)F)cc8C7=O)cc6)c(C(F)(F)F)c5)n4)cc3C(F)(F)F)cc1)C2=O | [6 empty] | 0.974359
*c1ccc2c(c1)C(=O)N(c1ccc(Oc3ccc(C(c4ccc(Oc5ccc(N6C(=O)c7ccc(*)cc7C6=O)cc5)cc4)(C(F)(F)F)C(F)(F)F)cc3)cc1)C2=O | [6 empty] | 0.974359
*c1ccc2c(c1)C(=O)N(c1ccc(Oc3ccc(N4C(=O)c5ccc(*)cc5C4=O)cc3)cc1)C2 | [6 empty] | 0.974359
*c1ccc2c(c1)C(=O)N(c1ccc(Oc3ccc(N4C(=O)c5ccc(S(*)(=O)=O)cc5C4=O)cc3)cc1)C2=O | [6 empty] | 0.974359
*c1ccc2c(c1)C(=O)N(c1ccc(Oc3ccc(Oc4ccc(Oc5ccc(N6C(=O)c7ccc(*)cc7C6=O)cc5)cc4)cc3)cc1)C2=O | [6 empty] | 0.974359
*c1ccc2c(c1)C(=O)N(c1ccc(Oc3ccc(S(=O)(=O)c4ccc(Oc5ccc(N6C(=O)c7ccc(*)cc7C6=O)cc5)cc4)cc3)cc1)C2=O | [6 empty] | 0.974359
*c1ccc2c(c1)C(=O)N(c1ccc(S(=O)(=O)c3ccc(N4C(=O)c5ccc(C(*)(C(F)(F)F)C(F)(F)F)cc5C4=O)cc3)cc1)C2=O | [6 empty] | 0.974359
*c1ccc2c(c1)C(=O)N(c1ccc(Sc3ccc(N4C(=O)c5ccc(C(*)(C(F)(F)F)C(F)(F)F)cc5C4=O)cc3)cc1)C2=O | [6 empty] | 0.974359
*c1ccc2c(c1)C(=O)N(c1ccc(Sc3ccc(Sc4ccc(N5C(=O)c6ccc(C(*)(C(F)(F)F)C(F)(F)F)cc6C5=O)cc4)cc3)cc1)C2=O | [6 empty] | 0.974359
*c1ccc2c(c1)C(=O)N(c1ccc(Sc3ccc(Sc4ccc(Sc5ccc(N6C(=O)c7ccc(C(*)(C(F)(F)F)C(F)(F)F)cc7C6=O)cc5)cc4)cc3)cc1)C2=O | [6 empty] | 0.974359
*c1ccc2c(c1)C(=O)N(c1ccc(Sc3ccc(Sc4ccc(Sc5ccc(Sc6ccc(N7C(=O)c8ccc(C(*)(C(F)(F)F)C(F)(F)F)cc8C7=O)cc6)cc5)cc4)cc3)cc1)C2=O | [6 empty] | 0.974359
*c1ccc2c(c1)C(=O)N(c1cccc(C(c3cccc(N4C(=O)c5ccc(C(*)(C(F)(F)F)C(F)(F)F)cc5C4=O)c3)(C(F)(F)F)C(F)(F)F)c1)C2=O | [6 empty] | 0.974359
*c1ccc2c(c1)C(=O)N(c1cccc(NC(=O)C(F)(F)C(F)(F)C(F)(F)C(F)(F)C(=O)Nc3cccc(N4C(=O)c5ccc(C(*)(C(F)(F)F)C(F)(F)F)cc5C4=O)c3)c1)C2=O | [6 empty] | 0.974359
*c1ccc2c(c1)C(=O)N(c1cccc(NC(=O)C(F)(F)C(F)(F)C(F)(F)C(F)(F)C(F)(F)C(F)(F)C(=O)Nc3cccc(N4C(=O)c5ccc(C(*)(C(F)(F)F)C(F)(F)F)cc5C4=O)c3)c1)C2=O | [6 empty] | 0.974359
*c1ccc2c(c1)C(=O)N(c1cccc(S(=O)(=O)c3cccc(N4C(=O)c5ccc(C(*)(C(F)(F)F)C(F)(F)F)cc5C4=O)c3)c1)C2=O | [6 empty] | 0.974359
*c1ccc2c(c1)C(=O)n1c-2nc2cc(Oc3ccc4nc5n(c4c3)C(=O)c3cc(*)ccc3-5)ccc21 | [6 empty] | 0.974359
*c1ccc2c(c1)C(=O)n1c-2nc2ccc(-c3ccc4c(c3)nc3n4C(=O)c4cc(C(*)(C(F)(F)F)C(F)(F)F)ccc4-3)cc21 | [6 empty] | 0.974359
*c1ccc2c(c1)C(=O)n1c-2nc2ccc(Oc3ccc4c(c3)nc3n4C(=O)c4cc(C(*)(C(F)(F)F)C(F)(F)F)ccc4-3)cc21 | [6 empty] | 0.974359
*c1ccc2c(c1)C(=O)n1c-2nc2ccc(Oc3ccc4nc5n(c4c3)C(=O)c3cc(C(*)(C(F)(F)F)C(F)(F)F)ccc3-5)cc21 | [6 empty] | 0.974359
*c1ccc2c(c1)[nH]c(c2*)C | 0.00055 | 5500 |  |  |  |  | 0.974359
*c1ccc2c(c1)[nH]c(c2*)c1ccccc1 | [6 empty] | 0.974359
*c1ccc2c(c1)c(=O)oc(n2)c1cc(cc(c1)N1C(=O)c2c(C1=O)cccc2)c1oc(=O)c2c(ccc(c2)C*)n1 | [6 empty] | 0.974359
*c1ccc2c(c1)c1cc(*)ccc1n2CC1CO1 | 5e-12 | 200000000000 |  |  |  |  | 0.974359
*c1ccc2c(c1)c1ccccc1n2* | 0.0005 | 2000 |  |  |  |  | 0.974359
*c1ccc2c(c1)cc(cc2)c1[nH]c2c(n1)cc(cc2)c1ccc2c(c1)nc([nH]2)* | 2.4e-11 | 41000000000 |  |  |  |  | 0.974359
*c1ccc2c(c1)ccc(c2)c1[nH]c2c(n1)cc1c(c2)[nH]c(n1)* | [6 empty] | 0.974359
*c1ccc2c(c1)nc(c(n2)c1ccc(cc1)c1nc2ccc(cc2nc1c1ccccc1)C(=O)*)c1ccccc1 | [6 empty] | 0.974359
*c1ccc2c(c1)nc(c(n2)c1ccccc1)c1ccc(cc1)N1C(=O)c2c(C1=O)ccc(c2)C(=O)c1ccc2c(c1)C(=O)N(C2=O)c1ccc(cc1)c1nc2cc(ccc2nc1c1ccccc1)C(=O)* | [6 empty] | 0.974359
*c1ccc2c(c1)nc(cn2)c1ccc(cc1)c1cnc2c(n1)cc(cc2)C(=O)* | [6 empty] | 0.974359
*c1ccc2c(c1)nc(o2)c1ccc(cn1)c1nc2c(o1)ccc(c2)C(C(F)(F)F)(C(F)(F)F)* | [6 empty] | 0.974359
*c1ccc2c(c1)nc(o2)c1ccc2c(c1)c1cc(ccc1o2)c1nc2c(o1)ccc(c2)C(C(F)(F)F)(C(F)(F)F)* | [6 empty] | 0.974359
*c1ccc2c(c1)nc(o2)c1ccc2c(c1)ccc(c2)c1nc2c(o1)ccc(c2)C(C(F)(F)F)(C(F)(F)F)* | [6 empty] | 0.974359
*c1ccc2c(c1)nc(o2)c1cccc(n1)c1nc2c(o1)ccc(c2)C(C(F)(F)F)(C(F)(F)F)* | [6 empty] | 0.974359
*c1ccc2c(c1)ncc(n2)c1ccc(cc1)c1cnc2c(n1)ccc(c2)C(=O)* | [6 empty] | 0.974359
*c1ccc2c(c1)oc(n2)* | [6 empty] | 0.974359
*c1ccc2c(c1c1[nH]c3c(n1)cc(cc3)c1ccc3c(c1)nc([nH]3)*)cccc2 | 1.3e-15 | 750000000000000 |  |  |  |  | 0.974359
*c1ccc2n(c3c(c2c1)cc(cc3)C=Cc1nc(c(c(c1C#N)C=Cc1ccc(cc1)N(c1ccccc1)c1ccccc1)C#N)C=C*)CCCCCC | [6 empty] | 0.974359
*c1ccc2n(c3c(c2c1)cc(cc3)Nc1ccc(cc1)C(=O)c1ccc(cc1)C(=O)c1ccc(cc1)N*)CC(CCCC)CC | [6 empty] | 0.974359
*c1ccc2n(c3c(c2c1)cc(cc3)Nc1ccc(cc1)C(=O)c1ccc(cc1)N*)CC(CCCC)CC | [6 empty] | 0.974359
*c1ccc2n(c3c(c2c1)cc(cc3)Nc1ccc(cc1)Oc1ccc(cc1)N*)CC(CCCC)CC | [6 empty] | 0.974359
*c1ccc2n(c3c(c2c1)cc(cc3)Nc1ccc(cc1)c1ccc(cc1)N*)CC(CCCC)CC | [6 empty] | 0.974359
*c1ccc2n(c3c(c2c1)cc(cc3)c1c2cc(ccc2c(c2cc(ccc12)C=Cc1ccc(cc1)N(CCCCCC)CCCCCC)*)C=Cc1ccc(cc1)N(CCCCCC)CCCCCC)CCCCCCCC | [6 empty] | 0.974359
*c1ccc2n(c3c(c2c1)cc(cc3)c1ccc(cc1)[Si](c1ccc(cc1)*)(c1ccccc1)c1ccccc1)CCCCCC#N | [6 empty] | 0.974359
*c1ccc2n(c3c(c2c1)cc(cc3)c1sc(cc1)c1c2c(nsn2)c(cc1)c1sc(cc1)*)C(CCCCCCCC)CCCCCCCC | [6 empty] | 0.974359
*c1ccc2n(c3c(c2c1)cc(cc3)c1sc(cc1CCCCCC)c1c2c(nsn2)c(cc1)c1sc(c(c1)CCCCCC)*)C(CCCCCCCC)CCCCCCCC | [6 empty] | 0.974359
*c1cccc(-c2nc3cc(-c4ccc5[nH]c(*)nc5c4)ccc3[nH]2)n1 | [6 empty] | 0.974359
*c1cccc(c1)C(C(C(C(C(c1cccc(c1)N1C(=O)c2c(C1=O)cc(cc2)Oc1ccc2c(c1)C(=O)N(C2=O)*)(F)F)(F)F)(F)F)(F)F)(F)F | [6 empty] | 0.974359
*c1cccc(c1)C(C(F)(F)F)(C(F)(F)F)c1cccc(c1)N1C(=O)c2c(C1=O)ccc(c2)c1ccc2c(c1)C(=O)N(C2=O)* | [6 empty] | 0.974359
*c1cccc(c1)N/C=C\C(=O)c1ccc(cc1)C(=O)/C=C\Nc1cccc(c1)S(=O)(=O)* | [6 empty] | 0.974359
*c1cccc(c1)N1C(=O)c2c(C1=O)c(c1ccccc1)c(c(c2c1ccccc1)c1ccc(cc1)c1c(c2ccccc2)c(c2ccccc2)c2c(c1c1ccccc1)C(=O)N(C2=O)*)c1ccccc1 | [6 empty] | 0.974359
*c1cccc(c1)N1C(=O)c2c(C1=O)cc(cc2)Oc1ccc2c(c1)ccc(c2)Oc1ccc2c(c1)C(=O)N(C2=O)* | [6 empty] | 0.974359
*c1cccc(c1)N1C(=O)c2c(C1=O)ccc(c2)Oc1ccc2c(c1)C(C)(CC2(C)C)c1ccc(cc1)Oc1ccc2c(c1)C(=O)N(C2=O)c1cccc(c1)N1C(=O)c2c(C1=O)cc(cc2)Oc1ccc(cc1)C1(C)CC(c2c1ccc(c2)Oc1ccc2c(c1)C(=O)N(C2=O)*)(C)C | [6 empty] | 0.974359
*c1cccc(c1)OCCCCCCCCCCOc1cccc(c1)c1nnc(o1)c1cccc(c1)c1nnc(o1)* | [6 empty] | 0.974359
*c1cccc(c1)Oc1ccc(cc1)Oc1cccc(c1)N1C(=O)c2c(C1=O)cc(cc2)Oc1ccc2c(c1)C(=O)N(C2=O)* | [6 empty] | 0.974359
*c1cccc(c1)Oc1ccc(cc1)S(=O)(=O)c1ccc(cc1)Oc1ccc(cc1)n1c(=O)c2c(c1=O)cc1c(c2)c(=O)n(c1=O)* | [6 empty] | 0.974359
*c1cccc(c1)Oc1ccc(cc1)S(=O)(=O)c1ccc(cc1)Oc1cccc(c1)N1C(=O)c2c(C1=O)cc(cc2)c1ccc2c(c1)C(=O)N(C2=O)* | [6 empty] | 0.974359
*c1cccc(c1)Oc1cccc(c1)Oc1cccc(c1)N1C(=O)c2c(C1=O)c(c1ccccc1)c(c(c2c1ccccc1)c1ccc(cc1)Oc1ccc(cc1)Oc1ccc(cc1)c1c(c2ccccc2)c(c2ccccc2)c2c(c1c1ccccc1)C(=O)N(C2=O)*)c1ccccc1 | [6 empty] | 0.974359
*c1cccc(c1)Oc1cccc(c1)Oc1cccc(c1)N1C(=O)c2c(C1=O)c(c1ccccc1)c(c(c2c1ccccc1)c1ccc(cc1)Oc1ccc(cc1)c1c(c2ccccc2)c(c2ccccc2)c2c(c1c1ccccc1)C(=O)N(C2=O)*)c1ccccc1 | [6 empty] | 0.974359
*c1cccc(c1)Oc1cccc(c1)Oc1cccc(c1)N1C(=O)c2c(C1=O)c(c1ccccc1)c(c(c2c1ccccc1)c1ccccc1)c1ccc(cc1)c1c(c2ccccc2)c(c2ccccc2)c2c(c1c1ccccc1)C(=O)N(C2=O)* | [6 empty] | 0.974359
*c1cccc(c1)Oc1cccc(c1)Oc1cccc(c1)N1C(=O)c2c(C1=O)cc(cc2)Oc1ccc(cc1)Sc1ccc(cc1)Oc1ccc2c(c1)C(=O)N(C2=O)* | [6 empty] | 0.974359
*c1cccc(c1)Oc1cccc(c1)Oc1cccc(c1)n1c(=O)c2c(c1=O)cc1c(c2)c(=O)n(c1=O)* | [6 empty] | 0.974359
*c1cccc(c1)P(=O)(c1cccc(c1)N1C(=O)c2c(C1=O)cc(cc2)Oc1ccc(cc1)C(c1ccc(cc1)Oc1ccc2c(c1)C(=O)N(C2=O)*)(C)C)C | [6 empty] | 0.974359
*c1cccc(c1)P(=O)(c1ccccc1)c1cccc(c1)N1C(=O)c2c(C1=O)cc(cc2)Oc1ccc(cc1)C(c1ccc(cc1)Oc1ccc2c(c1)C(=O)N(C2=O)*)(C)C | [6 empty] | 0.974359
*c1cccc(c1)S(=O)(=O)NCCCCCNS(=O)(=O)* | [6 empty] | 0.974359
*c1cccc(c1)S(=O)(=O)NCCCCNS(=O)(=O)* | [6 empty] | 0.974359
*c1cccc(c1)S(=O)(=O)NCCCNS(=O)(=O)* | [6 empty] | 0.974359
*c1cccc(c1)S(=O)(=O)NCCNS(=O)(=O)* | [6 empty] | 0.974359
*c1cccc(c1)[Si](c1cccc(c1)n1c(=O)c2c(c1=O)cc1c(c2)c(=O)n(c1=O)*)(c1ccccc1)O[Si](c1cccc(c1)n1c(=O)c2c(c1=O)cc1c(c2)c(=O)n(c1=O)*)(c1cccc(c1)*)c1ccccc1 | [6 empty] | 0.974359
*c1cccc(c1)c1ccc2c(c1)nc([nH]2)S(=O)(=O)c1[nH]c2c(n1)ccc(c2)* | [6 empty] | 0.974359
*c1cccc(c1)c1cccc(c1)C(C(C(F)(F)*)(F)F)(F)F | [6 empty] | 0.974359
*c1cccc(c1)c1cccc(c1)c1scc(n1)c1ccc(cc1)c1csc(n1)* | [6 empty] | 0.974359
*c1cccc(c1)c1nc(nnc1c1ccccc1)c1cccc(n1)c1nnc(c(n1)*)c1ccccc1 | [6 empty] | 0.974359
*c1cccc(c1)c1nc2c(n1CCCCS(=O)(=O)O)ccc(c2)c1ccc2c(c1)nc(n2CCCCS(=O)(=O)O)* | 0.0026 | 380 |  |  |  |  | 0.974359
*c1cccc(c1)c1nc2c(n1CCCS(=O)(=O)O)ccc(c2)c1ccc2c(c1)nc(n2CCCS(=O)(=O)O)* | 2.2e-05 | 45000 |  |  |  |  | 0.974359
*c1cccc(c1)c1nc2c(o1)ccc(c2)c1ccc2c(c1)nc(o2)* | [6 empty] | 0.974359
*c1cccc(c1)c1nc2cc(ccc2nc1c1ccccc1)Oc1ccc2c(c1)nc(c(n2)c1ccccc1)* | [6 empty] | 0.974359
*c1cccc(c1)c1nc2cc(ccc2nc1c1ccccc1)c1ccc2c(c1)nc(c(n2)c1ccccc1)* | [6 empty] | 0.974359
*c1cccc(c1)c1nc2cc3nc(*)c(nc3cc2nc1c1ccccc1)c1ccccc1 | [6 empty] | 0.974359
*c1cccc(c1)c1nc2cc3nc(c4ccccc4)c(nc3cc2nc1c1ccccc1)* | [6 empty] | 0.974359
*c1cccc(c1)c1nc2ccc(cc2nc1c1ccccc1)Oc1ccc2c(c1)nc(c(n2)*)c1ccccc1 | [6 empty] | 0.974359
*c1cccc(c1)c1nnc(n1c1ccccc1)c1ccc2c(c1)ccc(c2)c1nnc(n1c1ccccc1)* | [6 empty] | 0.974359
*c1cccc(c1)c1nnc(o1)c1cc(Cl)c(cc1Cl)c1nnc(o1)* | [6 empty] | 0.974359
*c1cccc(c1)c1oc2c(n1)ccc(c2)c1ccc2c(c1)oc(n2)* | [6 empty] | 0.974359
*c1cccc(n1)* | 2.38e-05 | 33500010500 |  |  |  |  | 0.974359
*c1cccc2c1cccc2n1c(=O)c2c(c1=O)cc1c(c2)c(=O)n(c1=O)* | [6 empty] | 0.974359
*c1ccccc1c1[nH]c2c(n1)cc(cc2)c1ccc2c(c1)nc([nH]2)* | 2e-13 | 5000000000000 |  |  |  |  | 0.974359
*c1cncc(c1)C(=O)Nc1cc(cc(c1)c1oc(nn1)c1ncccc1)NC(=O)* | [6 empty] | 0.974359
*c1cncc(n1)c1nnc(o1)c1nnc(o1)* | [6 empty] | 0.974359
*c1cocc1COC(=O)Nc1ccc(cc1)Cc1ccc(cc1)NC(=O)OC* | [6 empty] | 0.974359
*c1cocc1C[Ge](C*)(C)C | [6 empty] | 0.974359
*c1n(c(cc1)c1sc(cc1)c1sc(cc1)c1sc(cc1)*)CCCCCCCCCCCC | [6 empty] | 0.974359
*c1n(c(cc1)c1sc(cc1)c1sc(cc1)c1sc(cc1)c1sc(cc1)*)CCCCCCCCCCCC | [6 empty] | 0.974359
*c1n(c(nn1)c1cc(ccc1)c1n(c(nn1)c1ccc(cc1)*)c1ccccc1)c1ccccc1 | [6 empty] | 0.974359
*c1nc(c(c(c1C#N)C=Cc1ccc(cc1)N(c1ccccc1)c1ccccc1)C#N)C=Cc1c(cc(c(c1)CCCCCCCCCCCCCCCC)C=C*)CCCCCCCCCCCCCCCC | [6 empty] | 0.974359
*c1nc(ccc1)C(=O)Nc1cc(cc(c1)c1oc(nn1)c1ncccc1)NC(=O)* | [6 empty] | 0.974359
*c1nc(ccc1)C=Cc1c2c(ccc1OC(=O)c1ccc(cc1)C(=O)Oc1c(c3c(cc1)cccc3)C=C*)cccc2 | [6 empty] | 0.974359
*c1nc(ccc1)N1C(=O)N(C(=O)C1=O)CCCCCCN1C(=O)N(C(=O)C1=O)* | [6 empty] | 0.974359
*c1nc(ccc1)N1C(=O)N(C(=O)C1=O)c1ccc(cc1)Cc1ccc(cc1)N1C(=O)N(C(=O)C1=O)* | [6 empty] | 0.974359
*c1nc(ccc1)c1cc(c(cc1)Oc1ccc(cc1)C(c1ccc(cc1)Oc1c(cc(cc1)*)C(F)(F)F)(C(F)(F)F)C(F)(F)F)C(F)(F)F | [6 empty] | 0.974359
*c1nc(ccc1)c1cc(c(cc1)Oc1ccc(cc1)C(c1ccc(cc1)Oc1c(cc(cc1)*)C(F)(F)F)(C)C)C(F)(F)F | [6 empty] | 0.974359
*c1nc(nc(c1c1ccc(cc1)OC)OCCOC(=O)c1cc(ccc1)C(=O)OCCO*)c1ccc(cc1)OCCCC | [6 empty] | 0.974359
*c1nc(nc(c1c1ccc(cc1)OC)OCCOC(=O)c1ccc(cc1)C(=O)OCCO*)c1ccc(cc1)OCCCC | [6 empty] | 0.974359
*c1nc(nc(n1)C(C(C(F)(F)F)(F)F)(F)F)C(C(C(C(C(C(F)(F)*)(F)F)(F)F)(F)F)(F)F)(F)F | [6 empty] | 0.974359
*c1nc(nc(n1)N(C)*)c1ccccc1 | [6 empty] | 0.974359
*c1nc(nc(n1)N(c1ccccc1)*)c1ccccc1 | [6 empty] | 0.974359
*c1nc(nc(n1)c1ccc(cc1)Oc1cc2c(cc1)ccc(c2)Oc1ccc(cc1)*)c1ccccc1 | [6 empty] | 0.974359
*c1nc(nc(n1)c1ccc(cc1)Oc1ccc(cc1)C(c1ccc(cc1)Oc1ccc(cc1)*)(C)C)c1ccccc1 | [6 empty] | 0.974359
*c1nc(nc(n1)c1ccc(cc1)Oc1ccc(cc1)C(c1ccc(cc1)Oc1ccc(cc1)*)(c1ccccc1)c1ccccc1)c1ccccc1 | [6 empty] | 0.974359
*c1nc(nc(n1)c1ccc(cc1)Oc1ccc(cc1)Oc1ccc(cc1)Oc1ccc(cc1)*)c1ccccc1 | [6 empty] | 0.974359
*c1nc(nc(n1)c1ccc(cc1)Oc1ccc(cc1)Sc1ccc(cc1)Oc1ccc(cc1)*)c1ccccc1 | [6 empty] | 0.974359
*c1nc(nc(n1)c1ccc(cc1)Oc1ccc(cc1)c1ccc(cc1)Oc1ccc(cc1)*)c1ccccc1 | [6 empty] | 0.974359
*c1nc(nc(n1)c1ccccc1)N(c1nc(nc(n1)c1ccccc1)c1ccccc1)* | [6 empty] | 0.974359
*c1nc(nc(n1)c1ccccc1)N(c1ncnc(n1)N(c1ccccc1)*)c1ccccc1 | [6 empty] | 0.974359
*c1nc(sc1)N=Cc1ccc(cc1)OCCCCCCCCOc1ccc(cc1)C=Nc1nc(cs1)c1ccc(cc1)Oc1ccc(cc1)* | [6 empty] | 0.974359
*c1nc(sc1)N=Cc1ccc(cc1)OCCCCCCOc1ccc(cc1)C=Nc1nc(cs1)c1ccc(cc1)Oc1ccc(cc1)* | [6 empty] | 0.974359
*c1nc2c([nH]1)ccc(c2)* | [6 empty] | 0.974359
*c1nc2c([nH]1)ccc(c2)c1ccc2c(c1)nc([nH]2)c1cccc(c1c1ccccc1)* | [6 empty] | 0.974359
*c1nc2c([nH]1)ccc(c2)c1ccc2c(c1)nc([nH]2)c1cccc2c1cc1cccc(c1c2)* | [6 empty] | 0.974359
*c1nc2c(c(c1)c1ccc(cc1)Oc1ccc(cc1)Oc1ccccc1)cc(cc2)c1cc2c(nc(cc2c2ccc(cc2)Oc2ccc(cc2)Oc2ccccc2)c2ccc(cc2)c2ccc(cc2)*)cc1 | [6 empty] | 0.974359
*c1nc2c(c(c1)c1ccc(cc1)Oc1ccc(cc1)c1cc(nc3c1cccc3)c1ccc(cc1)Oc1ccc(cc1)*)cccc2 | [6 empty] | 0.974359
*c1nc2c(c(c1)c1ccc(cc1)Oc1ccc(cc1)c1cc(nc3c1cccc3)c1ccc(cc1)c1ccc(cc1)*)cccc2 | [6 empty] | 0.974359
*c1nc2c(c(c1)c1ccc(cc1)Oc1ccc(cc1)c1ccccc1)cc(cc2)c1cc2c(nc(cc2c2ccc(cc2)Oc2ccc(cc2)c2ccccc2)c2ccc(cc2)c2ccc(cc2)*)cc1 | [6 empty] | 0.974359
*c1nc2c(c(c1)c1ccc(cc1)c1ccc(cc1)Oc1ccccc1)cc(cc2)c1cc2c(nc(cc2c2ccc(cc2)c2ccc(cc2)Oc2ccccc2)c2ccc(cc2)c2ccc(cc2)*)cc1 | [6 empty] | 0.974359
*c1nc2c(c(c1)c1ccccc1)cc(cc2)* | [6 empty] | 0.974359
*c1nc2c(c(c1)c1ccccc1)cc(cc2)Oc1cc2c(nc(cc2c2ccccc2)c2ccc(cc2)Oc2ccc(cc2)*)cc1 | [6 empty] | 0.974359
*c1nc2c(c(c1)c1ccccc1)cc(cc2)c1cc2c(nc(cc2c2ccccc2)c2ccc(cc2)c2ccc(cc2)*)cc1 | [6 empty] | 0.974359
*c1nc2c(c(c1)c1ccccc1)cc(cc2)c1cc2c(nc(cc2c2ccccc2)c2ccc(cc2)c2ccc(cc2)c2ccc(cc2)*)cc1 | [6 empty] | 0.974359
*c1nc2c(c(c1)c1ccccc1)cc(cc2)c1ccc(cc1)* | [6 empty] | 0.974359
*c1nc2c(c(c1c1ccccc1)c1ccc(cc1)Oc1ccc(cc1)c1c(c(nc3c1cccc3)c1ccc(cc1)c1ccc(cc1)*)c1ccccc1)cccc2 | [6 empty] | 0.974359
*c1nc2c(c(c1c1ccccc1)c1ccccc1)cc(cc2)Oc1cc2c(nc(c(c2c2ccccc2)c2ccccc2)c2ccc(cc2)*)cc1 | [6 empty] | 0.974359
*c1nc2c(c(c1c1ccccc1)c1ccccc1)cc(cc2)Oc1cc2c(nc(c(c2c2ccccc2)c2ccccc2)c2ccc(cc2)Oc2ccc(cc2)*)cc1 | [6 empty] | 0.974359
*c1nc2c(c(c1c1ccccc1)c1ccccc1)cc(cc2)Oc1cc2c(nc(c(c2c2ccccc2)c2ccccc2)c2ccc(cc2)c2ccc(cc2)*)cc1 | [6 empty] | 0.974359
*c1nc2c(c(c1c1ccccc1)c1ccccc1)cc(cc2)c1cc2c(nc(c(c2c2ccccc2)c2ccccc2)c2ccc(cc2)*)cc1 | [6 empty] | 0.974359
*c1nc2c(cc1)cccc2OC(=O)c1ccc(cc1)C(=O)Oc1c(c2c(cc1)cccc2)C=C* | [6 empty] | 0.974359
*c1nc2c(cc1)cccc2OC(=O)c1ccc(cc1)C(=O)Oc1ccc(cc1)C=C* | [6 empty] | 0.974359
*c1nc2c(n1c1ccc(cc1)n1c(nc3c1cccc3)c1ccc(cc1)Oc1ccc(cc1)C(=O)c1cc(ccc1)C(=O)c1ccc(cc1)Oc1ccc(cc1)*)cccc2 | [6 empty] | 0.974359
*c1nc2c(n1c1ccc(cc1)n1c(nc3c1cccc3)c1ccc(cc1)Oc1ccc(cc1)C(=O)c1ccc(cc1)C(=O)c1ccc(cc1)Oc1ccc(cc1)*)cccc2 | [6 empty] | 0.974359
*c1nc2c(n1c1ccc(cc1)n1c(nc3c1cccc3)c1ccc(cc1)Oc1ccc(cc1)C(=O)c1ccc(cc1)Oc1ccc(cc1)*)cccc2 | [6 empty] | 0.974359
*c1nc2c(n1c1ccc(cc1)n1c(nc3c1cccc3)c1ccc(cc1)Oc1ccc(cc1)C(=O)c1ccc(cc1)Oc1ccc(cc1)C(=O)c1ccc(cc1)Oc1ccc(cc1)*)cccc2 | [6 empty] | 0.974359
*c1nc2c(n1c1ccc(cc1)n1c(nc3c1cccc3)c1ccc(cc1)Oc1ccc(cc1)S(=O)(=O)c1ccc(cc1)Oc1ccc(cc1)*)cccc2 | [6 empty] | 0.974359
*c1nc2c(nc1c1cc3c(cc1)cccc3)cc(cc2)c1cc2c(nc(c(n2)c2cc(ccc2)*)c2cc3c(cc2)cccc3)cc1 | [6 empty] | 0.974359
*c1nc2c(nc1c1cc3c(cc1)cccc3)cc(cc2)c1cc2c(nc(c(n2)c2ccc(cc2)*)c2cc3c(cc2)cccc3)cc1 | [6 empty] | 0.974359
*c1nc2c(nc1c1ccccc1)cc(cc2)Oc1cc2c(nc(c(n2)c2ccccc2)c2ccc(cc2)Oc2ccc(cc2)*)cc1 | [6 empty] | 0.974359
*c1nc2c(nc1c1ccccc1)cc(cc2)c1cc2c(nc(c(n2)c2cc(ccc2)*)c2ccccc2)cc1 | [6 empty] | 0.974359
*c1nc2c(nc1c1ccccc1)cc(cc2)c1cc2c(nc(c(n2)c2ccc(cc2)*)c2ccccc2)cc1 | [6 empty] | 0.974359
*c1nc2c(o1)ccc(c2)c1ccc2c(c1)nc(o2)c1cccc2c1cc1cccc(c1c2)* | [6 empty] | 0.974359
*c1nc2cc(-c3ccc4[nH]c(-c5cc(Br)c(*)cc5Br)nc4c3)ccc2[nH]1 | [6 empty] | 0.974359
*c1nc2cc3c(cc2c(c1)c1ccccc1)c(cc(n3)c1ccc(cc1)Oc1ccc(cc1)*)c1ccccc1 | [6 empty] | 0.974359
*c1nc2cc3c(cc2c(c1)c1ccccc1)c(cc(n3)c1ccc(cc1)c1ccc(cc1)*)c1ccccc1 | [6 empty] | 0.974359
*c1nc2cc3c(cc2c(c1)c1ccccc1)nc(cc3c1ccccc1)c1ccc(cc1)Oc1ccc(cc1)* | [6 empty] | 0.974359
*c1nc2cc3c(cc2c(c1)c1ccccc1)nc(cc3c1ccccc1)c1ccc(cc1)c1ccc(cc1)* | [6 empty] | 0.974359
*c1ncc([nH]1)* | 0.0019 | 530 |  |  |  |  | 0.974359
*c1ncc(cc1)C(=O)NCCCCCCNC(=O)* | [6 empty] | 0.974359
*c1ncc(cc1)C(=O)Oc1ccc(cc1)C(=O)Oc1cc(ccc1)OC(=O)c1ccc(cc1)OC(=O)* | [6 empty] | 0.974359
*c1ncc(nc1)C1C(C(C1c1ccccc1)*)c1ccccc1 | [6 empty] | 0.974359
*c1nnc(C2CCC(*)CC2)o1 | [6 empty] | 0.974359
*c1nnc(cc1)Oc1ccc(cc1)C(c1ccc(cc1)O*)(C)C | [6 empty] | 0.974359
*c1nnc(nc1c1ccc(cc1)Oc1ccc(cc1)C(c1ccc(cc1)Oc1ccc(cc1)*)(C(F)(F)F)C(F)(F)F)c1ncccc1 | [6 empty] | 0.974359
*c1nnc(nc1c1ccc(cc1)Oc1ccc(cc1)C(c1ccc(cc1)Oc1ccc(cc1)*)(C)C)c1ncccc1 | [6 empty] | 0.974359
*c1nnc(nc1c1ccc(cc1)Oc1ccc(cc1)C(c1ccc(cc1)Oc1ccc(cc1)*)(c1ccccc1)C)c1ncccc1 | [6 empty] | 0.974359
*c1oc(cc1)C(=O)OCCOC(=O)* | [6 empty] | 0.974359
*c1oc(cc1)C(c1oc(cc1)CNC(=O)OC(COC(=O)NC*)c1occc1)(C)C | [6 empty] | 0.974359
*c1oc(cc1)C(c1oc(cc1)CNC(=O)OCc1cocc1COC(=O)NC*)(C)C | [6 empty] | 0.974359
*c1oc(cc1)C(c1oc(cc1)CNC(=O)OCc1oc(cc1)COC(=O)NC*)(C)C | [6 empty] | 0.974359
*c1oc(cc1)C(c1oc(cc1)CNC(=O)OCc1oc(cc1)COCc1oc(cc1)COC(=O)NC*)(C)C | [6 empty] | 0.974359
*c1oc(cc1)CNC(=O)OC(COC(=O)NC*)c1occc1 | [6 empty] | 0.974359
*c1oc(cc1)COC(=O)NCCCCCCNC(=O)OC* | [6 empty] | 0.974359
*c1oc(cc1)COC(=O)NCc1oc(cc1)CNC(=O)OC* | [6 empty] | 0.974359
*c1oc(cc1)COC(=O)Nc1ccc(cc1)Cc1ccc(cc1)NC(=O)OC* | [6 empty] | 0.974359
*c1oc(nc1)c1cc(c(cc1)Oc1ccc(cc1)C(c1ccc(cc1)Oc1c(cc(cc1)*)C(F)(F)F)(C(F)(F)F)C(F)(F)F)C(F)(F)F | [6 empty] | 0.974359
*c1oc(nc1)c1cc(c(cc1)Oc1ccc(cc1)C(c1ccc(cc1)Oc1c(cc(cc1)*)C(F)(F)F)(C)C)C(F)(F)F | [6 empty] | 0.974359
*c1oc(nc1)c1cc(c(cc1)Oc1ccc(cc1)S(=O)(=O)c1ccc(cc1)Oc1c(cc(cc1)*)C(F)(F)F)C(F)(F)F | [6 empty] | 0.974359
*c1oc(nc1)c1cc(c(cc1)Oc1ccc(cc1)c1ccc(cc1)Oc1c(cc(cc1)*)C(F)(F)F)C(F)(F)F | [6 empty] | 0.974359
*c1oc(nn1)c1c2c(c(cc1)Oc1c3c(c(cc1)C=Cc1ccc(cc1)Oc1c4c(c(cc1)*)cccc4)cccc3)cccc2 | [6 empty] | 0.974359
*c1oc(nn1)c1c2c(c(cc1)Oc1ccc(cc1)C=Cc1ccc(cc1)Oc1c3c(c(cc1)*)cccc3)cccc2 | [6 empty] | 0.974359
*c1oc(nn1)c1c2c(c(cc1)c1oc(nn1)c1ccc(cc1)[Si](c1ccc(cc1)*)(c1ccccc1)c1ccccc1)cccc2 | [6 empty] | 0.974359
*c1oc(nn1)c1cc(ccc1)* | [6 empty] | 0.974359
*c1oc(nn1)c1cc(ccc1)c1oc(nn1)c1ccc(cc1)* | [6 empty] | 0.974359
*c1oc(nn1)c1ccc(cc1)C(=O)OCCCCCCCCCCOc1ccc(cc1)C=C1C(=O)C(=Cc2ccc(cc2)OCCCCCCCCCCOC(=O)c2ccc(cc2)*)CC1 | [6 empty] | 0.974359
*c1oc(nn1)c1ccc(cc1)C(=O)OCCCCCCCCOc1ccc(cc1)C=C1C(=O)C(=Cc2ccc(cc2)OCCCCCCCCOC(=O)c2ccc(cc2)*)CC1 | [6 empty] | 0.974359
*c1oc(nn1)c1ccc(cc1)C(=O)OCCCCCCCCOc1ccc(cc1)C=C1C(=O)C(=Cc2ccc(cc2)OCCCCCCCCOC(=O)c2ccc(cc2)*)CCC1 | [6 empty] | 0.974359
*c1oc(nn1)c1ccc(cc1)C(=O)OCCCCCCOc1ccc(cc1)C=C1C(=O)C(=Cc2ccc(cc2)OCCCCCCOC(=O)c2ccc(cc2)*)CCC1 | [6 empty] | 0.974359
*c1oc(nn1)c1ccc(cc1)NC(=O)c1cc(cc(c1)NC(=O)c1ccc(cc1)OC(=O)C)C(=O)Nc1ccc(cc1)* | [6 empty] | 0.974359
*c1oc(nn1)c1ccc(cc1)Oc1c2c(c(cc1)C=Cc1ccc(cc1)Oc1ccc(cc1)*)cccc2 | [6 empty] | 0.974359
*c1oc(nn1)c1ccc(cc1)Oc1cc(ccc1)NC(=O)c1cc(cc(c1)N1C(=O)c2c(C1=O)c(c(c(c2Cl)Cl)Cl)Cl)C(=O)Nc1cc(ccc1)Oc1ccc(cc1)* | [6 empty] | 0.974359
*c1oc(nn1)c1ccc(cc1)Oc1cc(ccc1)NC(=O)c1cc(cc(c1)NC(=O)c1ccc(cc1)OC(=O)C)C(=O)Nc1cc(ccc1)Oc1ccc(cc1)* | [6 empty] | 0.974359
*c1oc(nn1)c1ccc(cc1)Oc1ccc(cc1)C=Cc1ccc(cc1)Oc1ccc(cc1)* | [6 empty] | 0.974359
*c1oc(nn1)c1ccc(cc1)Oc1ccc(cc1)NC(=O)c1cc(cc(c1)NC(=O)c1ccc(cc1)OC(=O)C)C(=O)Nc1ccc(cc1)Oc1ccc(cc1)* | [6 empty] | 0.974359
*c1oc(nn1)c1ccc(cc1)[Si](c1ccc(cc1)*)(c1ccccc1)c1ccccc1 | [6 empty] | 0.974359
*c1oc(nn1)c1ccc(cc1)[Si](c1ccc(cc1)c1oc(nn1)c1ccc(cc1)c1ccc(cc1)*)(c1ccccc1)c1ccccc1 | [6 empty] | 0.974359
*c1oc(nn1)c1ccc(cc1)c1oc(nn1)c1ccc(cc1)[Si](c1ccc(cc1)*)(c1ccccc1)c1ccccc1 | [6 empty] | 0.974359
*c1oc(nn1)c1cncc(c1)c1oc(nn1)c1ccc(cc1)[Si](c1ccc(cc1)*)(c1ccccc1)c1ccccc1 | [6 empty] | 0.974359
*c1oc(nn1)c1nc(ccc1)c1oc(nn1)c1ccc(cc1)[Si](c1ccc(cc1)*)(c1ccccc1)c1ccccc1 | [6 empty] | 0.974359
*c1oc(nn1)c1ncc(cc1)c1oc(nn1)c1ccc(cc1)[Si](c1ccc(cc1)*)(c1ccccc1)c1ccccc1 | [6 empty] | 0.974359
*c1oc(nn1)c1oc(cc1)c1oc(nn1)c1ccc(cc1)[Si](c1ccc(cc1)*)(c1ccccc1)c1ccccc1 | [6 empty] | 0.974359
*c1oc2c(n1)cc(cc2)NC(=O)CCCCC(=O)Nc1cc2c(oc(n2)CCCCCCCC*)cc1 | [6 empty] | 0.974359
*c1oc2c(n1)cc(cc2)NC(=O)CCCCCCC(=O)Nc1cc2c(oc(n2)CCCCCC*)cc1 | [6 empty] | 0.974359
*c1oc2c(n1)cc(cc2)NC(=O)CCCCCCCCC(=O)Nc1cc2c(oc(n2)CCCCCC*)cc1 | [6 empty] | 0.974359
*c1oc2c(n1)cc(cc2)NC(=O)CCCCCCCCC(=O)Nc1cc2c(oc(n2)CCCCCCCC*)cc1 | [6 empty] | 0.974359
*c1oc2c(n1)cc(cc2)c1cc2c(oc(n2)c2ccc(cc2)*)cc1 | [6 empty] | 0.974359
*c1oc2c(n1)ccc(c2)c1ccc2c(oc(n2)CCCCCCC*)c1 | [6 empty] | 0.974359
*c1oc2c(n1)ccc(c2)c1ccc2c(oc(n2)CCCCCCCCC*)c1 | [6 empty] | 0.974359
*c1oc2c(n1)ccc(c2)c1ccc2c(oc(n2)CCCCCCCCCC*)c1 | [6 empty] | 0.974359
*c1oc2c(n1)ccc(c2)c1ccc2c(oc(n2)CCCCCCCCCCC*)c1 | [6 empty] | 0.974359
*c1oc2c(n1)ccc(c2)c1ccc2c(oc(n2)CCCCCCCCCCCC*)c1 | [6 empty] | 0.974359
*c1oc2c(n1)ccc(c2)c1ccc2c(oc(n2)c2ccc(cc2)C(c2ccc(cc2)*)(C(F)(F)F)C(F)(F)F)c1 | [6 empty] | 0.974359
*c1oc2c(n1)ccc(c2)c1ccc2c(oc(n2)c2ccc(cc2)C(c2ccc(cc2)*)(c2ccccc2)C(F)(F)F)c1 | [6 empty] | 0.974359
*c1sc(c(c1)CCCCCCCCCC1COC(O1)c1ccccc1)* | 0.024 | [5 empty] | 0.9871795
*c1sc(c(c1)CCCCCCCCCC1COC2(O1)CCCCC2)* | 0.001 | 1000 |  |  |  |  | 0.974359
*c1sc(c(c1C)C)* | 1 | [5 empty] | 0.9871795
*c1sc(c(c1CCCCCCN(c1ccc(cc1)N=Nc1ccc(cc1)[N+](=O)[O-])CC)CCCCCC)* | [6 empty] | 0.974359
*c1sc(c(c1OCCCC)OCCCC)C=C* | [6 empty] | 0.974359
*c1sc(c2c1CCCC2)* | 90 | [5 empty] | 0.9871795
*c1sc(c2c1OCCCO2)* | 300 | [5 empty] | 0.9871795
*c1sc(c2c1OCCO2)c1sc(c2c1OCCO2)C1=C2OCCOC2=C(S1(=O)=O)* | 2 | [5 empty] | 0.9871795
*c1sc(c2c1OCCO2)c1sc(c2c1OCCO2)C1=CC=C(S1(=O)=O)* | 0.05 | [5 empty] | 0.9871795
*c1sc(c2c1OCCO2)c1sc(c2c1OCCO2)c1sc(c2c1nccn2)* | 0.255 | [5 empty] | 0.9871795
*c1sc(c2c1cccc2)* | 0.0001 | 10000 |  |  |  |  | 0.974359
*c1sc(c2c1nc(c1ccccc1)c(n2)c1ccccc1)* | 3e-06 | 330000 |  |  |  |  | 0.974359
*c1sc(cc1)* | [6 empty] | 0.974359
*c1sc(cc1)C(=C(*)OC)OC | [6 empty] | 0.974359
*c1sc(cc1)C(=O)Oc1ccc(cc1)[Si](c1ccc(cc1)OC(=O)*)(C)C | [6 empty] | 0.974359
*c1sc(cc1)C(=O)Oc1ccc(cc1)[Si](c1ccc(cc1)OC(=O)*)(CC)C | [6 empty] | 0.974359
*c1sc(cc1)C(=O)Oc1ccc(cc1)[Si](c1ccc(cc1)OC(=O)*)(CC)CC | [6 empty] | 0.974359
*c1sc(cc1)C(=O)Oc1ccc(cc1)[Si](c1ccc(cc1)OC(=O)*)(c1ccccc1)C | [6 empty] | 0.974359
*c1sc(cc1)C(=O)Oc1ccc(cc1)[Si](c1ccc(cc1)OC(=O)*)(c1ccccc1)c1ccccc1 | [6 empty] | 0.974359
*c1sc(cc1)C=Nc1ccc(cc1)C(=O)OCCCCOCCCCOCCCCOC(=O)c1ccc(cc1)N=C* | [6 empty] | 0.974359
*c1sc(cc1)Oc1ccc(cc1)C(c1ccc(cc1)Oc1ccc(cc1)S(=O)(=O)*)(C)C | [6 empty] | 0.974359
*c1sc(cc1)Oc1ccc(cc1)C(c1ccc(cc1)Oc1sc(cc1)C(=O)*)(C)C | [6 empty] | 0.974359
*c1sc(cc1)[Si](*)(C)C | [6 empty] | 0.974359
*c1sc(cc1)[Si]([Si](*)(C)C)(C)C | [6 empty] | 0.974359
*c1sc(cc1)c1cc(c(cc1)Oc1ccc(cc1)C(c1ccc(cc1)Oc1c(cc(cc1)*)C(F)(F)F)(C(F)(F)F)C(F)(F)F)C(F)(F)F | [6 empty] | 0.974359
*c1sc(cc1)c1cc(c(cc1)Oc1ccc(cc1)C(c1ccc(cc1)Oc1c(cc(cc1)*)C(F)(F)F)(C)C)C(F)(F)F | [6 empty] | 0.974359
*c1sc(cc1)c1sc(c(c1)CCCCCCCC)c1sc(cc1)c1sc(cc1)c1sc(cc1CCCCCCCC)c1sc(cc1)[Si](*)(C)C | [6 empty] | 0.974359
*c1sc(cc1)c1sc(c(c1)CCCCCCCC)c1sc(cc1)c1sc(cc1)c1sc(cc1CCCCCCCC)c1sc(cc1)[Si]([Si](*)(C)C)(C)C | [6 empty] | 0.974359
*c1sc(cc1)c1sc(c(c1)CCCCCCCC)c1sc(cc1)c1sc(cc1)c1sc(cc1CCCCCCCC)c1sc(cc1)[Si]([Si]([Si]([Si](*)(C)C)(C)C)(C)C)(C)C | [6 empty] | 0.974359
*c1sc(cc1)c1sc(c(c1)CCCCCCCC)c1sc(cc1)c1sc(cc1)c1sc(cc1CCCCCCCC)c1sc(cc1)[Si]([Si]([Si]([Si]([Si]([Si]([Si]([Si](*)(C)C)(C)C)(C)C)(C)C)(C)C)(C)C)(C)C)(C)C | [6 empty] | 0.974359
*c1sc(cc1)c1sc(cc1)[Si](*)(C)C | [6 empty] | 0.974359
*c1sc(cc1)c1sc(cc1)[Si]([Si](*)(C)C)(C)C | [6 empty] | 0.974359
*c1sc(cc1)c1sc(cc1)c1sc(cc1)[Si](*)(C)C | [6 empty] | 0.974359
*c1sc(cc1)c1sc(cc1)c1sc(cc1)[Si]([Si](*)(C)C)(C)C | [6 empty] | 0.974359
*c1sc(cc1CC(=O)O)* | [6 empty] | 0.974359
*c1sc(cc1CCCCBr)* | [6 empty] | 0.974359
*c1sc(cc1CCCCCC)C#C* | [6 empty] | 0.974359
*c1sc(cc1CCCCCC)C=C* | [6 empty] | 0.974359
*c1sc(cc1CCCCCCBr)c1sc(cc1)* | [6 empty] | 0.974359
*c1sc(cc1CCCCCCCC)* | [6 empty] | 0.974359
*c1sc(cc1CCCCCCCC)C#CC#C* | [6 empty] | 0.974359
*c1sc(cc1CCCCCCCCCC)* | [6 empty] | 0.974359
*c1sc(cc1CCCCCCCCCCCC)* | [6 empty] | 0.974359
*c1sc(cc1CCCCCCCCCCCC)c1sc(c(c1)CCCCCCCCCCCC)c1cc2cc3c(cc2cc1)cc(cc3)* | [6 empty] | 0.974359
*c1sc(cc1CCCCCCOC(=O)COc1ccccc1)c1sc(cc1)* | [6 empty] | 0.974359
*c1sc(cc1CCCS(=O)(=O)O)* | 0.000185 | 5700 |  |  |  |  | 0.974359
*c1sc(cc1CCOCCOC)* | [6 empty] | 0.974359
*c1sc(cc1CCS(=O)(=O)O)* | 0.001 | 1000 |  |  |  |  | 0.974359
*c1sc(cc1OCCCCCC)* | [6 empty] | 0.974359
*c1sc(cc1OCCOC)* | 0.00012 | 8300 |  |  |  |  | 0.974359
*c1sc(nn1)SCC(=O)NN=Cc1cc(c(cc1)OCCCCCCCCCCOc1c(cc(cc1)C=NNC(=O)CS*)OC)OC | [6 empty] | 0.974359
*c1sc(nn1)SCC(=O)NN=Cc1ccc(cc1)OCCCCCCCCCCOc1ccc(cc1)C=NNC(=O)CS* | [6 empty] | 0.974359
*c1sc(nn1)c1cc(ccc1)OC(=O)CCCCCCCCC(=O)Oc1cc(ccc1)C=C* | [6 empty] | 0.974359
*c1sc(nn1)c1cc(ccc1)OC(=O)CCCCCCCCC(=O)Oc1ccc(cc1)C=C* | [6 empty] | 0.974359
*c1sc(nn1)c1cc(ccc1)OCCCCCCCCCCCOC(=O)c1cc(ccc1)C(=O)OCCCCCCCCCCCOc1cc(ccc1)* | [6 empty] | 0.974359
*c1sc(nn1)c1cc(ccc1)OCCCCCCCCCCCOC(=O)c1cc(ccc1)C(=O)OCCCCCCCCCCCOc1ccc(cc1)* | [6 empty] | 0.974359
*c1sc(nn1)c1cc(ccc1)OCCCCCCCCCCCOC(=O)c1ccc(cc1)C(=O)OCCCCCCCCCCCOc1cc(ccc1)* | [6 empty] | 0.974359
*c1sc(nn1)c1cc(ccc1)OCCCCCCCCCCCOC(=O)c1ccc(cc1)C(=O)OCCCCCCCCCCCOc1ccc(cc1)* | [6 empty] | 0.974359
*c1sc(nn1)c1ccc(cc1)C(=O)OCCCCCCCCCCCCOC(=O)c1ccc(cc1)* | [6 empty] | 0.974359
*c1sc(nn1)c1ccc(cc1)C(=O)OCCCCCCCCCCOC(=O)c1ccc(cc1)* | [6 empty] | 0.974359
*c1sc(nn1)c1ccc(cc1)C(=O)OCCCCCCCCCOC(=O)c1ccc(cc1)* | [6 empty] | 0.974359
*c1sc(nn1)c1ccc(cc1)C(=O)OCCCCCCCCOC(=O)c1ccc(cc1)* | [6 empty] | 0.974359
*c1sc(nn1)c1ccc(cc1)C(=O)OCCCCCCOC(=O)c1ccc(cc1)* | [6 empty] | 0.974359
*c1sc(nn1)c1ccc(cc1)OC(=O)CCCCCCCCC(=O)Oc1cc(ccc1)C=C* | [6 empty] | 0.974359
*c1sc(nn1)c1ccc(cc1)OC(=O)CCCCCCCCC(=O)Oc1ccc(cc1)C=C* | [6 empty] | 0.974359
*c1sc(nn1)c1ccc(cc1)OCCCCCCCCCCCOC(=O)CCCCC(=O)OCCCCCCCCCCCOc1ccc(cc1)* | [6 empty] | 0.974359
*c1sc(nn1)c1ccc(cc1)OCCCCCCCCCCCOC(=O)CCCCCCCCC(=O)OCCCCCCCCCCCOc1ccc(cc1)* | [6 empty] | 0.974359
*c1sc(nn1)c1ccc(cc1)OCCCCCCCCCCCOC(=O)c1cc(ccc1)C(=O)OCCCCCCCCCCCOc1ccc(cc1)* | [6 empty] | 0.974359
*c1sc(nn1)c1ccc(cc1)OCCCCCCCCCCCOC(=O)c1ccc(cc1)C(=O)OCCCCCCCCCCCOc1ccc(cc1)* | [6 empty] | 0.974359
*c1sc2c(c1)sc(c2)c1sc(cc1CCCCCCCCCC[N+](C)(C)C)c1sc(c(c1)CCCCCCCCCC[N+](C)(C)C)* | [6 empty] | 0.974359
*c1sc2c(c1)sc1c2sc(c1)* | 0.41 | [5 empty] | 0.9871795
*c1sc2c(n1)ccc(c2)c1ccc2c(c1)sc(n2)c1cccc2c1cc1cccc(c1c2)* | [6 empty] | 0.974359
*c1sc2c(n1)ccc(c2)c1ccc2c(sc(n2)CCCCCCCC*)c1 | [6 empty] | 0.974359
*c1scc(n1)c1ccc(cc1)Oc1ccc(cc1)c1csc(n1)c1ccccc1c1ccccc1* | [6 empty] | 0.974359
*n1c(=O)c2c(c3c(c(c2c1=O)Oc1ccc(cc1)OCCCCCCCC)c(=O)n(c3=O)c1ccc(cc1)Oc1ccc(cc1)*)Oc1ccc(cc1)OCCCCCCCC | [6 empty] | 0.974359
*n1c(=O)c2c(c3c(c(c2c1=O)Oc1ccc(cc1)OCCCCCCCCCCCC)c(=O)n(c3=O)c1ccc(cc1)Oc1ccc(cc1)*)Oc1ccc(cc1)OCCCCCCCCCCCC | [6 empty] | 0.974359
*n1c(=O)c2cc3c(cc2c1=O)c(=O)n(c3=O)CCCCCC(=O)Oc1ccc(cc1)c1ccc(cc1)OC(=O)CCCCC* | [6 empty] | 0.974359
*n1c(=O)c2cc3c(cc2c1=O)c(=O)n(c3=O)CCCCCCCCCCC(=O)Oc1ccc(cc1)c1ccc(cc1)OC(=O)CCCCCCCCCC* | [6 empty] | 0.974359
*n1c(=O)c2cc3c(cc2c1=O)c(=O)n(c3=O)c1cc(c(cc1)OCCCC[Si](O[Si](O[Si](O[Si](CCCCOc1c(cc(cc1)*)C)(C)C)(C)C)(C)C)(C)C)C | [6 empty] | 0.974359
*n1c(=O)c2cc3c(cc2c1=O)c(=O)n(c3=O)c1cc(c(cc1)OCCCC[Si](O[Si](O[Si](O[Si](CCCCOc1c(cc(cc1)*)Cl)(C)C)(C)C)(C)C)(C)C)Cl | [6 empty] | 0.974359
*n1c(=O)c2cc3c(cc2c1=O)c(=O)n(c3=O)c1cc(c(cc1)OCCCC[Si](O[Si](O[Si](O[Si](CCCCOc1c(cc(cc1)*)F)(C)C)(C)C)(C)C)(C)C)F | [6 empty] | 0.974359
*n1c(=O)c2cc3c(cc2c1=O)c(=O)n(c3=O)c1ccc(cc1)OCCCC[Si](O[Si](O[Si](O[Si](CCCCOc1ccc(cc1)*)(C)C)(C)C)(C)C)(C)C | [6 empty] | 0.974359
*n1c(=O)c2cc3c(cc2c1=O)c(=O)n(c3=O)c1ccc(cc1)Oc1ccc(cc1)C(c1cc(ccc1)C(c1ccc(cc1)Oc1ccc(cc1)*)(C)C)(C)C | [6 empty] | 0.974359
BrCCCCCC(C(=O)OCCCCCC*)C(=O)OCCCCCCOc1ccc(cc1)N1ON1c1ccc(cc1)O* | [6 empty] | 0.974359
BrCCCCCCc1cc(sc1*)* | [6 empty] | 0.974359
C(=C\c1c(cc(/C=C/c2cc(cc(c2)*)*)c(c1)OC)OC)\* | [6 empty] | 0.974359
C=CC1CCC(C(C1)*)O* | [6 empty] | 0.974359
C=CCCCCCCCCN(C(=O)*)* | [6 empty] | 0.974359
CC(=O)OC(COC(=O)C)CCCCCCCCCc1cc(sc1*)* | 0.004 | 200 |  |  |  |  | 0.974359
CC(=O)OC1CC(N(C1)*)C(=O)* | [6 empty] | 0.974359
CC(CN(C(=O)*)*)C | [6 empty] | 0.974359
CC(OC(C(C)*)*)C | [6 empty] | 0.974359
CC(c1ccccc1)N=C(*)* | [6 empty] | 0.974359
CC1CCC(CC2CCC(N3C(=O)c4ccc(C(=O)Oc5ccc(OC(=O)c6ccc7c(c6)C(=O)N(C)C7=O)cc5)cc4C3=O)CC2)CC1 | [6 empty] | 0.974359
CC1CN(*)C(CN1C(=C(C#N)C#N)c1ccc(cc1)C(=C(C#N)C#N)*)C | [6 empty] | 0.974359
CCC(*)* | [6 empty] | 0.974359
CCC(=O)c1cc(ccc1O*)OC(=O)c1ccc(cc1)OCCCCCCCCOc1ccc(cc1)C(=O)* | [6 empty] | 0.974359
CCC(C(C(=O)O)NC(=O)OCC1c2cc(*)ccc2-c2c1cc(*)cc2)C | [6 empty] | 0.974359
CCC(CCc1cc(ccc1O*)OC(=O)c1ccc(cc1)C(=O)*)C | [6 empty] | 0.974359
CCC(COc1cc(cc(c1OCC(CC)C)OCC(CC)C)C(=O)Oc1ccc(cc1)c1ccc(cc1)OC(=O)c1ccc(cc1)OCCC[Si](O*)(C)*)C | [6 empty] | 0.974359
CCC(COc1ccc(cc1)C(=O)Oc1cc(OC(=O)CCCC(=O)*)c(cc1O*)OC(=O)c1ccc(cc1)OCC(CC)C)C | [6 empty] | 0.974359
CCC(OC(=O)C(*)*)(C)C | [6 empty] | 0.974359
CCC(OC(=O)C(C(C)*)*)(C)C | [6 empty] | 0.974359
CCC(OC(=O)C(Cc1ccc(cc1)O*)NC(=O)CCc1ccc(cc1)OC(=O)CCCCCCCCC(=O)*)C | [6 empty] | 0.974359
CCC(OCCc1cc(sc1*)*)C | 6.55e-05 | 49650 |  |  |  |  | 0.974359
CCC(c1ccc(c(c1)N1C(=O)c2ccc3c4c2c(C1=O)ccc4C(=O)N(C3=O)*)OCC(CSc1ccc(cc1)Sc1ccc(cc1)SCC(COc1ccc(cc1*)C(CC)(C)C)O)O)(C)C | [6 empty] | 0.974359
CCC(c1ccc(cc1)*)(c1ccc(cc1)OS(=O)(=O)c1cccc(c1)S(=O)(=O)O*)C | [6 empty] | 0.974359
CCC(c1ccc(cc1)O*)(c1ccc(cc1)OC(=O)/C=C/C(=O)*)C | [6 empty] | 0.974359
CCC(c1ccc(o1)C*)(c1ccc(o1)Cn1c(=O)c2c(c1=O)cc1c(c2)c(=O)n(c1=O)*)C | [6 empty] | 0.974359
CCC1(C)C(=O)N(C(=O)N1C(=O)c1ccc2c(c1)C(=O)N(C2=O)c1ccc(cc1)S(=O)(=O)c1ccc(cc1)N1C(=O)c2c(C1=O)cc(cc2)*)C(=O)* | [6 empty] | 0.974359
CCC1(C)N(*)C(=O)N(C1=O)C(=O)c1ccc(cc1)N=Nc1ccc(cc1)C(=O)* | [6 empty] | 0.974359
CCC1(C)N(*)C(=O)N(C1=O)C(=O)c1ccc(cc1)NC(=O)C=Cc1ccc(cc1)C=CC(=O)Nc1ccc(cc1)C(=O)* | [6 empty] | 0.974359
CCC1(CC)C(=O)N(C(=O)N1C(=O)c1ccc2c(c1)C(=O)N(C2=O)c1ccc(cc1)S(=O)(=O)c1ccc(cc1)N1C(=O)c2c(C1=O)cc(cc2)*)C(=O)* | [6 empty] | 0.974359
CCC1(CC)N(*)C(=O)N(C1=O)C(=O)c1ccc(cc1)NC(=O)C=Cc1ccc(cc1)C=CC(=O)Nc1ccc(cc1)C(=O)* | [6 empty] | 0.974359
CCC1=C(SC(=C2SC(=C(S2)*)CC)S1)c1ccc(cc1)* | 3.2e-08 | 31000000 |  |  |  |  | 0.974359
CCCC(=O)OC1CN(C(C1)C(=O)*)* | [6 empty] | 0.974359
CCCC(=O)OCCCCc1cc(sc1*)* | [6 empty] | 0.974359
CCCC(C*)(C)* | [6 empty] | 0.974359
CCCC(c1cc(*)cc(c1O*)C)C | [6 empty] | 0.974359
CCCC(c1ccc(o1)C*)(c1ccc(o1)Cn1c(=O)c2c(c1=O)cc1c(c2)c(=O)n(c1=O)*)C | [6 empty] | 0.974359
CCCCC(CC1(CC(CCCC)CC)c2cc(sc2-c2c1cc(s2)C=C(c1ccc(cc1)c1sc2-c3sc(cc3C(c2c1)(CC(CCCC)CC)CC(CCCC)CC)*)C#N)C=C(c1ccc(cc1)*)C#N)CC | [6 empty] | 0.974359
CCCCC(CC1(CC(CCCC)CC)c2cc(sc2-c2c1cc(s2)c1ccc(s1)c1ccc(c2c1nsn2)*)c1ccc(s1)*)CC | 2.3e-07 | 4300000 |  |  |  |  | 0.974359
CCCCC(COC(=O)c1sc2c(c1F)c(sc2c1cc2c(s1)c(c1ccc(s1)C=Cc1ccc(s1)SCC(CCCC)CC)c1c(c2c2ccc(s2)C=Cc2ccc(s2)SCC(CCCC)CC)sc(c1)*)*)CC | [6 empty] | 0.974359
CCCCC(COC(=O)c1sc2c(c1F)c(sc2c1sc2c(c1)c(c1sc3c(c1)sc(c3)CC(CCCC)CC)c1c(c2c2sc3c(c2)sc(c3)CC(CCCC)CC)cc(s1)*)*)CC | [6 empty] | 0.974359
CCCCC(COCc1ccc(cc1)C(C*)*)CC | [6 empty] | 0.974359
CCCCC(COc1cc(C#C*)c(cc1C#Cc1cc(OCCN(CCO)CC)c(cc1OCCN(CCO)CC)*)OCC(CCCC)CC)CC | [6 empty] | 0.974359
CCCCC(COc1cc(C#C*)c(cc1C#Cc1cc(OCCN(CCO)CCO)c(cc1OCCN(CCO)CCO)*)OCC(CCCC)CC)CC | [6 empty] | 0.974359
CCCCC(COc1cc(C#C*)c(cc1C#Cc1cc(OCCNCCCCCO)c(cc1OCCNCCCCCO)*)OCC(CCCC)CC)CC | [6 empty] | 0.974359
CCCCC(COc1ccc(cc1)c1c2cc(sc2c(c2c1sc(c2)c1ccc(s1)*)c1ccc(cc1)OCC(CCCC)CC)c1ccc(s1)c1c(F)c(F)c(c2c1nc(c1ccc(s1)CC(CCCC)CC)c(n2)c1ccc(s1)CC(CCCC)CC)*)CC | [6 empty] | 0.974359
CCCCC(COc1ccc(cc1)c1nc2c(c3ccc(s3)c3sc4c(c3)c(c3ccc(cc3)OCC(CCCC)CC)c3c(c4c4ccc(cc4)OCC(CCCC)CC)cc(s3)c3ccc(s3)*)c(F)c(c(c2nc1c1ccc(cc1)OCC(CCCC)CC)*)F)CC | [6 empty] | 0.974359
CCCCC(COc1ccc(cc1)c1nc2c(c3ccc(s3)c3sc4c(c3)c(c3ccc(s3)CC(CCCC)CC)c3c(c4c4ccc(s4)CC(CCCC)CC)cc(s3)c3ccc(s3)*)c(F)c(c(c2nc1c1ccc(cc1)OCC(CCCC)CC)*)F)CC | [6 empty] | 0.974359
CCCCC(Cc1ccc(s1)c1nc2c(c3ccc(s3)c3sc4c(c3)c(c3ccc(s3)CC(CCCC)CC)c3c(c4c4ccc(s4)CC(CCCC)CC)cc(s3)c3ccc(s3)*)c(F)c(c(c2nc1c1ccc(s1)CC(CCCC)CC)*)F)CC | [6 empty] | 0.974359
CCCCC(Cn1c2ccc(cc2c2c1ccc(c2)*)/C=C/c1ccc(cc1)Oc1ccc(cc1C#N)c1ccc(cc1)c1ccc(cc1)c1ccc(c(c1)C#N)Oc1ccc(cc1)/C=C/*)CC | [6 empty] | 0.974359
CCCCC(Cn1c2ccc(cc2c2c1ccc(c2)*)/C=C/c1ccc(cc1)Oc1ccc(cc1C(F)(F)F)c1ccc(cc1)c1ccc(cc1)c1ccc(c(c1)C(F)(F)F)Oc1ccc(cc1)/C=C/*)CC | [6 empty] | 0.974359
CCCCC(Cn1c2ccc(cc2c2c1ccc(c2)*)C=Cc1ccc(cc1)Oc1ccc(cc1C#N)c1ccc(cc1)c1ccc(cc1)c1ccc(c(c1)C#N)Oc1ccc(cc1)C=C*)CC | [6 empty] | 0.974359
CCCCC(Cn1c2ccc(cc2c2c1ccc(c2)*)C=Cc1ccc(cc1)Oc1ccc(cc1C(F)(F)F)c1ccc(cc1)c1ccc(cc1)c1ccc(c(c1)C(F)(F)F)Oc1ccc(cc1)C=C*)CC | [6 empty] | 0.974359
CCCCC(Cn1c2ccc(cc2c2c1ccc(c2)*)C=NN(c1ccc(cc1)S(=O)(=O)c1ccc(cc1)N(N=C*)CCCC)CCCC)CC | [6 empty] | 0.974359
CCCCC(Cn1c2ccc(cc2c2c1ccc(c2)*)Oc1ccc(cc1C#N)c1ccc(cc1)c1ccc(cc1)c1ccc(c(c1)C#N)O*)CC | [6 empty] | 0.974359
CCCCC(Cn1c2ccc(cc2c2c1ccc(c2)*)Oc1ccc(cc1C(F)(F)F)c1ccc(cc1)c1ccc(cc1)c1ccc(c(c1)C(F)(F)F)O*)CC | [6 empty] | 0.974359
CCCCC(c1cc(*)cc(c1O*)C)C | [6 empty] | 0.974359
CCCCC12CC3CC(C2)(CC(C1)(C3)*)* | [6 empty] | 0.974359
CCCCCC(=O)OC1CN(C(C1)C(=O)*)* | [6 empty] | 0.974359
CCCCCC(O*)* | [6 empty] | 0.974359
CCCCCC(c1cc(*)cc(c1O*)C)C | [6 empty] | 0.974359
CCCCCCC(Oc1ccc(cc1[N+](=O)[O-])C(=O)Oc1ccc(cc1)c1ccc(cc1)OCCCCCCCCCCCOC(=O)C(C*)*)C |  |  |  | 0.0034 |  |  | 0.9871795
CCCCCCC(c1cc(*)cc(c1O*)C)C | [6 empty] | 0.974359
CCCCCCC(n1c2cc(sc2c2c1cc(s2)*)c1ccc(cc1)N(c1ccc(cc1)C=C(c1ccc(s1)C=C(C#N)C#N)C#N)c1ccc(cc1)*)CCCCCC | [6 empty] | 0.974359
CCCCCCC1(CCCCCC)COc2c(OC1)c(sc2*)* | 0.0017 | 590 |  |  |  |  | 0.974359
CCCCCCC1(CCCCCC)c2cc(*)ccc2-c2c1cc(cc2)c1ccc(cc1)c1cc(cc(c1c1ccc(cc1)OCC(CCCC)CC)c1ccc(cc1)*)c1ccc(cc1)OCC(CCCC)CC | [6 empty] | 0.974359
CCCCCCC1(CCCCCC)c2cc(*)ccc2-c2c1cc(cc2)c1ccc2c(c1)c1cc(*)ccc1n2c1ccc(cc1)C | [6 empty] | 0.974359
CCCCCCC1(CCCCCC)c2cc(*)ccc2-c2c1cc(cc2)c1ccc2c(c1)c1cc(*)ccc1n2c1ccc(cc1)OC | [6 empty] | 0.974359
CCCCCCC1(CCCCCC)c2cc(*)ccc2-c2c1cc(cc2)c1ccc2c(c1)c1cc(*)ccc1n2c1ccccc1 | [6 empty] | 0.974359
CCCCCCC1(CCCCCC)c2cc(/C=C/c3ccc(cc3)*)ccc2-c2c1cc(/C=C/c1ccc(cc1)Oc1ccc(cc1C#N)c1ccc(cc1)c1ccc(cc1)c1ccc(c(c1)C#N)O*)cc2 | [6 empty] | 0.974359
CCCCCCC1(CCCCCC)c2cc(/C=C/c3ccc(cc3)*)ccc2-c2c1cc(/C=C/c1ccc(cc1)Oc1ccc(cc1C(F)(F)F)c1ccc(cc1)c1ccc(cc1)c1ccc(c(c1)C(F)(F)F)O*)cc2 | [6 empty] | 0.974359
CCCCCCC1(CCCCCC)c2cc(N=C*)ccc2-c2c1cc(N=Cc1sc(c(c1)CC(CCCC)CC)*)cc2 | [6 empty] | 0.974359
CCCCCCC1(CCCCCC)c2cc(c(cc2-c2c1cc(c1ccc(cc1)N(c1ccc(cc1)CCCC)*)c(c2)OC)OC)c1ccc(cc1)* | [6 empty] | 0.974359
CCCCCCC1(CCCCCC)c2cc(ccc2-c2c1cc(N=C*)cc2)N=Cc1sc(c2c1OCCO2)* | [6 empty] | 0.974359
CCCCCCC1(CCCCCC)c2cc(ccc2-c2c1cc(cc2)c1ccc(cc1)*)c1ccc(cc1)C1=C(*)C(=O)N(C1=O)CCCC | [6 empty] | 0.974359
CCCCCCC1(CCCCCC)c2cc(ccc2-c2c1cc(cc2)c1ccc(cc1)*)c1ccc(cc1)C1=C(*)C(=O)N(C1=O)CCCCCCCC | [6 empty] | 0.974359
CCCCCCC1(CCCCCC)c2cc(ccc2-c2c1cc(cc2)c1ccc(cc1)*)c1ccc(cc1)C1=C(*)C(=O)N(C1=O)CCCCCCCCCCCC | [6 empty] | 0.974359
CCCCCCC1(CCCCCC)c2cc(ccc2-c2c1cc(cc2)c1ccc2-c3c(C(c2c1)(CCCCCC)CCCCCC)cccc3)c1ccc2-c3c(C(c2c1)(CCCCCC)CCCCCC)cc(cc3)c1ccc(cc1)C(C*)* | [6 empty] | 0.974359
CCCCCCC1(CCCCCC[N+](C)(C)C)c2cc(sc2-c2c1cc(s2)*)* | 2 | [5 empty] | 0.9871795
CCCCCCC1=C(c2sc(c3c2OCCO3)c2sc(c3c2OCCO3)*)S(=O)(=O)C(=C1CCCCCC)* | 0.002 | 500 |  |  |  |  | 0.974359
CCCCCCC1COc2c(O1)c(C=C*)sc2* | [6 empty] | 0.974359
CCCCCCC1COc2c(O1)c(sc2*)c1sc(c2c1OC(CCCCCC)CO2)c1sc(c2c1nccn2)* | 7.515 | [5 empty] | 0.9871795
CCCCCCC1COc2c(OC1)c(sc2c1ccc(s1)c1ccc(s1)*)* | 0.084 | [5 empty] | 0.9871795
CCCCCCCC(C(=O)NC1CCC(CC1)CC1CCC(CC1)N*)CCCCCCCC(=O)* | [6 empty] | 0.974359
CCCCCCCC(OCCc1cc(sc1*)*)C | 0.000184 | 7300 |  |  |  |  | 0.974359
CCCCCCCCC(CN1c2cc(*)ccc2C(=C2C(=O)N(c3c2ccc(c3)c2ccc(c3c2nsn3)*)CC(CCCCCCCC)CCCCCC)C1=O)CCCCCC | [6 empty] | 0.974359
CCCCCCCCC(CN1c2cc(ccc2C(=*)C1=O)c1ccc2c(c1)N(CC(CCCCCCCC)CCCCCC)C(=O)C2=*)CCCCCC | [6 empty] | 0.974359
CCCCCCCCC(COc1c(OCC(CCCCCCCC)CCCCCC)c(sc1c1ccc(s1)*)c1ccc(s1)c1c(F)c(F)c(c2c1nsn2)*)CCCCCC | [6 empty] | 0.974359
CCCCCCCCC(COc1c(OCC(CCCCCCCC)CCCCCC)c(sc1c1ccc(s1)*)c1ccc(s1)c1cc(F)c(c2c1nsn2)*)CCCCCC | [6 empty] | 0.974359
CCCCCCCCC(COc1c(OCC(CCCCCCCC)CCCCCC)c(sc1c1ccc(s1)*)c1ccc(s1)c1ccc(c2c1nsn2)*)CCCCCC | [6 empty] | 0.974359
CCCCCCCCC(COc1cc(c(cc1c1ccc(o1)*)OCC(CCCCCCCC)CCCCCC)c1ccc(o1)c1c(F)c(F)c(c2c1nsn2)*)CCCCCC | [6 empty] | 0.974359
CCCCCCCCC(COc1cc(c(cc1c1ccc(s1)*)OCC(CCCCCCCC)CCCCCC)c1ccc(s1)c1c(F)c(F)c(c2c1nsn2)*)CCCCCC | [6 empty] | 0.974359
CCCCCCCCC(CSc1cc(c(cc1c1ccc(o1)*)SCC(CCCCCCCC)CCCCCC)c1ccc(o1)c1c(F)c(F)c(c2c1nsn2)*)CCCCCC | [6 empty] | 0.974359
CCCCCCCCC(CSc1cc(c(cc1c1ccc(s1)*)SCC(CCCCCCCC)CCCCCC)c1ccc(s1)c1c(F)c(F)c(c2c1nsn2)*)CCCCCC | [6 empty] | 0.974359
CCCCCCCCC(c1cc(*)cc(c1O*)C)C | [6 empty] | 0.974359
CCCCCCCCC(n1c2cc(ccc2c2c1cc(*)cc2)c1ccc(s1)c1ccc(c2c1nccn2)c1ccc(s1)*)CCCCCCCC | [6 empty] | 0.974359
CCCCCCCCC(n1c2cc(ccc2c2c1cc(*)cc2)c1ccc(s1)c1ncc(c2c1nccn2)c1ccc(s1)*)CCCCCCCC | [6 empty] | 0.974359
CCCCCCCCC(n1c2cc(ccc2c2c1cc(*)cc2)c1ccc(s1)c1ncc(c2c1nsn2)c1ccc(s1)*)CCCCCCCC | [6 empty] | 0.974359
CCCCCCCCC(n1c2cc(ccc2c2c1cc(cc2)c1ccc(s1)*)c1ccc(s1)c1ccc(c2c1non2)*)CCCCCCCC | [6 empty] | 0.974359
CCCCCCCCC1(CCCCCCCC)c2cc(C=Cc3sc(cc3CCCCCC)*)ccc2-c2c1cc(C=Cc1sc(cc1CCCCCC)c1ccc(c3c1nsn3)*)cc2 | [6 empty] | 0.974359
CCCCCCCCC1(CCCCCCCC)c2cc(C=N*)ccc2-c2c1cc(cc2)C=Nc1sc(c(c1C(=O)OCC)C(=O)OCC)* | [6 empty] | 0.974359
CCCCCCCCC1(CCCCCCCC)c2cc(ccc2-c2c1cc(cc2)c1ccc(s1)c1c2nc(c3ccccc3)c(nc2c(c2c1nc(c1ccccc1)c(n2)c1ccccc1)*)c1ccccc1)c1ccc(s1)* | [6 empty] | 0.974359
CCCCCCCCC1(CCCCCCCC)c2cc(ccc2-c2c1cc(cc2)c1ccc(s1)c1ccc(c2c1nsn2)*)c1ccc(s1)* | [6 empty] | 0.974359
CCCCCCCCCCC(=O)N(CC*)* | [6 empty] | 0.974359
CCCCCCCCCCC(CCCCCCCCCC)CCCCN1C(=O)C2=C(c3ccc(s3)c3ccc(s3)C(=C(c3ccc(s3)c3ccc(s3)*)OCC)OCC)N(C(=O)C2=C1*)CCCCC(CCCCCCCCCC)CCCCCCCCCC | [6 empty] | 0.974359
CCCCCCCCCCC(CCCN1C(=C2C(=C(N(C2=O)CCCC(CCCCCCCCCC)CCCCCCCCCC)c2ccc(s2)c2ccc(s2)c2ccc(s2)c2ccc(s2)*)C1=O)*)CCCCCCCCCC | [6 empty] | 0.974359
CCCCCCCCCCC(CCCN1C(=O)C2=C(c3ccc(s3)c3ccc(s3)C(=C(c3ccc(s3)c3ccc(s3)*)OCC)OCC)N(C(=O)C2=C1*)CCCC(CCCCCCCCCC)CCCCCCCCCC)CCCCCCCCCC | [6 empty] | 0.974359
CCCCCCCCCCC(CN1C(=O)c2c(C1=O)c(sc2*)c1ccc(s1)c1cc2c(s1)c(c1ccc(s1)C=Cc1ccc(s1)CC(CCCC)CC)c1c(c2c2ccc(s2)C=Cc2ccc(s2)CC(CCCC)CC)sc(c1)c1ccc(s1)*)CCCCCCCC | [6 empty] | 0.974359
CCCCCCCCCCC(CN1C(=O)c2c(C1=O)c(sc2c1ccc(s1)c1sc2c(c1)c(c1ccc(s1)CC(CCCC)CC)c1c(c2c2ccc(s2)CC(CCCC)CC)cc(s1)c1ccc(s1)*)*)CCCCCCCC | [6 empty] | 0.974359
CCCCCCCCCCC1(CCCCCCCCCC)COc2c(OC1)c(sc2*)* | 0.3 | [5 empty] | 0.9871795
CCCCCCCCCCC1(CCCCCCCCCC)COc2c(OC1)c(sc2c1ccc(s1)c1ccc(s1)*)* | 0.46 | [5 empty] | 0.9871795
CCCCCCCCCCCC(=O)OC1CC(N(C1)*)C(=O)* | [6 empty] | 0.974359
CCCCCCCCCCCCC(=O)N(CC*)* | [6 empty] | 0.974359
CCCCCCCCCCCCC(CCCCCCCCCC)CCCCCCN1C(=O)C2=C(c3ccc(s3)c3ccc([se]3)C=Cc3ccc([se]3)c3ccc(s3)*)N(C(=O)C2=C1*)CCCCCCC(CCCCCCCCCCCC)CCCCCCCCCC | [6 empty] | 0.974359
CCCCCCCCCCCCC(CCCCCCCCCC)CCCCCCN1C(=O)C2=C(c3ccc(s3)c3sc4c(c3)sc(c4)c3ccc(s3)*)N(C(=O)C2=C1*)CCCCCCC(CCCCCCCCCCCC)CCCCCCCCCC | [6 empty] | 0.974359
CCCCCCCCCCCCC(CN1C(=C2C(=C(N(C2=O)CC(CCCCCCCCCCCC)CCCCCCCCCC)c2ccc(s2)c2ccc(s2)c2ccc(s2)c2ccc(s2)*)C1=O)*)CCCCCCCCCC | [6 empty] | 0.974359
CCCCCCCCCCCCC(CN1C(=O)C2=C(c3ccc(s3)c3ccc(s3)C(=C(c3ccc(s3)c3ccc(s3)*)OCC)OCC)N(C(=O)C2=C1*)CC(CCCCCCCCCCCC)CCCCCCCCCC)CCCCCCCCCC | [6 empty] | 0.974359
CCCCCCCCCCCCC1(CCCCCCCCCCCC)c2cc(*)ccc2-c2c1cc(cc2)c1ccc2-c3c(C(c2c1)(CCCCCCCC)CCCCCCCC)cc(cc3)* | [6 empty] | 0.974359
CCCCCCCCCCCCC1=C(*)S(=O)(=O)C(=C1CCCCCCCCCCCC)c1sc(c2c1OCCO2)c1sc(c2c1OCCO2)* | 0.004 | 200 |  |  |  |  | 0.974359
CCCCCCCCCCCCCC(=O)N(CC*)* | [6 empty] | 0.974359
CCCCCCCCCCCCCC(=O)OC(C*)* | [6 empty] | 0.974359
CCCCCCCCCCCCCCC(=O)N(CC*)* | [6 empty] | 0.974359
CCCCCCCCCCCCCCC1COc2c(O1)c(*)sc2* | 800 | [5 empty] | 0.9871795
CCCCCCCCCCCCCCCC(=O)N(CC*)* | [6 empty] | 0.974359
CCCCCCCCCCCCCCCCCCC(C*)* | [6 empty] | 0.974359
CCCCCCCCCCCCCCCCCCCCC(C*)* | [6 empty] | 0.974359
CCCCCCCCCCCCCCCCCCCCCCNC(=O)C(C*)* | [6 empty] | 0.974359
CCCCCCCCCCCCCCCCCCCc1cc(sc1*)* | 0.00011 | 9100 |  |  |  |  | 0.974359
CCCCCCCCCCCCCCCCCCN(C(=O)*)* | [6 empty] | 0.974359
CCCCCCCCCCCCCCCCCCN1C(=O)C(C(C1=O)*)C(c1ccccc1)C* | [6 empty] | 0.974359
CCCCCCCCCCCCCCCCCCOC(=O)c1cc(C(=O)Oc2ccc(cc2)c2ccc(cc2)O*)c(cc1C(=O)*)C(=O)OCCCCCCCCCCCCCCCCCC | [6 empty] | 0.974359
CCCCCCCCCCCCCCCCCCOc1cc(C=Nc2ccc(cc2)N=*)c(cc1C=*)OCCCCCCCCCCCCCCCCCC | [6 empty] | 0.974359
CCCCCCCCCCCCCCCCCCOc1cc(C=Nc2ccc(cc2)c2ccc(cc2)N=*)c(cc1C=*)OCCCCCCCCCCCCCCCCCC | [6 empty] | 0.974359
CCCCCCCCCCCCCCCCCCSc1cc(sc1*)c1ccc(cc1)c1ccc(cc1)* | [6 empty] | 0.974359
CCCCCCCCCCCCCCCCCCc1cc(sc1*)* | 6.21e-10 | 1610000000 |  |  |  |  | 0.974359
CCCCCCCCCCCCCCCCCCc1ccc(cc1)C(C*)* | [6 empty] | 0.974359
CCCCCCCCCCCCCCCCCc1cc(sc1*)* | 0.00016 | 6200 |  |  |  |  | 0.974359
CCCCCCCCCCCCCCCCN(c1ccc(cc1)C#Cc1cc(sc1*)c1ccc(s1)c1ccc(s1)*)CCCCCCCCCCCCCCCC | [6 empty] | 0.974359
CCCCCCCCCCCCCCCCN(c1ccc(cc1)C(=C(C#N)C#N)C(=C(C#N)C#N)c1cc(sc1*)c1ccc(s1)c1ccc(s1)*)CCCCCCCCCCCCCCCC | [6 empty] | 0.974359
CCCCCCCCCCCCCCCCN(c1ccc(cc1)C(=c1ccc(=C(C#N)C#N)cc1)C(=C(C#N)C#N)c1cc(sc1*)c1ccc(s1)c1ccc(s1)*)CCCCCCCCCCCCCCCC | [6 empty] | 0.974359
CCCCCCCCCCCCCCCCN1C(=O)C(C(C1=O)C(c1ccccc1)C*)* | [6 empty] | 0.974359
CCCCCCCCCCCCCCCCNC(=O)C(C*)* | [6 empty] | 0.974359
CCCCCCCCCCCCCCCCOc1c2cc(sc2c(c2c1sc(c2)c1sc2c(c1CCCCCCCCCCC)sc(c2)*)OCCCCCCCCCCCCCCCC)c1sc2c(c1CCCCCCCCCCC)sc(c2)c1ccc(c2c1nsn2)* | [6 empty] | 0.974359
CCCCCCCCCCCCCCCCOc1cc(C(=O)Oc2ccc(cc2)O*)c(cc1C(=O)*)OCCCCCCCCCCCCCCCC | [6 empty] | 0.974359
CCCCCCCCCCCCCCCCOc1cc(C=Nc2ccc(cc2)c2ccc(cc2)N=*)c(cc1C=*)OCCCCCCCCCCCCCCCC | [6 empty] | 0.974359
CCCCCCCCCCCCCCCCOc1cc(cc(c1)C(=O)Nc1ccc(cc1)n1c(=O)c2c(c1=O)cc1c(c2)c(=O)n(c1=O)*)C(=O)Nc1ccc(cc1)* | [6 empty] | 0.974359
CCCCCCCCCCCCCCCCc1cc(*)c(c(c1)c1cccc(c1N)*)N | [6 empty] | 0.974359
CCCCCCCCCCCCCCCCc1cc(sc1*)* | 0.00025 | 4000 |  |  |  |  | 0.974359
CCCCCCCCCCCCCCCCc1ccc(cc1)C(C*)* | [6 empty] | 0.974359
CCCCCCCCCCCCCCCCn1c2c(*)cc(cc2c2c1c(*)cc(c2)C(C)(C)C)C(C)(C)C | [6 empty] | 0.974359
CCCCCCCCCCCCCCCCn1c2cc(*)ccc2c2c1cc(C#CC#C*)cc2 | [6 empty] | 0.974359
CCCCCCCCCCCCCCCCn1c2ccc(cc2c2c1ccc(c2)*)C#CC#C* | [6 empty] | 0.974359
CCCCCCCCCCCCCCCc1cc(O*)ccc1N=Nc1ccc(cc1)C(=O)* | [6 empty] | 0.974359
CCCCCCCCCCCCCCCc1cc(sc1*)* | 0.00022 | 4500 |  |  |  |  | 0.974359
CCCCCCCCCCCCCCN1C(=O)C(C(C1=O)*)C(c1ccccc1)C* | [6 empty] | 0.974359
CCCCCCCCCCCCCCNC(=O)C(C*)* | [6 empty] | 0.974359
CCCCCCCCCCCCCCOc1cc(C=Nc2ccc(cc2)c2ccc(cc2)N=*)c(cc1C=*)OCCCCCCCCCCCCCC | [6 empty] | 0.974359
CCCCCCCCCCCCCCOc1cc(N*)c(cc1NC(=O)c1cc(OCCCCCCCCCCCCCC)c(cc1OCCCCCCCCCCCCCC)C(=O)*)OCCCCCCCCCCCCCC | [6 empty] | 0.974359
CCCCCCCCCCCCCCc1cc(*)c(c(c1)c1cccc(c1O)*)O | [6 empty] | 0.974359
CCCCCCCCCCCCCCc1cc(sc1*)C#Cc1ccc2-c3c(C(c2c1)(CC(CCCC)CC)CC(CCCC)CC)cc(cc3)C#Cc1sc(c(c1)CCCCCCCCCCCCCC)c1cc2c(s1)cc(s2)* | [6 empty] | 0.974359
CCCCCCCCCCCCCCc1cc(sc1*)C#Cc1ccc2-c3c(C(c2c1)(CC(CCCC)CC)CC(CCCC)CC)cc(cc3)C#Cc1sc(c(c1)CCCCCCCCCCCCCC)c1nc2c(s1)nc(s2)* | [6 empty] | 0.974359
CCCCCCCCCCCCCCc1cc(sc1C#Cc1ccc2-c3c(C(c2c1)(CC(CCCC)CC)CC(CCCC)CC)cc(cc3)C#Cc1sc(cc1CCCCCCCCCCCCCC)c1ccc(c2c1nsn2)*)* | [6 empty] | 0.974359
CCCCCCCCCCCCCCc1ccc(cc1)C(C*)* | [6 empty] | 0.974359
CCCCCCCCCCCCCc1cc(sc1*)* | 0.00023 | 4300 |  |  |  |  | 0.974359
CCCCCCCCCCCCN1C(=O)C(C(C1=O)C(C*)C)* | [6 empty] | 0.974359
CCCCCCCCCCCCN1C(=O)c2c(C1=O)c(*)c1c(c2c2ccc(cc2)Oc2ccc(cc2)C(=O)c2ccc(cc2)Oc2ccc(cc2)*)cccc1 | [6 empty] | 0.974359
CCCCCCCCCCCCN1C(=O)c2c(C1=O)c(*)c1c(c2c2ccc(cc2)Oc2ccc(cc2)C(=O)c2cccc(c2)C(=O)c2ccc(cc2)Oc2ccc(cc2)*)cccc1 | [6 empty] | 0.974359
CCCCCCCCCCCCN1C(=O)c2c(C1=O)c(*)c1c(c2c2ccc(cc2)Oc2ccc(cc2)S(=O)(=O)c2ccc(cc2)Oc2ccc(cc2)*)cccc1 | [6 empty] | 0.974359
CCCCCCCCCCCCOC(=O)C(Cc1ccc(cc1)O*)NC(=O)CCc1ccc(cc1)OC(=O)CCC(=O)* | [6 empty] | 0.974359
CCCCCCCCCCCCOC(=O)C(Cc1ccc(cc1)O*)NC(=O)CCc1ccc(cc1)OC(=O)CCCC(=O)* | [6 empty] | 0.974359
CCCCCCCCCCCCOC(=O)C(Cc1ccc(cc1)O*)NC(=O)CCc1ccc(cc1)OC(=O)CCCCC(=O)* | [6 empty] | 0.974359
CCCCCCCCCCCCOC(=O)C(Cc1ccc(cc1)O*)NC(=O)CCc1ccc(cc1)OC(=O)CCCCCCC(=O)* | [6 empty] | 0.974359
CCCCCCCCCCCCOC(=O)C(Cc1ccc(cc1)O*)NC(=O)CCc1ccc(cc1)OC(=O)CCCCCCCCC(=O)* | [6 empty] | 0.974359
CCCCCCCCCCCCOC(=O)CC(C(=O)OC)(C*)* | [6 empty] | 0.974359
CCCCCCCCCCCCOC(=O)Cc1c(CC(=O)OCCCCCCCCCCCC)c([nH]c1*)* | 0.001 | 1000 |  |  |  |  | 0.974359
CCCCCCCCCCCCOC(=O)c1cc(sc1*)c1ccc(s1)* | [6 empty] | 0.974359
CCCCCCCCCCCCOC(=O)c1cc(sc1c1ccc(s1)c1ccc(s1)*)c1cc(c(s1)*)C(=O)CCCCCCCCCCCC | [6 empty] | 0.974359
CCCCCCCCCCCCOc1c(C=C*)sc(c1OCCCCCCCCCCCC)* | [6 empty] | 0.974359
CCCCCCCCCCCCOc1c2c(=O)n(c(=O)c2c(c2c1c(=O)n(c2=O)c1ccc(cc1)*)OCCCCCCCCCCCC)* | [6 empty] | 0.974359
CCCCCCCCCCCCOc1c2c(=O)n(c(=O)c2c(c2c1c(=O)n(c2=O)c1ccc(cc1)Oc1ccc(cc1)*)OCCCCCCCCCCCC)* | [6 empty] | 0.974359
CCCCCCCCCCCCOc1c2c(=O)n(c(=O)c2c(c2c1c(=O)n(c2=O)c1ccc(cc1C)c1ccc(c(c1)C)*)OCCCCCCCCCCCC)* | [6 empty] | 0.974359
CCCCCCCCCCCCOc1cc(*)cc(c1)* | [6 empty] | 0.974359
CCCCCCCCCCCCOc1cc(C(=O)Oc2ccc(c(c2)c2ccccc2)O*)c(cc1C(=O)*)OCCCCCCCCCCCC | [6 empty] | 0.974359
CCCCCCCCCCCCOc1cc(C=C*)c(cc1*)OC | [6 empty] | 0.974359
CCCCCCCCCCCCOc1cc(C=Nc2ccc(cc2)N=*)c(cc1C=*)OCCCCCCCCCCCC | [6 empty] | 0.974359
CCCCCCCCCCCCOc1cc(C=Nc2ccc(cc2)c2ccc(cc2)N=*)c(cc1C=*)OCCCCCCCCCCCC | [6 empty] | 0.974359
CCCCCCCCCCCCOc1cc(c(cc1C=*)OCCCCCCCCCCCC)c1c[se]c(=*)[se]1 | 1e-07 | 10000000 |  |  |  |  | 0.974359
CCCCCCCCCCCCOc1cc(cc(c1)C(=O)Nc1ccc(cc1)*)C(=O)Nc1ccc(cc1)n1c(=O)c2c(c1=O)cc1c(c2)c(=O)n(c1=O)* | [6 empty] | 0.974359
CCCCCCCCCCCCOc1cc(cc(c1OCCCCCCCCCCCC)OCCCCCCCCCCCC)C(=O)Oc1ccc(cc1)c1ccc(cc1)OC(=O)c1ccc(cc1)OCCC[Si](O*)(C)* | [6 empty] | 0.974359
CCCCCCCCCCCCOc1cc(cc(c1OCCCCCCCCCCCC)OCCCCCCCCCCCC)n1c2cc(sc2c2c1cc(s2)*)c1ccc(c2c1nc(CCCCCCCCCC)c(n2)CCCCCCCCCC)* | [6 empty] | 0.974359
CCCCCCCCCCCCOc1cc(cc(c1OCCCCCCCCCCCC)OCCCCCCCCCCCC)n1c2cc(sc2c2c1cc(s2)*)c1ncc(c2c1nc(CCCCCCCCCC)c(n2)CCCCCCCCCC)* | [6 empty] | 0.974359
CCCCCCCCCCCCOc1cc(sc1*)C=C* | [6 empty] | 0.974359
CCCCCCCCCCCCOc1ccc(cc1)C(=O)Oc1cc(OC(=O)CCCC(=O)*)c(cc1O*)OC(=O)c1ccc(cc1)OCCCCCCCCCCCC | [6 empty] | 0.974359
CCCCCCCCCCCCOc1ccc(cc1)c1cc(c2ccc(cc2)*)c(c(c1)c1ccc(cc1)c1ccc2-c3c(C(c2c1)(CCCCCC)CCCCCC)cc(cc3)*)c1ccc(cc1)OCCCCCCCCCCCC | [6 empty] | 0.974359
CCCCCCCCCCCCOc1ccc(cc1)c1ccc(cc1)Oc1c2c(=O)n(c(=O)c2c(c2c1c(=O)n(c2=O)c1ccc(cc1)*)Oc1ccc(cc1)c1ccc(cc1)OCCCCCCCCCCCC)* | [6 empty] | 0.974359
CCCCCCCCCCCCOc1ccc(cc1)c1ccc(cc1)Oc1c2c(=O)n(c(=O)c2c(c2c1c(=O)n(c2=O)c1ccc(cc1)c1ccc(cc1)*)Oc1ccc(cc1)c1ccc(cc1)OCCCCCCCCCCCC)* | [6 empty] | 0.974359
CCCCCCCCCCCC[N+]1(C)CCN(CC1)C(=O)C(C*)* | [6 empty] | 0.974359
CCCCCCCCCCCCc1c2sc(cc2nc2c1sc(c2)*)c1sc(cc1CCCCCC)c1sc(c2c1nc(CC)c(n2)CC)c1sc(c(c1)CCCCCC)* | [6 empty] | 0.974359
CCCCCCCCCCCCc1cc(/C=C/c2ccc(cc2)*)c(cc1/C=C/*)CCCCCCCCCCCC | [6 empty] | 0.974359
CCCCCCCCCCCCc1cc(ccc1O*)OC(=O)c1ccc(cc1)C(=O)* | [6 empty] | 0.974359
CCCCCCCCCCCCc1cc(sc1*)Nc1ccc(cc1)* | [6 empty] | 0.974359
CCCCCCCCCCCCc1cc(sc1*)c1ccc(s1)* | [6 empty] | 0.974359
CCCCCCCCCCCCc1cc(sc1*)c1ccc2-c3c(C(c2c1)(CCCCCCCC)CCCCCCCC)cc(cc3)* | [6 empty] | 0.974359
CCCCCCCCCCCCc1cc(sc1*)c1sc(cc1CCCCCC(C(C(C(F)(F)F)(F)F)(F)F)(F)F)* | [6 empty] | 0.974359
CCCCCCCCCCCCc1cc(sc1c1sc(c2c1OCCO2)*)* | 0.004215 | 146 |  |  |  |  | 0.974359
CCCCCCCCCCCCc1ccc(cc1)C(C*)* | [6 empty] | 0.974359
CCCCCCCCCCCCn1c2cc(sc2c2c1cc(s2)*)c1sc(cc1CCCCCC)c1sc(c2c1nc(CC)c(n2)CC)c1sc(c(c1)CCCCCC)* | [6 empty] | 0.974359
CCCCCCCCCCCCn1c2ccc(cc2c2c1ccc(c2)*)N=Cc1ccc(s1)c1ccc(s1)C=N* | 1e-10 | 10000000000 |  |  |  |  | 0.974359
CCCCCCCCCCCN(C(=O)*)* | [6 empty] | 0.974359
CCCCCCCCCCCc1c(sc2c1sc(c2)*)c1ccc2-c3c(C(c2c1)(CCCCCCCC)CCCCCCCC)cc(cc3)c1sc2c(c1CCCCCCCCCCC)sc(c2)c1ccc(c2c1nsn2)* | [6 empty] | 0.974359
CCCCCCCCCCCc1c(sc2c1sc(c2)c1ccc(c2c1nsn2)c1cc2c(s1)c(c(s2)*)CCCCCCCCCCC)c1ccc2c(c1)n(C(CCCCCCCC)CCCCCCCC)c1c2ccc(c1)* | [6 empty] | 0.974359
CCCCCCCCCCCc1cc(/C=C/c2ccc(cc2)*)c(cc1/C=C/*)CCCCCCCCCCC | [6 empty] | 0.974359
CCCCCCCCCCCc1cc(ccc1O*)OC(=O)c1ccc(cc1)C(=O)* | [6 empty] | 0.974359
CCCCCCCCCCCc1cc(sc1*)c1ccc(s1)* | 0.035 | [5 empty] | 0.9871795
CCCCCCCCCCCc1ccc2c(c1)C(C=C*)C=CC2* | [6 empty] | 0.974359
CCCCCCCCCCCc1ccc2c(c1)c(C=C*)ccc2* | [6 empty] | 0.974359
CCCCCCCCCCN(C(=O)NCCOC(=O)C(C*)(C)*)CC(C(C(C(CO)O)OC1OC(CO)C(C(C1O)O)O)O)O | [6 empty] | 0.974359
CCCCCCCCCCN1C(=O)C(C(C1=O)*)C(c1ccccc1)C* | [6 empty] | 0.974359
CCCCCCCCCCOC(=O)c1cc(C(=O)*)c(cc1C(=O)Oc1ccc(cc1)c1ccc(cc1)O*)C(=O)OCCCCCCCCCC | [6 empty] | 0.974359
CCCCCCCCCCOc1c(OCCCCCCCCCC)c(sc1c1nnc(o1)*)c1nnc(o1)c1ccc(cc1)* | [6 empty] | 0.974359
CCCCCCCCCCOc1cc(c(cc1c1oc2c(n1)cc(cc2)*)OCCCCCCCCCC)c1oc2c(n1)cc(cc2)C(C(F)(F)F)(C(F)(F)F)* | [6 empty] | 0.974359
CCCCCCCCCCOc1ccc(cc1)c1ccc(cc1)Oc1c2c(=O)n(c(=O)c2c(c2c1c(=O)n(c2=O)c1ccc(cc1)*)Oc1ccc(cc1)c1ccc(cc1)OCCCCCCCCCC)* | [6 empty] | 0.974359
CCCCCCCCCCOc1ccc(cc1)c1ccc(cc1)Oc1c2c(=O)n(c(=O)c2c(c2c1c(=O)n(c2=O)c1ccc(cc1)c1ccc(cc1)*)Oc1ccc(cc1)c1ccc(cc1)OCCCCCCCCCC)* | [6 empty] | 0.974359
CCCCCCCCCCSc1cc(sc1*)c1ccc(cc1)c1ccc(cc1)* | [6 empty] | 0.974359
CCCCCCCCCCc1cc(/C=C/c2ccc(cc2)*)c(cc1/C=C/*)CCCCCCCCCC | [6 empty] | 0.974359
CCCCCCCCCCc1cc(ccc1O*)OC(=O)c1ccc(cc1)C(=O)* | [6 empty] | 0.974359
CCCCCCCCCCc1cc(sc1*)c1sc(c(c1)CCCCCCCCCC)c1nc2c(s1)nc(s2)* | [6 empty] | 0.974359
CCCCCCCCCCc1ccc(cc1)C(C*)* | [6 empty] | 0.974359
CCCCCCCCCOC(=O)C(C*)* | [6 empty] | 0.974359
CCCCCCCCCc1cc(*)cc(c1O*)c1ccccc1 |  |  |  |  | 0.00159 |  | 0.9871795
CCCCCCCCCc1cc(ccc1O*)OC(=O)c1ccc(cc1)C(=O)* | [6 empty] | 0.974359
CCCCCCCCCc1cc(sc1*)c1sc(cc1CCCC(C(C(C(C(C(F)(F)F)(F)F)(F)F)(F)F)(F)F)(F)F)* | [6 empty] | 0.974359
CCCCCCCCCc1cc(sc1*)c1sc(cc1CCCCCC(C(C(C(F)(F)F)(F)F)(F)F)(F)F)* | [6 empty] | 0.974359
CCCCCCCCCc1ccc(cc1)C(C*)* | [6 empty] | 0.974359
CCCCCCCCN(C(=O)NCCOC(=O)C(C*)(C)*)CC(C(C(C(CO)O)OC1OC(CO)C(C(C1O)O)O)O)O | [6 empty] | 0.974359
CCCCCCCCN(c1ccc(cc1)C(=c1ccc(=C(c2ccc(s2)*)c2ccc(cc2)N(CCCCCCCC)C)s1)*)C | 8.1e-08 | 12000000 |  |  |  |  | 0.974359
CCCCCCCCN1C(=O)C(C(C1=O)*)C(c1ccccc1)C* | [6 empty] | 0.974359
CCCCCCCCN1c2ccc(cc2Sc2c1ccc(c2)*)C=Cc1ccc(c2c1n[se]n2)C=C* | [6 empty] | 0.974359
CCCCCCCCN1c2ccc(cc2Sc2c1ccc(c2)*)C=Cc1ccc(c2c1nc(CC)c(n2)CC)C=C* | [6 empty] | 0.974359
CCCCCCCCN1c2ccc(cc2Sc2c1ccc(c2)*)C=Cc1ccc(c2c1nsn2)C=C* | [6 empty] | 0.974359
CCCCCCCCN1c2ccc(cc2Sc2c1ccc(c2)C=C*)* | [6 empty] | 0.974359
CCCCCCCCOC(=O)C(C*)* | [6 empty] | 0.974359
CCCCCCCCOC(=O)C(Cc1ccc(cc1)O*)NC(=O)CCc1ccc(cc1)OC(=O)CCCC(=O)* | [6 empty] | 0.974359
CCCCCCCCOC(=O)C(Cc1ccc(cc1)O*)NC(=O)CCc1ccc(cc1)OC(=O)CCCCCCC(=O)* | [6 empty] | 0.974359
CCCCCCCCOC(=O)c1cc(sc1*)* | [6 empty] | 0.974359
CCCCCCCCOCCOCc1ccc(cc1)C(C*)* | [6 empty] | 0.974359
CCCCCCCCOc1c(OCCCCCCCC)c(*)c2c(c1c1cc3c(s1)c1c(n3CCCCCCCC)cc(s1)*)nsn2 | [6 empty] | 0.974359
CCCCCCCCOc1c2c(=O)n(c(=O)c2c(c2c1c(=O)n(c2=O)c1ccc(cc1)*)OCCCCCCCC)* | [6 empty] | 0.974359
CCCCCCCCOc1cc(C=*)c(cc1C=Nc1ccc(cc1)c1ccc(cc1)N=*)OCCCCCCCC | [6 empty] | 0.974359
CCCCCCCCOc1cc(C=C*)c(cc1*)OC | [6 empty] | 0.974359
CCCCCCCCOc1cc(C=Cc2ccc(cc2)*)c(cc1C=Cc1ccc(cc1)N(c1ccccc1)*)OCCCCCCCC | [6 empty] | 0.974359
CCCCCCCCOc1cc(c(cc1c1ccc(cc1)c1nnc(n1c1ccc(cc1)OC)*)OCCCCCCCC)c1ccc(cc1)* | 1.1e-07 | 9100000 |  |  |  |  | 0.974359
CCCCCCCCOc1cc(c(cc1c1ccc(cc1)c1nnc(n1c1ccc2c(c1)OCCOCCOCCOCCO2)*)OCCCCCCCC)c1ccc(cc1)* | 7.2e-08 | 14000000 |  |  |  |  | 0.974359
CCCCCCCCOc1cc(c2ccc(s2)*)c(cc1c1ccc(s1)c1ccc(n1c1c(cccc1C(C)C)C(C)C)*)OCCCCCCCC | [6 empty] | 0.974359
CCCCCCCCOc1cc(cc(c1)C(=O)Nc1ccc(cc1)*)C(=O)Nc1ccc(cc1)n1c(=O)c2c(c1=O)cc1c(c2)c(=O)n(c1=O)* | [6 empty] | 0.974359
CCCCCCCCOc1ccc(cc1)C(=O)Oc1ccc(cc1)OCCCCCCCCCCOC(=O)C(C*)(C)* | [6 empty] | 0.974359
CCCCCCCCOc1ccc(cc1)C(=O)Oc1ccc(cc1)OCCCCCCOC(=O)C(C*)(C)* | [6 empty] | 0.974359
CCCCCCCCOc1ccc(cc1)C(=O)Oc1ccc(cc1)OCCCCOC(=O)C(C*)(C)* | [6 empty] | 0.974359
CCCCCCCCOc1ccc(cc1)N=Nc1ccc(cc1)OCCCCCN(CCOC(=O)Nc1ccc(cc1)Cc1ccc(cc1)NC(=O)O*)CC* | [6 empty] | 0.974359
CCCCCCCCOc1ccc(cc1)c1ccc(cc1)Oc1c2c(=O)n(c(=O)c2c(c2c1c(=O)n(c2=O)c1ccc(cc1)*)Oc1ccc(cc1)c1ccc(cc1)OCCCCCCCC)* | [6 empty] | 0.974359
CCCCCCCCOc1ccc(cc1)c1ccc(cc1)Oc1c2c(=O)n(c(=O)c2c(c2c1c(=O)n(c2=O)c1ccc(cc1)c1ccc(cc1)*)Oc1ccc(cc1)c1ccc(cc1)OCCCCCCCC)* | [6 empty] | 0.974359
CCCCCCCCOc1ccc2c(c1*)ccc(c2)c1ccc2c(c1)ccc(c2*)OCCCCCCCC | [6 empty] | 0.974359
CCCCCCCCc1c(C=C*)csc1C=Cc1cccc(n1)* | [6 empty] | 0.974359
CCCCCCCCc1c(C=Cc2ccc(cc2)*)csc1C=Cc1ccc(cc1)c1nnc(o1)* | [6 empty] | 0.974359
CCCCCCCCc1cc(*)c(cc1c1cc(c(s1)c1ccc(cc1)c1sc(cc1Br)*)Br)CCCCCCCC | [6 empty] | 0.974359
CCCCCCCCc1cc(*)c(cc1c1cc(c(s1)c1ccc(cc1)c1sc(cc1C#N)*)C#N)CCCCCCCC | [6 empty] | 0.974359
CCCCCCCCc1cc(*)c(cc1c1cc(c(s1)c1ccc(cc1)c1sc(cc1Cl)*)Cl)CCCCCCCC | [6 empty] | 0.974359
CCCCCCCCc1cc(*)c(cc1c1ccc2-c3c(C(c2c1)(CCCCCC)CCCCCC)cc(cc3)*)CCCCCCCC | [6 empty] | 0.974359
CCCCCCCCc1cc(c(cc1c1cc(c(s1)c1ccc(cc1)*)OC)CCCCCCCC)c1cc(c(s1)*)OC | [6 empty] | 0.974359
CCCCCCCCc1cc(c(cc1c1ccc(s1)c1ccc(cc1)*)CCCCCCCC)c1ccc(s1)* | [6 empty] | 0.974359
CCCCCCCCc1cc(ccc1O*)OC(=O)c1ccc(cc1)C(=O)* | [6 empty] | 0.974359
CCCCCCCCc1cc(sc1*)Nc1ccc(cc1)* | [6 empty] | 0.974359
CCCCCCCCc1cc(sc1*)c1cc(c(s1)*)CCCCCCCC | [6 empty] | 0.974359
CCCCCCCCc1cc(sc1*)c1sc(c(c1)CCCCCCCC)c1ccc(s1)* | [6 empty] | 0.974359
CCCCCCCCc1cc(sc1*)c1sc(cc1CCCCCC(C(C(C(F)(F)F)(F)F)(F)F)(F)F)* | [6 empty] | 0.974359
CCCCCCCCc1cc(sc1*)c1sc(cc1CCCCCCCCC(C(C(C(F)(F)F)(F)F)(F)F)(F)F)* | [6 empty] | 0.974359
CCCCCCCCc1cc(sc1*)c1sc(cc1CCCCCCCCCCCC(C(C(C(F)(F)F)(F)F)(F)F)(F)F)* | [6 empty] | 0.974359
CCCCCCCCc1cc(sc1c1cc2c(s1)c(c1ccc(s1)CC(CCCC)CC)c1c(c2c2ccc(s2)CC(CCCC)CC)sc(c1)c1sc(cc1CCCCCCCC)c1c(F)c(F)c(c2c1nsn2)*)* | [6 empty] | 0.974359
CCCCCCCCc1cc(sc1c1ccc(s1)c1ccc(n1c1c(cccc1C(C)C)C(C)C)*)c1ccc(s1)* | [6 empty] | 0.974359
CCCCCCCCc1cc(sc1c1ccc(s1)c1ccc(s1)c1sc(cc1CCCCCCCC)c1ccc(s1)*)c1ccc(s1)[Si]([Si]([Si]([Si](C)(C)*)(C)C)(C)C)(C)C | [6 empty] | 0.974359
CCCCCCCCc1cc(sc1c1ccc(s1)c1ccc(s1)c1sc(cc1CCCCCCCC)c1ccc(s1)*)c1ccc(s1)[Si]([Si]([Si]([Si]([Si]([Si]([Si]([Si](C)(C)*)(C)C)(C)C)(C)C)(C)C)(C)C)(C)C)(C)C | [6 empty] | 0.974359
CCCCCCCCc1cc(sc1c1ccc(s1)c1ccc(s1)c1sc(cc1CCCCCCCC)c1ccc(s1)[Si](C)(C)*)c1ccc(s1)* | [6 empty] | 0.974359
CCCCCCCCc1cc(sc1c1ccc(s1)c1ccc(s1)c1sc(cc1CCCCCCCC)c1ccc(s1)[Si]([Si](C)(C)*)(C)C)c1ccc(s1)* | [6 empty] | 0.974359
CCCCCCCCc1ccc(cc1)C(C*)* | [6 empty] | 0.974359
CCCCCCCCc1ccc(cc1)c1cc(sc1*)* | 4.2 | [5 empty] | 0.9871795
CCCCCCCCc1ccc(cc1)c1ccc(cc1)c1nc2c(nc1c1ccc(cc1)c1ccc(cc1)CCCCCCCC)c(*)ccc2c1ccc(s1)* | 6e-07 | 2000000 |  |  |  |  | 0.974359
CCCCCCCCc1ccc(cc1)c1ccc(cc1)c1nc2c(nc1c1ccc(cc1)c1ccc(cc1)CCCCCCCC)c(*)ccc2c1ccc(s1)c1ccc(s1)c1ccc(s1)* | 2e-08 | 50000000 |  |  |  |  | 0.974359
CCCCCCCCc1nc2c(ccc(c2nc1CCCCCCCC)*)c1sc2-c3sc(cc3C(c2c1)(CC(CCCC)CC)CC(CCCC)CC)* | 8e-09 | 100000000 |  |  |  |  | 0.974359
CCCCCCCCn1c2cc(*)c(cc2c2c1cc(C=C*)c(c2)CCCCCC)CCCCCC | [6 empty] | 0.974359
CCCCCCCCn1c2cc(ccc2c2c1cc(*)cc2)c1sc(c(c1CCCCCC)CCCCCC)C=CC1=CC(=C(C#N)C#N)C=C(O1)C=Cc1sc(c(c1CCCCCC)CCCCCC)* | [6 empty] | 0.974359
CCCCCCCCn1c2ccc(cc2c2c1ccc(c2)*)C=Cc1ccc(cc1)c1nnc(n1c1ccccc1)c1ccc(cc1)C=C* | [6 empty] | 0.974359
CCCCCCCCn1c2ccc(cc2c2c1ccc(c2)*)c1ccc(cc1)N(c1ccc(cc1)CCCC)c1ccc(cc1)* | [6 empty] | 0.974359
CCCCCCCCn1c2ccc(cc2c2c1ccc(c2)c1ccc(cc1)N(c1ccc(cc1)CCCC)c1ccc(cc1)*)c1ccc2c(c1)c1cc(*)ccc1n2CCCCCCCC | [6 empty] | 0.974359
CCCCCCCCn1c2ccc(cc2c2c1ccc(c2)c1ccc2c(c1)c1cc(*)ccc1n2CCCCCCCC)C=Cc1ccc(cc1)c1nnc(n1c1ccccc1)c1ccc(cc1)C=C* | [6 empty] | 0.974359
CCCCCCCOC(=O)C(C*)* | [6 empty] | 0.974359
CCCCCCCOc1c(*)sc(c1C)* | [6 empty] | 0.974359
CCCCCCCOc1c(sc(c1OCCCCCCC)*)c1nnc(o1)c1cccc(n1)c1nnc(o1)* | [6 empty] | 0.974359
CCCCCCCOc1ccc(cc1)OC(=O)CC(C(=O)Oc1ccc(cc1)OCCCCCCC)(C*)* | [6 empty] | 0.974359
CCCCCCCc1cc(*)cc(c1O*)c1ccccc1 |  |  |  |  | 0.00152 |  | 0.9871795
CCCCCCCc1cc(/C=C/*)c(cc1/C=C/c1ccc(cc1)*)CCCCCCC | [6 empty] | 0.974359
CCCCCCCc1cc(ccc1O*)OC(=O)c1ccc(cc1)C(=O)* | [6 empty] | 0.974359
CCCCCCCc1cc(sc1*)* | [6 empty] | 0.974359
CCCCCCCc1nc2c(*)sc(c2nc1CC)* | 3.2e-09 | 310000000 |  |  |  |  | 0.974359
CCCCCCCc1nc2c(*)sc(c2nc1CCCCCCC)* | 8e-09 | 120000000 |  |  |  |  | 0.974359
CCCCCCCc1nc2c(*)sc(c2nc1c1ccccc1)* | 8.1e-07 | 1200000 |  |  |  |  | 0.974359
CCCCCCN(c1cc(ccc1C=C*)C=Cc1ccc(c(c1)[N+](=O)[O-])*)CCCCCC | [6 empty] | 0.974359
CCCCCCN1C(=O)C(C(C1=O)*)C(c1ccccc1)C* | [6 empty] | 0.974359
CCCCCCN1C(=O)C(C(C1=O)C(C*)C)* | [6 empty] | 0.974359
CCCCCCOC(=O)C(C#N)(C*)* | [6 empty] | 0.974359
CCCCCCOC(=O)C(Cc1ccc(cc1)O*)NC(=O)CCc1ccc(cc1)OC(=O)CCCC(=O)* | [6 empty] | 0.974359
CCCCCCOC(=O)C(Cc1ccc(cc1)O*)NC(=O)CCc1ccc(cc1)OC(=O)CCCCCCC(=O)* | [6 empty] | 0.974359
CCCCCCOC(=O)C(Cc1ccc(cc1)O*)NC(=O)Cc1ccc(cc1)OC(=O)CCCCC(=O)* | [6 empty] | 0.974359
CCCCCCOC(=O)C(Cc1ccc(cc1)O*)NC(=O)Cc1ccc(cc1)OC(=O)CCCCCCCCC(=O)* | [6 empty] | 0.974359
CCCCCCOC(=O)Cc1c(CC(=O)OCCCCCC)c([nH]c1*)* | 0.0003 | 3000 |  |  |  |  | 0.974359
CCCCCCOC(=O)c1cc(C(=O)*)c(cc1C(=O)Oc1ccc(cc1)c1ccc(cc1)O*)C(=O)OCCCCCC | [6 empty] | 0.974359
CCCCCCOC(=O)c1ccccc1C(C*)* | [6 empty] | 0.974359
CCCCCCOCc1ccc(cc1)C(C*)* | [6 empty] | 0.974359
CCCCCCOc1cc(C=Cc2ccc(s2)*)c(cc1C=Cc1ccc(s1)C1=C2C(=O)N(C(=C2C(=O)N1CC(CCCC)CC)*)CC(CCCC)CC)OCCCCCC | [6 empty] | 0.974359
CCCCCCOc1ccc(cc1)C(=O)Oc1ccc(cc1)OCCCCCCCCCCOC(=O)C(C*)(C)* | [6 empty] | 0.974359
CCCCCCOc1ccc(cc1)C(=O)Oc1ccc(cc1)OCCCCCCOC(=O)C(C*)(C)* | [6 empty] | 0.974359
CCCCCCOc1ccc(cc1)C(=O)Oc1ccc(cc1)OCCCCOC(=O)C(C*)(C)* | [6 empty] | 0.974359
CCCCCCOc1ccc(cc1)c1cc(sc1*)* | [6 empty] | 0.974359
CCCCCCOc1ccc(cc1)c1ccc(cc1)Oc1c2c(=O)n(c(=O)c2c(c2c1c(=O)n(c2=O)c1ccc(cc1)*)Oc1ccc(cc1)c1ccc(cc1)OCCCCCC)* | [6 empty] | 0.974359
CCCCCCOc1ccc(cc1)c1ccc(cc1)Oc1c2c(=O)n(c(=O)c2c(c2c1c(=O)n(c2=O)c1ccc(cc1)c1ccc(cc1)*)Oc1ccc(cc1)c1ccc(cc1)OCCCCCC)* | [6 empty] | 0.974359
CCCCCCSC1=C(SCCCCCC)SC(=C2Sc3c(S2)c(sc3*)*)S1 | 3.75e-06 | 1050000 |  |  |  |  | 0.974359
CCCCCC[NH+]1CC=C(C=C1)c1cc(sc1*)c1ccc(s1)c1ccc(s1)c1ccc(s1)c1ccc(s1)* | 6.1e-05 | 16000 |  |  |  |  | 0.974359
CCCCCC[Si](CCCCCC)(C*)* | [6 empty] | 0.974359
CCCCCCc1c(*)sc(c1CCCCCCN(c1ccccc1)CC)* | 3.3e-12 | 300000000000 |  |  |  |  | 0.974359
CCCCCCc1c(C=Cc2ccc(cc2)*)csc1C=Cc1ccc(cc1)c1nnc(o1)* | [6 empty] | 0.974359
CCCCCCc1c(C=Cc2sc(cc2CCCCCC)c2ccc(c3c2nsn3)*)sc(c1CCCCCC)C=Cc1sc(cc1CCCCCC)* | [6 empty] | 0.974359
CCCCCCc1c(scc1C=C*)C=Cc1cccc(n1)* | [6 empty] | 0.974359
CCCCCCc1cc(/C=C/*)c(cc1/C=C/c1ccc(cc1)*)CCCCCC | [6 empty] | 0.974359
CCCCCCc1cc(ccc1O*)OC(=O)c1ccc(cc1)C(=O)* | [6 empty] | 0.974359
CCCCCCc1cc(sc1*)c1sc(c(c1)CCCCCC)c1nc2c(s1)nc(s2)* | [6 empty] | 0.974359
CCCCCCc1cc(sc1C#Cc1sc(c(c1[N+](=O)[O-])[N+](=O)[O-])*)C#C* | 3e-08 | 30000000 |  |  |  |  | 0.974359
CCCCCCc1cc(sc1C=Cc1cc(OCC(CCCC)CC)c(cc1OC)C=Cc1sc(cc1CCCCCC)c1ccc(c2c1nsn2)*)* | [6 empty] | 0.974359
CCCCCCc1cc(sc1c1ccc2c(c1)n(CCCCCCCCCCCC)c1c2ccc(c1)c1sc(cc1CCCCCC)*)c1sc(c2c1nc(CC)c(n2)CC)* | [6 empty] | 0.974359
CCCCCCc1cc(sc1c1sc(c(c1)CCCCCC)*)c1ccc2c3c1ccc1c3c(cc2)c(cc1)* | [6 empty] | 0.974359
CCCCCCc1ccc(cc1)C(C*)* | [6 empty] | 0.974359
CCCCCCc1ccc2c(c1)C(C=C*)C=CC2* | [6 empty] | 0.974359
CCCCCCc1ccc2c(c1)c(C=C*)ccc2* | [6 empty] | 0.974359
CCCCCCc1nc(sc1C#Cc1ccc(cc1)N(c1ccc(cc1)C#C*)c1ccccc1)c1nc(c(s1)*)CCCCCC | [6 empty] | 0.974359
CCCCCCc1nc2c(s1)c(c1ccc(s1)*)c1c(c2*)sc(n1)CCCCCC | [6 empty] | 0.974359
CCCCCCn1c(*)ccc1* | 0.02 | [5 empty] | 0.9871795
CCCCCCn1c(C=Cc2ccc(cc2)N(c2ccc(cc2)C=Cc2ccc(n2CCCCCC)*)c2ccccc2)ccc1C=Cc1cc(OC)c(cc1OC)C=C* | [6 empty] | 0.974359
CCCCCCn1c(C=Cc2ccc3-c4c(C(c3c2)(CC)CC)cc(cc4)C=Cc2ccc(n2CCCCCC)*)ccc1C=Cc1ccc(cc1)N(c1ccc(cc1)C=C*)c1ccccc1 | [6 empty] | 0.974359
CCCCCCn1c2ccc(cc2c2c1ccc(c2)*)N=Cc1ccc(s1)c1ccc(s1)C=N* | 1e-10 | 10000000000 |  |  |  |  | 0.974359
CCCCCN(C(=O)*)* | [6 empty] | 0.974359
CCCCCOC(=O)c1ccccc1C(C*)* | [6 empty] | 0.974359
CCCCCOCc1ccccc1C(C*)* | [6 empty] | 0.974359
CCCCCOc1c(cccc1C(=O)O*)C(=O)OCC(C(C(C*)(F)F)(F)F)(F)F | [6 empty] | 0.974359
CCCCCOc1c(sc(c1OCCCCC)*)c1nnc(o1)c1cccc(n1)c1nnc(o1)* | [6 empty] | 0.974359
CCCCCOc1cc(cc(c1)C(=O)O*)C(=O)OCC(C(C(C*)(F)F)(F)F)(F)F | [6 empty] | 0.974359
CCCCCOc1cc(cc(c1OCCCCC)OCCCCC)C(=O)Oc1ccc(cc1)c1ccc(cc1)OC(=O)c1ccc(cc1)OCCC[Si](O*)(C)* | [6 empty] | 0.974359
CCCCCOc1ccc(cc1)C(=O)Oc1cc(O*)c(cc1OC(=O)c1ccc(cc1)OC(=O)CCCCCCCCC(=O)Oc1ccc(cc1)C(=O)*)OC(=O)c1ccc(cc1)OCCCCC | [6 empty] | 0.974359
CCCCCOc1ccc(cc1C(=O)O*)C(=O)OCC(C(C(C*)(F)F)(F)F)(F)F | [6 empty] | 0.974359
CCCCCOc1ccc(cc1C(C*)*)Br | [6 empty] | 0.974359
CCCCCSCC(O*)C* | [6 empty] | 0.974359
CCCCC[Si](CCCCC)(C*)* | [6 empty] | 0.974359
CCCCCc1cc(*)cc(c1O*)c1ccccc1 |  |  | 2.51 |  | 0.00169 |  | 0.974359
CCCCCc1cc(cc(c1)C(=O)*)C(=O)Oc1ccc(cc1)c1ccc(cc1)O* | [6 empty] | 0.974359
CCCCCc1ccc(cc1)C(=O)Oc1ccc(cc1)OC(=O)c1ccc(cc1)OCCC[Si](O*)(C)* | [6 empty] | 0.974359
CCCCCc1ccc(cc1)N=Nc1ccc(cc1)OCCCCCCCCCCOC(=O)C(C*)(C)* | [6 empty] | 0.974359
CCCCCc1ccc(cc1)N=Nc1ccc(cc1)OCCCCCCCCCCOC(=O)C1C(C=C*)CC(C1C(=O)OCCCCCCCCCCOc1ccc(cc1)N=Nc1ccc(cc1)CCCCC)* | [6 empty] | 0.974359
CCCCCc1ccc2c(c1)c(c1ccc(cc1)Oc1ccc3-c4c(C(c3c1)(c1ccc(cc1)N(c1ccccc1)c1ccccc1)c1ccc(cc1)N(c1ccccc1)c1ccccc1)cc(cc4)O*)c1c(c2c2ccc(cc2)*)cccc1 | [6 empty] | 0.974359
CCCCN(CC(C[N+](C)(C)*)O)CC(C[N+](CCCCCC*)(C)C)O | [6 empty] | 0.974359
CCCCN(S(=O)(=O)C(C(C(C(C(C(C(C(F)(F)F)(F)F)(F)F)(F)F)(F)F)(F)F)(F)F)(F)F)CCOC(=O)C(C*)* | [6 empty] | 0.974359
CCCCN(c1ccc(cc1)N=Nc1ccc(cc1)S(=O)(=O)Nc1nccs1)CCOC(=O)C(C*)(C)* | [6 empty] | 0.974359
CCCCN(c1ccc(cc1)N=Nc1ccc(cc1)S(=O)(=O)Nc1noc(c1)C)CCOC(=O)C(C*)(C)* | [6 empty] | 0.974359
CCCCN(c1ccc(cc1)S(=O)(=O)c1ccc(cc1)N(N=C*)CCCC)N=Cc1ccc2c(c1)c1cc(*)ccc1n2CC | [6 empty] | 0.974359
CCCCN(c1ccc(cc1C)Cc1ccc(c(c1)C)N(CCCC)*)C(=O)c1ccc(cc1)C(=O)* | [6 empty] | 0.974359
CCCCN1C(=O)C(C(C1=O)*)C(c1ccccc1)C* | [6 empty] | 0.974359
CCCCNCCOc1cc(*)c(cc1C#Cc1cc(OCC(CCCC)CC)c(cc1OCC(CCCC)CC)C#C*)OCCNCCCC | [6 empty] | 0.974359
CCCCOC(=O)C(Cc1ccc(cc1)O*)NC(=O)CCc1ccc(cc1)OC(=O)CCCC(=O)* | [6 empty] | 0.974359
CCCCOC(=O)CC(C(=O)O)(C*)* | [6 empty] | 0.974359
CCCCOC(=O)CNC(=O)OCCCCC(=C(c1cncnc1)*)C#C* | 5.51e-13 | 225000000000000 |  |  |  |  | 0.974359
CCCCOC(=O)c1ccccc1C(C*)* | [6 empty] | 0.974359
CCCCOC(C(C)*)* | [6 empty] | 0.974359
CCCCOC(OC(=O)C(C*)(C)*)C | [6 empty] | 0.974359
CCCCOCCOCc1ccc(cc1)C(C*)* | [6 empty] | 0.974359
CCCCOCc1ccc(cc1)C(C*)* | [6 empty] | 0.974359
CCCCOCc1ccccc1C(C*)* | [6 empty] | 0.974359
CCCCOc1cc(*)c(cc1c1sc2c(n1)cc1c(c2)nc(s1)*)OCCCC | [6 empty] | 0.974359
CCCCOc1ccc(cc1)C(=O)Oc1cc(OC(=O)C(CCC(=O)*)C)c(cc1O*)OC(=O)c1ccc(cc1)OCCCC | [6 empty] | 0.974359
CCCCOc1ccc(cc1)C(=O)Oc1ccc(cc1)OC(=O)CCCCCOC(=O)C(C*)(C)* | [6 empty] | 0.974359
CCCCOc1ccc(cc1)C(=O)Oc1ccc(cc1)OCCCC(=C*)* | [6 empty] | 0.974359
CCCCOc1ccc(cc1)C(=O)Oc1ccc(cc1)OCCCCCCCCCCOC(=O)C(C*)(C)* | [6 empty] | 0.974359
CCCCOc1ccc(cc1)C(=O)Oc1ccc(cc1)OCCCCCCOC(=O)C(C*)(C)* | [6 empty] | 0.974359
CCCCOc1ccc(cc1)C(=O)Oc1ccc(cc1)OCCCCOC(=O)C(C*)(C)* | [6 empty] | 0.974359
CCCCOc1ccc(cc1)C(C*)* |  |  | 3.62 |  |  |  | 0.974359
CCCCOc1ccc(cc1)N=Nc1ccc(cc1)OCCCCCCOC(=O)C(C*)(C)* | [6 empty] | 0.974359
CCCCOc1ccc(cc1)N=Nc1ccc(cc1)OCCCCCCOc1ccc(cc1N1C(=O)c2c(C1=O)cc(cc2)*)C(C(F)(F)F)(C(F)(F)F)c1ccc(c(c1)N1C(=O)c2c(C1=O)cc(cc2)C(C(F)(F)F)(C(F)(F)F)*)OCCCCCCOc1ccc(cc1)N=Nc1ccc(cc1)OCCCC | [6 empty] | 0.974359
CCCCOc1ccc(cc1)N=Nc1ccc(cc1)OCCCCCCOc1ccc(cc1NC(=O)c1ccc(cc1)N1C(=O)c2c(C1=O)cc(cc2)*)C(C(F)(F)F)(C(F)(F)F)c1ccc(c(c1)NC(=O)c1ccc(cc1)N1C(=O)c2c(C1=O)cc(cc2)C(C(F)(F)F)(C(F)(F)F)*)OCCCCCCOc1ccc(cc1)N=Nc1ccc(cc1)OCCCC | [6 empty] | 0.974359
CCCCOc1ccc(cc1)N=Nc1ccc(cc1)OCCCCCCOc1ccc(cc1NC(=O)c1ccc(cc1)[Si](c1ccc(cc1)C(=O)*)(c1ccccc1)c1ccccc1)C(C(F)(F)F)(C(F)(F)F)c1ccc(c(c1)OCCCCCCOc1ccc(cc1)N=Nc1ccc(cc1)OCCCC)N* | [6 empty] | 0.974359
CCCCOc1ccc(cc1)OC(=O)c1ccc(cc1)OCCOC(=O)C(C*)(C)* | [6 empty] | 0.974359
CCCCOc1ccc(cc1)c1nc(OCCOC(=O)c2ccc(cc2)C(=O)OCCO*)c(c(n1)*)c1ccc(cc1)OC | [6 empty] | 0.974359
CCCCOc1ccc(cc1)c1nc(OCCOC(=O)c2cccc(c2)C(=O)OCCO*)c(c(n1)*)c1ccc(cc1)OC | [6 empty] | 0.974359
CCCCOc1ccc(cc1C(C*)*)Br | [6 empty] | 0.974359
CCCCOc1cccc(c1)N1C(=O)c2ccc3c4c2c(C1=O)ccc4C(=O)N(C3=O)c1cc(ccc1OCC(O*)C*)C(CC)(C)C | [6 empty] | 0.974359
CCCCSCC(O*)C* | [6 empty] | 0.974359
CCCCSc1cc(sc1*)c1ccc(cc1)c1ccc(cc1)* | [6 empty] | 0.974359
CCCC[Si](CCCC)(C*)* | [6 empty] | 0.974359
CCCC[Si](c1ccccc1)(Cc1ccc(cc1)c1ccc(cc1)C*)* | 2.5e-10 | 4000000000 |  |  |  |  | 0.974359
CCCC[Sn](OC(=O)C(C*)*)(CCCC)CCCC | [6 empty] | 0.974359
CCCCc1cc(sc1*)Nc1ccc(cc1)* | [6 empty] | 0.974359
CCCCc1cc(sc1*)c1sc(cc1CCCCCC(C(C(C(F)(F)F)(F)F)(F)F)(F)F)* | [6 empty] | 0.974359
CCCCc1ccc(cc1)N(c1ccc(cc1)c1ccc(s1)*)c1ccc(cc1)* | [6 empty] | 0.974359
CCCCc1ccc(cc1)N1C(=O)c2ccc3c4c2c(C1=O)ccc4C(=O)N(C3=O)c1cc(ccc1OCC(O*)C*)C(CC)(C)C | [6 empty] | 0.974359
CCCCn1c2ccc(cc2c2c1ccc(c2)*)N=Cc1ccc(s1)c1ccc(s1)C=N* | 1e-10 | 10000000000 |  |  |  |  | 0.974359
CCCN(C(=O)C*)* | [6 empty] | 0.974359
CCCN(S(=O)(=O)C(C(C(C(C(C(C(C(F)(F)F)(F)F)(F)F)(F)F)(F)F)(F)F)(F)F)(F)F)CCOC(=O)C(C*)(C)* | [6 empty] | 0.974359
CCCN(S(=O)(=O)C(C(C(C(C(C(C(C(F)(F)F)(F)F)(F)F)(F)F)(F)F)(F)F)(F)F)(F)F)CCOC(=O)C(C*)* | [6 empty] | 0.974359
CCCN(c1ccc(cc1C)Cc1ccc(c(c1)C)N(CCC)*)C(=O)c1ccc(cc1)C(=O)* | [6 empty] | 0.974359
CCCN1C(=O)C(C(C1=O)*)C(C*)C | [6 empty] | 0.974359
CCCN1C(=O)C2C(C1=O)C(OC2C=C*)* | [6 empty] | 0.974359
CCCOC(=O)C(C*)(F)* |  |  |  | 0.1 |  |  | 0.974359
CCCOC(=O)CC(C(=O)*)N* | [6 empty] | 0.974359
CCCOC(=O)c1ccc(cc1)c1ccc(cc1)OCCCCCCOC(=O)C(C*)(C)* | [6 empty] | 0.974359
CCCOC(=O)c1ccccc1C(C*)* | [6 empty] | 0.974359
CCCOCc1ccc(cc1)C(C*)* | [6 empty] | 0.974359
CCCOCc1ccccc1C(C*)* | [6 empty] | 0.974359
CCCOS(=O)(=O)c1ccc(cc1)C(C*)* | [6 empty] | 0.974359
CCCOc1c(sc(c1OCCC)*)c1nnc(o1)c1cccc(n1)c1nnc(o1)* | [6 empty] | 0.974359
CCCOc1ccc(cc1)C(=O)Oc1ccc(cc1)OC(=O)CCCCCOC(=O)C(C*)(C)* | [6 empty] | 0.974359
CCCOc1ccc(cc1)N=Nc1ccc(cc1)OCCCCCCOC(=O)C(C*)* | [6 empty] | 0.974359
CCCOc1ccc(cc1C(C*)*)Br | [6 empty] | 0.974359
CCCSC(=O)C(C*)* | [6 empty] | 0.974359
CCCSCC(O*)C* | [6 empty] | 0.974359
CCC[Si](CCC)(C*)* | [6 empty] | 0.974359
CCCc1cc(*)cc(c1O*)c1ccccc1 |  |  | 2.56 |  | 0.00182 |  | 0.974359
CCCc1cc(*)ccc1N* | 0.0001 | 10000 |  |  |  |  | 0.974359
CCCc1cc(ccc1c1ccc(cc1CCC)O*)OC(=O)c1ccc(cc1)C(=O)* | [6 empty] | 0.974359
CCCc1ccc2c(c1)c(c1ccc(cc1)Oc1ccc3-c4c(C(c3c1)(c1ccc(cc1)N(c1ccccc1)c1ccccc1)c1ccc(cc1)N(c1ccccc1)c1ccccc1)cc(cc4)O*)c1c(c2c2ccc(cc2)*)cccc1 | [6 empty] | 0.974359
CCN(C(=O)c1ccc(cc1)C(=O)*)c1ccc(c(c1)C)c1ccc(cc1C)N(CC)* | [6 empty] | 0.974359
CCN(C(=O)c1ccc(cc1)C(=O)*)c1ccc(cc1)Cc1ccc(cc1)N(CC)* | [6 empty] | 0.974359
CCN(C(=O)c1ccc(cc1)C(=O)*)c1ccc(cc1)c1ccc(cc1)N(CC)* | [6 empty] | 0.974359
CCN(S(=O)(=O)C(C(C(C(C(C(C(C(F)(F)F)(F)F)(F)F)(F)F)(F)F)(F)F)(F)F)(F)F)CCOC(=O)C(C*)(C)* | [6 empty] | 0.974359
CCN(c1ccc(c(c1)C)N=Nc1ccc(cc1Cl)[N+](=O)[O-])CCCN1C(=O)C(C(C1=O)*)C(c1ccccc1)C* | [6 empty] | 0.974359
CCN(c1ccc(cc1)N=Nc1ccc(cc1)C=C(C#N)C#N)CCc1cc(sc1*)* | 2.3e-10 | 4300000000 |  |  |  |  | 0.974359
CCN(c1ccc(cc1)N=Nc1ccc(cc1)[N+](=O)[O-])CCN1C(=O)C(C(C1=O)*)C(c1ccccc1)C* | [6 empty] | 0.974359
CCN(c1nc(*)nc(n1)c1ccccc1)* | [6 empty] | 0.974359
CCNC(=O)OCC(=C=C=*)C(=*)COC(=O)NCC | [6 empty] | 0.974359
CCNP(=N*)(NCC)* | [6 empty] | 0.974359
CCOC(=O)C(C(=O)OCC)(Cc1ccc(cc1)*)Cc1ccc(cc1)O* | [6 empty] | 0.974359
CCOC(=O)C(C(C(=O)OCC)*)C=C* | [6 empty] | 0.974359
CCOC(=O)C(CF)(C*)* | [6 empty] | 0.974359
CCOC(=O)C(CO)(C*)* | [6 empty] | 0.974359
CCOC(=O)C(Cc1ccc(cc1)O*)NC(=O)Cc1ccc(cc1)OC(=O)CCC(=O)* | [6 empty] | 0.974359
CCOC(=O)C(Cc1ccc(cc1)O*)NC(=O)Cc1ccc(cc1)OC(=O)CCCCC(=O)* | [6 empty] | 0.974359
CCOC(=O)C(n1c(*)cc2c1cc(*)cc2)n1ccc2c1cccc2 | 4.6e-05 | 22000 |  |  |  |  | 0.974359
CCOC(=O)C(n1c(*)ccc1*)n1c2ccccc2c2c1cccc2 | 0.0065 | 150 |  |  |  |  | 0.974359
CCOC(=O)C(n1c(*)ccc1*)n1ccc2c1cccc2 | 0.00052 | 1900 |  |  |  |  | 0.974359
CCOC(=O)C(n1c(*)ccc1*)n1cccc1 | 0.0054 | 190 |  |  |  |  | 0.974359
CCOC(=O)C(n1c2ccccc2c2c1cccc2)n1c2ccc(cc2c2c1ccc(c2)*)* | 0.00024 | 4200 |  |  |  |  | 0.974359
CCOC(=O)C1(CC(=C(C1)*)C=C*)C(=O)OCC | [6 empty] | 0.974359
CCOC(=O)CC(C(=O)O)(C*)* | [6 empty] | 0.974359
CCOC(=O)CCn1c(*)ccc1* | 2.2e-05 | 45000 |  |  |  |  | 0.974359
CCOC(=O)CCn1c2ccc(cc2c2c1ccc(c2)*)* | 8.4e-05 | 12000 |  |  |  |  | 0.974359
CCOC(=O)Cn1c(*)ccc1* | 8.9e-05 | 11000 |  |  |  |  | 0.974359
CCOC(=O)Cn1c2ccc(cc2c2c1ccc(c2)*)* | 5.3e-05 | 19000 |  |  |  |  | 0.974359
CCOC(=O)c1cc(N*)ccc1NC(=O)c1ccc(cc1)NC(=O)c1cc(C(=O)O)c(cc1C(=O)O)C(=O)* | [6 empty] | 0.974359
CCOC(=O)c1cc(ccc1C(=O)Nc1ccc(cc1)N*)C(=O)c1ccc(c(c1)C(=O)OCC)C(=O)* | [6 empty] | 0.974359
CCOC(=O)c1cc(ccc1C(=O)Nc1ccc(cc1)N*)C(C(F)(F)F)(C(F)(F)F)c1ccc(c(c1)C(=O)OCC)C(=O)* | [6 empty] | 0.974359
CCOC(=O)c1ccc(cc1)OC(=O)C(C*)* | [6 empty] | 0.974359
CCOC(=O)c1ccccc1C(C*)* | [6 empty] | 0.974359
CCOC(=O)n1c(*)ccc1* | 2.3e-05 | 43000 |  |  |  |  | 0.974359
CCOC(=O)n1c2ccc(cc2c2c1ccc(c2)*)* | 7.5e-05 | 13000 |  |  |  |  | 0.974359
CCOCCCOC(=O)C(C*)* | [6 empty] | 0.974359
CCOCCOC(=O)C(C*)* | [6 empty] | 0.974359
CCOCCOCCOc1cc(ccc1O*)OC(=O)c1ccc(cc1)C(=O)* | [6 empty] | 0.974359
CCOCCOCc1ccc(cc1)C(C*)* | [6 empty] | 0.974359
CCOCc1ccccc1C(C*)* | [6 empty] | 0.974359
CCOP(=O)(C(C*)*)N(C)C | [6 empty] | 0.974359
CCOP(=O)(Cc1cc(*)ccc1n1c(=O)c2c(c1=O)cc1c(c2)c(=O)n(c1=O)*)OCC | [6 empty] | 0.974359
CCOP(=O)(Oc1cc(ccc1NC(=O)c1cccc(c1)C(=O)*)c1ccc(c(c1)OP(=O)(OCC)OCC)N*)OCC | [6 empty] | 0.974359
CCOc1c(sc(c1OCC)c1nnc(o1)*)c1nnc(o1)c1ccc(cc1)* | [6 empty] | 0.974359
CCOc1cc(*)c(cc1*)OCC | 0.000133 | 7519 |  |  |  |  | 0.974359
CCOc1cc(C=C*)c(cc1c1cc(OCC)c(cc1OCC)*)OCC | 9.1e-10 | 1100000000 |  |  |  |  | 0.974359
CCOc1cc(N*)c2c(c1)sc(n2)* | 7.24e-09 | 138000000 |  |  |  |  | 0.974359
CCOc1cc(c(cc1c1cc(OCC)c(cc1OCC)C=C*)OCC)c1cc(OCC)c(cc1OCC)* | 7.4e-10 | 1400000000 |  |  |  |  | 0.974359
CCOc1ccc(cc1)C(=O)Oc1cc(O*)c(cc1OC(=O)c1ccc(cc1)OC(=O)CCCCCCC(=O)Oc1ccc(cc1)C(=O)*)OC(=O)c1ccc(cc1)OCC | [6 empty] | 0.974359
CCOc1ccc(cc1)C(=O)Oc1cc(O*)c(cc1OC(=O)c1ccc(cc1)OC(=O)CCCCCCCCC(=O)Oc1ccc(cc1)C(=O)*)OC(=O)c1ccc(cc1)OCC | [6 empty] | 0.974359
CCOc1ccc(cc1C(C*)*)Br | [6 empty] | 0.974359
CCSCC(O*)C* | [6 empty] | 0.974359
CCc1cc(*)ccc1N* | 5e-09 | 100018500 |  |  |  |  | 0.974359
CCc1cc(C=Cc2ccc(cc2)C=Cc2ccc(c(c2)CC)O*)ccc1OC(=O)CCCCCC(=O)* | 3.8e-10 | 2600000000 |  |  |  |  | 0.974359
CCc1cc(C=Cc2ccc(cc2)C=Cc2ccc(c(c2)CC)O*)ccc1OC(=O)CCCCCCC(=O)* | 1.9e-08 | 53000000 |  |  |  |  | 0.974359
CCc1cc(Cc2cc(C)c(N3C(=O)C4CCC(C5CCC6C(=O)N(C)C(=O)C6C5)CC4C3=O)c(CC)c2)cc(C)c1C | [6 empty] | 0.974359
CCc1cc(Cc2cc(CC)c(c(c2)CC)N2C(=O)c3c(C2=O)cc(cc3)*)cc(c1N1C(=O)c2c(C1=O)cc(cc2)C(=O)Nc1cc(ccc1N=Nc1ccc(cc1)[N+](=O)[O-])NC(=O)*)CC | [6 empty] | 0.974359
CCc1cc(ccc1O*)C(=O)c1cccc(c1)C(=O)c1ccc(c(c1)C(C)C)* | [6 empty] | 0.974359
CCc1cc(ccc1O*)C(=O)c1cccc(c1)C(=O)c1ccc(c(c1)CC)* | [6 empty] | 0.974359
CCc1cc(sc1*)* | 270 | [5 empty] | 0.9871795
CCc1ccc(CN2C(=O)c3ccc(Oc4ccc(C(C)(C)c5ccc(Oc6ccc7c(c6)C(=O)N(C)C7=O)cc5)cc4)cc3C2=O)cc1 | [6 empty] | 0.974359
CCc1ccc(cc1)OP(=N*)(Oc1ccc(cc1)CC)* | [6 empty] | 0.974359
CCc1nc2c(*)sc(c2nc1CC)* | 3e-06 | 330000 |  |  |  |  | 0.974359
CCc1nc2c(*)sc(c2nc1c1ccccc1)* | 2.8e-08 | 36000000 |  |  |  |  | 0.974359
CN(CCC(=O)N1CCN(CC1)*)CCN(CCC(=O)*)C | [6 empty] | 0.974359
CN(c1ccc(cc1)C(C(c1ccc(cc1)[N+](=O)[O-])*)*)C | [6 empty] | 0.974359
COC(=O)C(C(C(=O)OC(CC)(C)C)*)* | [6 empty] | 0.974359
COC(=O)C(C(C)*)* | [6 empty] | 0.974359
COC(=O)C(CCCCNC(=O)NCCCCCCCCCNC(=O)*)N* | [6 empty] | 0.974359
COC(=O)C(CCCCNC(=O)NCCCCCCNC(=O)*)N* | [6 empty] | 0.974359
COC(=O)C(CCCCNC(=O)NCCCCNC(=O)*)N* | [6 empty] | 0.974359
COC(=O)C(Cc1ccc(cc1)O*)NC(=O)CCc1ccc(cc1)OC(=O)CCC(=O)* | [6 empty] | 0.974359
COC(=O)C(Cc1ccc(cc1)O*)NC(=O)CCc1ccc(cc1)OC(=O)CCCC(=O)* | [6 empty] | 0.974359
COC(=O)C(Cc1ccc(cc1)O*)NC(=O)CCc1ccc(cc1)OC(=O)CCCCCCC(=O)* | [6 empty] | 0.974359
COC(=O)C(c1cc(sc1*)*)C(=O)OC | [6 empty] | 0.974359
COC(=O)CCCCCCCCCCNC(=O)CCCCCCCCCCNC(=O)C(C*)(C)* | [6 empty] | 0.974359
COC(=O)Cc1c(CC(=O)OC)c([nH]c1*)* | 0.002 | 500 |  |  |  |  | 0.974359
COC(C(C)*)* | [6 empty] | 0.974359
COCCOCCOP(=Nc1ccc(cc1)N=P(OCCOCCOC)(OCCOCCOC)CC*)(OCCOCCOC)* | [6 empty] | 0.974359
COCCOCCOc1cc(sc1c1sc(c2c1OCCO2)*)* | 1.375 | [5 empty] | 0.9871795
COCc1ccc(cc1)C(C*)* | [6 empty] | 0.974359
COCc1ccccc1C(C*)* | [6 empty] | 0.974359
COP(=N*)(OC)* | [6 empty] | 0.974359
COc1cc(*)c(cc1*)OC | 0.0004975 | 2010 |  |  |  |  | 0.974359
COc1cc(C=Nc2ccc(cc2)N=Cc2ccc(c(c2)OC)O*)ccc1OC(=O)c1ccc(cc1)C(=O)* | [6 empty] | 0.974359
COc1cc(C=Nc2ccc(cc2)c2ccc(cc2)N=Cc2ccc(c(c2)OC)O*)ccc1OC(=O)c1ccc(cc1)C(=O)* | [6 empty] | 0.974359
COc1cc(C=Nc2ccc(cc2)c2ccc(cc2)N=Cc2ccc(c(c2)OC)O*)ccc1OC(=O)c1cccc(c1)C(=O)* | [6 empty] | 0.974359
COc1cc(N*)c(c(c1OC)OC)* | [6 empty] | 0.974359
COc1cc(cc(c1OC(=O)c1ccc(cc1)C(=O)*)OC)c1cc(OC)c(c(c1)OC)O* | [6 empty] | 0.974359
COc1cc(cc(c1OC)OC)N(CCOC(=O)*)CCOC(=O)Oc1ccc(cc1)C(c1ccc(cc1)O*)(C)C | 5e-12 | 200000000000 |  |  |  |  | 0.974359
COc1cc(ccc1O)c1cc(nc(c1)c1ccc(cc1)*)c1ccc(cc1)N1C(=O)CC(C1=O)C1C=C(C)C2C(C1)C(=O)N(C2=O)* | [6 empty] | 0.974359
COc1cc(ccc1OC(=O)CCCCC(=O)*)C=Nc1cccc2c1cccc2N=Cc1ccc(c(c1)OC)O* | [6 empty] | 0.974359
COc1cc(ccc1OC(=O)c1ccc(cc1)C(=O)Oc1ccc(cc1OC)C=Nc1ccc(cc1)*)C=Nc1ccc(cc1)O* | [6 empty] | 0.974359
COc1cc(ccc1OP(=O)(Oc1ccccc1)O*)C=C1CCC(=Cc2ccc(c(c2)OC)*)C1=O | [6 empty] | 0.974359
COc1cc(ccc1OP(=O)(Oc1ccccc1)O*)C=C1CCCC(=Cc2ccc(c(c2)OC)*)C1=O | [6 empty] | 0.974359
COc1ccc(cc1)C(=C*)* | 5.01e-15 | [5 empty] | 0.9871795
COc1ccc(cc1)C(=O)Oc1ccc(cc1)OCCCC(=C*)* | [6 empty] | 0.974359
COc1ccc(cc1)OC(=O)c1ccc(cc1)OC(=O)c1ccc(cc1)OCCC[Si](O*)(C)* | [6 empty] | 0.974359
COc1ccc(cc1)OC(=O)c1ccc(cc1)OCCOC(=O)C(C*)* | [6 empty] | 0.974359
COc1ccc(cc1)Oc1c2CC3C(Cc2c(c2c1CC1C(C2)C(=O)N(C1=O)*)Oc1ccc(cc1)OC)C(=O)N(C3=O)c1ccc(cc1)C(=O)c1ccc(cc1)* | [6 empty] | 0.974359
COc1ccc(cc1)Oc1c2CC3C(Cc2c(c2c1CC1C(C2)C(=O)N(C1=O)*)Oc1ccc(cc1)OC)C(=O)N(C3=O)c1ccc(cc1)C(C(F)(F)F)(C(F)(F)F)c1ccc(cc1)* | [6 empty] | 0.974359
COc1ccc(cc1)Oc1c2CC3C(Cc2c(c2c1CC1C(C2)C(=O)N(C1=O)*)Oc1ccc(cc1)OC)C(=O)N(C3=O)c1ccc(cc1)Cc1ccc(cc1)* | [6 empty] | 0.974359
COc1ccc(cc1)Oc1c2CC3C(Cc2c(c2c1CC1C(C2)C(=O)N(C1=O)*)Oc1ccc(cc1)OC)C(=O)N(C3=O)c1ccc(cc1)Oc1ccc(cc1)* | [6 empty] | 0.974359
COc1ccc(cc1)[Ge](c1ccc(cc1)OC)(C#CC#C*)* | 1.2e-16 | [5 empty] | 0.9871795
COc1ccc(cc1)c1cc(nc(c1)c1ccc(cc1)N1C(=O)c2c(C1=O)cc(cc2)*)c1ccc(cc1)N1C(=O)c2c(C1=O)cc(cc2)C(=O)* |  |  | 3.02 |  |  |  | 0.974359
COc1ccc(cc1)c1cc(sc1*)* | [6 empty] | 0.974359
COc1ccc(cc1)c1ccc(cc1)C(=O)Oc1ccc(cc1)OCCCCCCOC(=O)C(C*)(C)* | [6 empty] | 0.974359
COc1ccc(cc1)n1c(*)nnc1c1ccc(cc1)C#Cc1ccc(cc1)C#Cc1ccc(cc1)* | 5.7e-07 | 1800000 |  |  |  |  | 0.974359
COc1ccc(cc1)n1c(*)nnc1c1ccc(cc1)c1ccc(cc1)* | 6.2e-07 | 1600000 |  |  |  |  | 0.974359
COc1ccc(cc1N(CCOC(=O)*)CCOC(=O)Oc1ccc(cc1)C(c1ccc(cc1)O*)(C)C)OC | 1e-11 | 100000000000 |  |  |  |  | 0.974359
COc1ccccc1N1C(=O)C(C(C1=O)*)* | [6 empty] | 0.974359
CSCC(O*)C* | [6 empty] | 0.974359
CSCCC(N1C(=O)c2c(C1=O)cccc2)C(=O)Nc1cc(cc(c1)C(=O)*)C(=O)Nc1ccc(cc1)c1ccc(cc1)N* | [6 empty] | 0.974359
CSCCC(N1C(=O)c2c(C1=O)cccc2)C(=O)Nc1cc(cc(c1)C(=O)Nc1ccc(cc1)*)C(=O)Nc1ccc(cc1)O* | [6 empty] | 0.974359
Cc1c(C)c(*)c(c(c1n1c(=O)c2c(c1=O)cc1c(c2)c(=O)n(c1=O)*)C)C | [6 empty] | 0.974359
Cc1c(C)c(C)c(N2C(=O)c3ccc(C(c4ccc5c(c4)C(=O)N(C)C5=O)(C(F)(F)F)C(F)(F)F)cc3C2=O)c(C)c1C | [6 empty] | 0.974359
Cc1c(F)cc(C(c2ccccc2)c2cc(F)c(N3C(=O)c4ccc(-c5ccc6c(c5)C(=O)N(C)C6=O)cc4C3=O)c(F)c2)cc1F | [6 empty] | 0.974359
Cc1c(F)cc(C(c2ccccc2)c2cc(F)c(N3C(=O)c4ccc(C(=O)c5ccc6c(c5)C(=O)N(C)C6=O)cc4C3=O)c(F)c2)cc1F | [6 empty] | 0.974359
Cc1c(F)cc(C(c2ccccc2)c2cc(F)c(N3C(=O)c4ccc(C(c5ccc6c(c5)C(=O)N(C)C6=O)(C(F)(F)F)C(F)(F)F)cc4C3=O)c(F)c2)cc1F | [6 empty] | 0.974359
Cc1c(F)cc(C(c2ccccc2)c2cc(F)c(N3C(=O)c4ccc(Oc5ccc6c(c5)C(=O)N(C)C6=O)cc4C3=O)c(F)c2)cc1F | [6 empty] | 0.974359
Cc1c(N=Cc2ccc(cc2)N(c2ccc(cc2)C=Nc2c(C)c(C)c(c(c2C)C)*)c2ccccc2)c(C)c(c(c1C)N1C(=O)c2ccc3c4c2c(C1=O)ccc4C(=O)N(C3=O)*)C | [6 empty] | 0.974359
Cc1cc(C(F)(F)F)c(Oc2ccc(-n3c(=O)c4cc5c(=O)n(C)c(=O)c5cc4c3=O)cc2)c(C(F)(F)F)c1 | [6 empty] | 0.974359
Cc1cc(C(c2ccc(C(C)(C)C)cc2)c2cc(C)c(-n3c(=O)c4cc5c(=O)n(C)c(=O)c5cc4c3=O)c(C)c2)cc(C)c1C | [6 empty] | 0.974359
Cc1cc(C(c2ccc(C(C)(C)C)cc2)c2cc(C)c(N3C(=O)c4ccc(-c5ccc6c(c5)C(=O)N(C)C6=O)cc4C3=O)c(C)c2)cc(C)c1C | [6 empty] | 0.974359
Cc1cc(C(c2ccc(C(C)(C)C)cc2)c2cc(C)c(N3C(=O)c4ccc(C(=O)c5ccc6c(c5)C(=O)N(C)C6=O)cc4C3=O)c(C)c2)cc(C)c1C | [6 empty] | 0.974359
Cc1cc(C(c2ccc(C(C)(C)C)cc2)c2cc(C)c(N3C(=O)c4ccc(Oc5ccc6c(c5)C(=O)N(C)C6=O)cc4C3=O)c(C)c2)cc(C)c1C | [6 empty] | 0.974359
Cc1cc(C(c2ccc(C(F)(F)F)cc2)c2cc(C)c(N3C(=O)c4ccc(C(=O)Nc5ccc(-c6ccc(NC(=O)c7ccc8c(c7)C(=O)N(C)C8=O)cc6C(F)(F)F)c(C(F)(F)F)c5)cc4C3=O)c(C)c2)cc(C)c1C | [6 empty] | 0.974359
Cc1cc(C(c2ccc(C(F)(F)F)cc2)c2cc(C)c(N3C(=O)c4ccc(C(c5ccc6c(c5)C(=O)N(C)C6=O)(C(F)(F)F)C(F)(F)F)cc4C3=O)c(C)c2)cc(C)c1C | [6 empty] | 0.974359
Cc1cc(C(c2ccccc2)c2cc(C)c(N3C(=O)c4ccc(C(c5ccc6c(c5)C(=O)N(C)C6=O)(C(F)(F)F)C(F)(F)F)cc4C3=O)c(C)c2)cc(C)c1C | [6 empty] | 0.974359
Cc1cc(C)c(N2C(=O)c3ccc(C(c4ccc5c(c4)C(=O)N(C)C5=O)(C(F)(F)F)C(F)(F)F)cc3C2=O)c(C)c1C | [6 empty] | 0.974359
Cc1cc(C)c(N2C(=O)c3ccc(C(c4ccc5c(c4)C(=O)N(C)C5=O)(C(F)(F)F)C(F)(F)F)cc3C2=O)cc1C | [6 empty] | 0.974359
Cc1cc(C2(c3cc(C)c(N4C(=O)c5ccc(Oc6ccc7c(c6)C(=O)N(C)C7=O)cc5C4=O)c(C)c3)c3ccccc3-c3ccccc32)cc(C)c1C | [6 empty] | 0.974359
Cc1cc(Cc2cc(C)c(N3C(=O)C4CCC(C5CCC6C(=O)N(C)C(=O)C6C5)CC4C3=O)c(C)c2)cc(C)c1C | [6 empty] | 0.974359
Cc1cc(N2C(=O)c3ccc(C(=O)Nc4cc(NC(=O)c5ccc6c(c5)C(=O)N(C)C6=O)cc(C(F)(F)F)c4)cc3C2=O)cc(C(F)(F)F)c1 | [6 empty] | 0.974359
Cc1cc(N2C(=O)c3ccc(C(c4ccc5c(c4)C(=O)N(C)C5=O)(C(F)(F)F)C(F)(F)F)cc3C2=O)cc(C(F)(F)F)c1 | [6 empty] | 0.974359
Cc1cc(N2C(=O)c3ccc(C(c4ccc5c(c4)C(=O)N(C)C5=O)(C(F)(F)F)C(F)(F)F)cc3C2=O)ccc1F | [6 empty] | 0.974359
Cc1cc(N2C(=O)c3ccc(C(c4ccc5c(c4)C(=O)N(C)C5=O)(C(F)(F)F)C(F)(F)F)cc3C2=O)ccc1SCCC(F)(F)C(F)(F)C(F)(F)C(F)(F)C(F)(F)C(F)(F)C(F)(F)C(F)(F)F | [6 empty] | 0.974359
Cc1cc(c(cc1N=Cc1ccc(s1)c1ccc(s1)C=Nc1cc(C)c(cc1C)*)C)N1C(=O)c2ccc3c4c2c(C1=O)cc(c4c1c2c3c(Oc3ccc(cc3)C(C)(C)C)cc3c2c(cc1)C(=O)N(C3=O)*)Oc1ccc(cc1)C(C)(C)C | [6 empty] | 0.974359
Cc1cc(ccc1N1C(=O)c2c(C1=O)cc(cc2)c1ccc2c(c1)C(=O)N(C2=O)*)Cc1ccc(c(c1)C)* | [6 empty] | 0.974359
Cc1cc(ccc1n1c(=O)c2c(c1=O)cc1c(c2)c(=O)n(c1=O)*)Cc1ccc(c(c1)C)* | [6 empty] | 0.974359
Cc1ccc(-c2ccc(N3C(=O)c4ccc(C(=O)Nc5cc(NC(=O)c6ccc7c(c6)C(=O)N(C)C7=O)cc(C(F)(F)F)c5)cc4C3=O)cc2C(F)(F)F)c(C(F)(F)F)c1 | [6 empty] | 0.974359
Cc1ccc(-c2ccc(N3C(=O)c4ccc(C(c5ccc6c(c5)C(=O)N(C)C6=O)(C(F)(F)F)C(F)(F)F)cc4C3=O)cc2I)c(I)c1 | [6 empty] | 0.974359
Cc1ccc(-c2ccc(N3C(=O)c4ccc(C(c5ccc6c(c5)C(=O)N(C)C6=O)(C(F)(F)F)C(F)(F)F)cc4C3=O)cc2SCCC(F)(F)C(F)(F)C(F)(F)C(F)(F)C(F)(F)C(F)(F)C(F)(F)C(F)(F)F)c(SCCC(F)(F)C(F)(F)C(F)(F)C(F)(F)C(F)(F)C(F)(F)C(F)(F)C(F)(F)F)c1 | [6 empty] | 0.974359
Cc1ccc(-c2ccc(N3C(=O)c4ccc(Oc5ccc(Oc6ccc(Oc7ccc8c(c7)C(=O)N(C)C8=O)cc6)cc5)cc4C3=O)cc2C(F)(F)F)c(C(F)(F)F)c1 | [6 empty] | 0.974359
Cc1ccc(-c2ccc(N3C(=O)c4ccc(Oc5ccc6c(c5)C(=O)N(C)C6=O)cc4C3=O)cc2C(F)(F)F)c(C(F)(F)F)c1 | [6 empty] | 0.974359
Cc1ccc(C(=O)Nc2ccc(N3C(=O)C4CC5C(=O)N(C)C(=O)C5CC4C3=O)cc2C)cc1C | [6 empty] | 0.974359
Cc1ccc(C(=O)Nc2ccc(N3C(=O)C4CCC(C5CCC6C(=O)N(C)C(=O)C6C5)CC4C3=O)cc2C)cc1C | [6 empty] | 0.974359
Cc1ccc(C(=O)Nc2nc3cc(N4C(=O)c5ccc(-c6ccc7c(c6)C(=O)N(C)C7=O)cc5C4=O)ccc3n2-c2ccccc2)cc1 | [6 empty] | 0.974359
Cc1ccc(C(=O)Oc2ccc(N3C(=O)C4C5C(=O)N(C)C(=O)C5C4C3=O)cc2)cc1 | [6 empty] | 0.974359
Cc1ccc(C(=O)Oc2ccc(N3C(=O)C4C5C(=O)N(C)C(=O)C5C4C3=O)cc2C)cc1 | [6 empty] | 0.974359
Cc1ccc(C2(c3ccc(-n4c(=O)c5cc6c(=O)n(C)c(=O)c6cc5c4=O)cc3)c3ccccc3Oc3ccccc32)cc1 | [6 empty] | 0.974359
Cc1ccc(C2(c3ccc(N4C(=O)c5ccc(-c6ccc7c(c6)C(=O)N(C)C7=O)cc5C4=O)cc3)c3ccccc3Oc3ccccc32)cc1 | [6 empty] | 0.974359
Cc1ccc(C2(c3ccc(N4C(=O)c5ccc(C(=O)c6ccc7c(c6)C(=O)N(C)C7=O)cc5C4=O)cc3)c3ccccc3Oc3ccccc32)cc1 | [6 empty] | 0.974359
Cc1ccc(C2(c3ccc(N4C(=O)c5ccc(C(c6ccc7c(c6)C(=O)N(C)C7=O)(C(F)(F)F)C(F)(F)F)cc5C4=O)cc3)c3ccccc3-c3ccccc32)cc1 | [6 empty] | 0.974359
Cc1ccc(C2(c3ccc(N4C(=O)c5ccc(C(c6ccc7c(c6)C(=O)N(C)C7=O)(C(F)(F)F)C(F)(F)F)cc5C4=O)cc3)c3ccccc3Oc3ccccc32)cc1 | [6 empty] | 0.974359
Cc1ccc(C2(c3ccc(N4C(=O)c5ccc(Oc6ccc(Oc7ccc8c(c7)C(=O)N(C)C8=O)cc6)cc5C4=O)cc3)c3ccccc3Oc3ccccc32)cc1 | [6 empty] | 0.974359
Cc1ccc(C2(c3ccc(N4C(=O)c5ccc(Oc6ccc7c(c6)C(=O)N(C)C7=O)cc5C4=O)cc3)c3ccccc3Oc3ccccc32)cc1 | [6 empty] | 0.974359
Cc1ccc(Cc2ccc(N3C(=O)C4CCC(C5CCC6C(=O)N(C)C(=O)C6C5)CC4C3=O)cc2)cc1 | [6 empty] | 0.974359
Cc1ccc(F)c(N2C(=O)c3ccc(C(c4ccc5c(c4)C(=O)N(C)C5=O)(C(F)(F)F)C(F)(F)F)cc3C2=O)c1 | [6 empty] | 0.974359
Cc1ccc(N2C(=O)c3ccc(Oc4ccc(Oc5ccc6c(c5)C(=O)N(C)C6=O)c(-c5ccc(Cl)c(C(F)(F)F)c5)c4)cc3C2=O)cc1 | [6 empty] | 0.974359
Cc1ccc(N2C(=O)c3ccc(Oc4ccc(Oc5ccc6c(c5)C(=O)N(C)C6=O)cc4-c4ccc(Cl)c(C(F)(F)F)c4)cc3C2=O)cc1 | [6 empty] | 0.974359
Cc1ccc(NC(=O)c2ccc(N3C(=O)C4CC5C(=O)N(C)C(=O)C5CC4C3=O)c(C)c2)c(C)c1 | [6 empty] | 0.974359
Cc1ccc(NC(=O)c2ccc(N3C(=O)C4CCC(C5CCC6C(=O)N(C)C(=O)C6C5)CC4C3=O)c(C)c2)c(C)c1 | [6 empty] | 0.974359
Cc1ccc(Nc2ccc(N3C(=O)C4CCC(C5CCC6C(=O)N(C)C(=O)C6C5)CC4C3=O)cc2)cc1 | [6 empty] | 0.974359
Cc1ccc(OC(=O)c2ccc(N3C(=O)C4C5C(=O)N(C)C(=O)C5C4C3=O)cc2)c(C)c1 | [6 empty] | 0.974359
Cc1ccc(OC(=O)c2ccc(N3C(=O)C4C5C(=O)N(C)C(=O)C5C4C3=O)cc2)cc1 | [6 empty] | 0.974359
Cc1ccc(Oc2c(C(F)(F)F)cc(-n3c(=O)c4cc5c(=O)n(C)c(=O)c5cc4c3=O)cc2C(F)(F)F)cc1 | [6 empty] | 0.974359
Cc1ccc(Oc2c(C)cc(-c3cc(C)c(Oc4ccc(N5C(=O)c6ccc(-c7cccc8c7C(=O)N(C)C8=O)cc6C5=O)cc4)c(C)c3)cc2C)cc1 | [6 empty] | 0.974359
Cc1ccc(Oc2c(C)cc(-c3cc(C)c(Oc4ccc(N5C(=O)c6ccc(-c7cccc8c7C(=O)N(C)C8=O)cc6C5=O)cc4C(F)(F)F)c(C)c3)cc2C)c(C(F)(F)F)c1 | [6 empty] | 0.974359
Cc1ccc(Oc2c(C)cc(-c3cc(C)c(Oc4ccc(N5C(=O)c6ccc(Oc7cc(C(C)(C)C)ccc7Oc7ccc8c(c7)C(=O)N(C)C8=O)cc6C5=O)cc4)c(C)c3)cc2C)cc1 | [6 empty] | 0.974359
Cc1ccc(Oc2c(C)cc(-c3cc(C)c(Oc4ccc(N5C(=O)c6ccc(Oc7cc(C(C)(C)C)ccc7Oc7ccc8c(c7)C(=O)N(C)C8=O)cc6C5=O)cc4C(F)(F)F)c(C)c3)cc2C)c(C(F)(F)F)c1 | [6 empty] | 0.974359
Cc1ccc(Oc2c(C)cc(-c3cc(C)c(Oc4ccc(N5C(=O)c6ccc(Oc7ccc(C(C)(C)C)cc7Oc7ccc8c(c7)C(=O)N(C)C8=O)cc6C5=O)cc4)c(C)c3)cc2C)cc1 | [6 empty] | 0.974359
Cc1ccc(Oc2c(C)cc(-c3cc(C)c(Oc4ccc(N5C(=O)c6ccc(Oc7ccc(C(C)(C)C)cc7Oc7ccc8c(c7)C(=O)N(C)C8=O)cc6C5=O)cc4C(F)(F)F)c(C)c3)cc2C)c(C(F)(F)F)c1 | [6 empty] | 0.974359
Cc1ccc(Oc2c(C)cc(-c3cc(C)c(Oc4ccc(N5C(=O)c6ccc(Oc7ccc(C(C)(C)c8ccc(Oc9ccc%10c(c9)C(=O)N(C)C%10=O)cc8)cc7)cc6C5=O)cc4C(F)(F)F)c(C)c3)cc2C)c(C(F)(F)F)c1 | [6 empty] | 0.974359
Cc1ccc(Oc2c(C)cc(-c3cc(C)c(Oc4ccc(N5C(=O)c6ccc(Oc7ccc(C8(c9ccc(Oc%10ccc%11c(c%10)C(=O)N(C)C%11=O)cc9)CCCCC8)cc7)cc6C5=O)cc4)c(C)c3)cc2C)cc1 | [6 empty] | 0.974359
Cc1ccc(Oc2c(C)cc(-c3cc(C)c(Oc4ccc(N5C(=O)c6ccc(Oc7ccc(C8(c9ccc(Oc%10ccc%11c(c%10)C(=O)N(C)C%11=O)cc9)CCCCC8)cc7)cc6C5=O)cc4C(F)(F)F)c(C)c3)cc2C)c(C(F)(F)F)c1 | [6 empty] | 0.974359
Cc1ccc(Oc2c(C)cc(-c3cc(C)c(Oc4ccc(N5C(=O)c6ccc(Oc7ccc(C8(c9ccc(Oc%10ccc%11c(c%10)C(=O)N(C)C%11=O)cc9)c9ccccc9-c9ccccc98)cc7)cc6C5=O)cc4)c(C)c3)cc2C)cc1 | [6 empty] | 0.974359
Cc1ccc(Oc2c(C)cc(-c3cc(C)c(Oc4ccc(N5C(=O)c6ccc(Oc7ccc(C8(c9ccc(Oc%10ccc%11c(c%10)C(=O)N(C)C%11=O)cc9)c9ccccc9-c9ccccc98)cc7)cc6C5=O)cc4C(F)(F)F)c(C)c3)cc2C)c(C(F)(F)F)c1 | [6 empty] | 0.974359
Cc1ccc(Oc2c(C)cc(-c3cc(C)c(Oc4ccc(N5C(=O)c6ccc(Oc7ccc(Oc8ccc9c(c8)C(=O)N(C)C9=O)c(C(C)(C)C)c7)cc6C5=O)cc4C(F)(F)F)c(C)c3)cc2C)c(C(F)(F)F)c1 | [6 empty] | 0.974359
Cc1ccc(Oc2c(C)cc(-c3cc(C)c(Oc4ccc(N5C(=O)c6ccc(Oc7ccc(Oc8ccc9c(c8)C(=O)N(C)C9=O)cc7C(C)(C)C)cc6C5=O)cc4C(F)(F)F)c(C)c3)cc2C)c(C(F)(F)F)c1 | [6 empty] | 0.974359
Cc1ccc(Oc2c(C)cc(-c3cc(C)c(Oc4ccc(N5C(=O)c6cccc(-c7ccc8c(c7)C(=O)N(C)C8=O)c6C5=O)cc4)c(C)c3)cc2C)cc1 | [6 empty] | 0.974359
Cc1ccc(Oc2c(C)cc(-c3cc(C)c(Oc4ccc(N5C(=O)c6cccc(-c7ccc8c(c7)C(=O)N(C)C8=O)c6C5=O)cc4C(F)(F)F)c(C)c3)cc2C)c(C(F)(F)F)c1 | [6 empty] | 0.974359
Cc1ccc(Oc2cc(C(C)(C)C)c(Oc3ccc(N4C(=O)c5ccc(Oc6cc(C(C)(C)C)ccc6Oc6ccc7c(c6)C(=O)N(C)C7=O)cc5C4=O)cc3)cc2C(C)(C)C)cc1 | [6 empty] | 0.974359
Cc1ccc(Oc2cc(C(C)(C)C)c(Oc3ccc(N4C(=O)c5ccc(Oc6cc(C(C)(C)C)ccc6Oc6ccc7c(c6)C(=O)N(C)C7=O)cc5C4=O)cc3C(F)(F)F)cc2C(C)(C)C)c(C(F)(F)F)c1 | [6 empty] | 0.974359
Cc1ccc(Oc2cc(C(C)(C)C)c(Oc3ccc(N4C(=O)c5ccc(Oc6ccc(C(C)(C)C)cc6Oc6ccc7c(c6)C(=O)N(C)C7=O)cc5C4=O)cc3)cc2C(C)(C)C)cc1 | [6 empty] | 0.974359
Cc1ccc(Oc2cc(C(C)(C)C)c(Oc3ccc(N4C(=O)c5ccc(Oc6ccc(C(C)(C)C)cc6Oc6ccc7c(c6)C(=O)N(C)C7=O)cc5C4=O)cc3C(F)(F)F)cc2C(C)(C)C)c(C(F)(F)F)c1 | [6 empty] | 0.974359
Cc1ccc(Oc2cc(C(C)(C)C)c(Oc3ccc(N4C(=O)c5ccc(Oc6ccc(C(C)(C)c7ccc(Oc8ccc9c(c8)C(=O)N(C)C9=O)cc7)cc6)cc5C4=O)cc3C(F)(F)F)cc2C(C)(C)C)c(C(F)(F)F)c1 | [6 empty] | 0.974359
Cc1ccc(Oc2cc(C(C)(C)C)c(Oc3ccc(N4C(=O)c5ccc(Oc6ccc(C7(c8ccc(Oc9ccc%10c(c9)C(=O)N(C)C%10=O)cc8)CCCCC7)cc6)cc5C4=O)cc3)cc2C(C)(C)C)cc1 | [6 empty] | 0.974359
Cc1ccc(Oc2cc(C(C)(C)C)c(Oc3ccc(N4C(=O)c5ccc(Oc6ccc(C7(c8ccc(Oc9ccc%10c(c9)C(=O)N(C)C%10=O)cc8)CCCCC7)cc6)cc5C4=O)cc3C(F)(F)F)cc2C(C)(C)C)c(C(F)(F)F)c1 | [6 empty] | 0.974359
Cc1ccc(Oc2cc(C(C)(C)C)c(Oc3ccc(N4C(=O)c5ccc(Oc6ccc(C7(c8ccc(Oc9ccc%10c(c9)C(=O)N(C)C%10=O)cc8)c8ccccc8-c8ccccc87)cc6)cc5C4=O)cc3)cc2C(C)(C)C)cc1 | [6 empty] | 0.974359
Cc1ccc(Oc2cc(C(C)(C)C)c(Oc3ccc(N4C(=O)c5ccc(Oc6ccc(C7(c8ccc(Oc9ccc%10c(c9)C(=O)N(C)C%10=O)cc8)c8ccccc8-c8ccccc87)cc6)cc5C4=O)cc3C(F)(F)F)cc2C(C)(C)C)c(C(F)(F)F)c1 | [6 empty] | 0.974359
Cc1ccc(Oc2cc(C(C)(C)C)c(Oc3ccc(N4C(=O)c5ccc(Oc6ccc(Oc7ccc8c(c7)C(=O)N(C)C8=O)c(C(C)(C)C)c6)cc5C4=O)cc3C(F)(F)F)cc2C(C)(C)C)c(C(F)(F)F)c1 | [6 empty] | 0.974359
Cc1ccc(Oc2cc(C(C)(C)C)c(Oc3ccc(N4C(=O)c5ccc(Oc6ccc(Oc7ccc8c(c7)C(=O)N(C)C8=O)cc6C(C)(C)C)cc5C4=O)cc3C(F)(F)F)cc2C(C)(C)C)c(C(F)(F)F)c1 | [6 empty] | 0.974359
Cc1ccc(Oc2cc(Oc3ccc(-n4c(=O)c5cc6c(=O)n(C)c(=O)c6cc5c4=O)cc3C(F)(F)F)c3ccccc3c2)c(C(F)(F)F)c1 | [6 empty] | 0.974359
Cc1ccc(Oc2cc(Oc3ccc(-n4c(=O)c5cc6c(=O)n(C)c(=O)c6cc5c4=O)cc3C(F)(F)F)cc3ccccc23)c(C(F)(F)F)c1 | [6 empty] | 0.974359
Cc1ccc(Oc2cc(Oc3ccc(N4C(=O)c5ccc(-c6ccc7c(c6)C(=O)N(C)C7=O)cc5C4=O)cc3C(F)(F)F)c3ccccc3c2)c(C(F)(F)F)c1 | [6 empty] | 0.974359
Cc1ccc(Oc2cc(Oc3ccc(N4C(=O)c5ccc(-c6ccc7c(c6)C(=O)N(C)C7=O)cc5C4=O)cc3C(F)(F)F)cc3ccccc23)c(C(F)(F)F)c1 | [6 empty] | 0.974359
Cc1ccc(Oc2cc(Oc3ccc(N4C(=O)c5ccc(C(=O)c6ccc7c(c6)C(=O)N(C)C7=O)cc5C4=O)cc3C(F)(F)F)c3ccccc3c2)c(C(F)(F)F)c1 | [6 empty] | 0.974359
Cc1ccc(Oc2cc(Oc3ccc(N4C(=O)c5ccc(C(=O)c6ccc7c(c6)C(=O)N(C)C7=O)cc5C4=O)cc3C(F)(F)F)cc3ccccc23)c(C(F)(F)F)c1 | [6 empty] | 0.974359
Cc1ccc(Oc2cc(Oc3ccc(N4C(=O)c5ccc(C(c6ccc7c(c6)C(=O)N(C)C7=O)(C(F)(F)F)C(F)(F)F)cc5C4=O)cc3C(F)(F)F)c3ccccc3c2)c(C(F)(F)F)c1 | [6 empty] | 0.974359
Cc1ccc(Oc2cc(Oc3ccc(N4C(=O)c5ccc(C(c6ccc7c(c6)C(=O)N(C)C7=O)(C(F)(F)F)C(F)(F)F)cc5C4=O)cc3C(F)(F)F)cc3ccccc23)c(C(F)(F)F)c1 | [6 empty] | 0.974359
Cc1ccc(Oc2cc(Oc3ccc(N4C(=O)c5ccc(Oc6ccc7c(c6)C(=O)N(C)C7=O)cc5C4=O)cc3C(F)(F)F)c3ccccc3c2)c(C(F)(F)F)c1 | [6 empty] | 0.974359
Cc1ccc(Oc2cc(Oc3ccc(N4C(=O)c5ccc(Oc6ccc7c(c6)C(=O)N(C)C7=O)cc5C4=O)cc3C(F)(F)F)cc3ccccc23)c(C(F)(F)F)c1 | [6 empty] | 0.974359
Cc1ccc(Oc2cc(Oc3ccc(N4C(=O)c5ccc(S(=O)(=O)c6ccc7c(c6)C(=O)N(C)C7=O)cc5C4=O)cc3C(F)(F)F)c3ccccc3c2)c(C(F)(F)F)c1 | [6 empty] | 0.974359
Cc1ccc(Oc2cc(Oc3ccc(N4C(=O)c5ccc(S(=O)(=O)c6ccc7c(c6)C(=O)N(C)C7=O)cc5C4=O)cc3C(F)(F)F)cc3ccccc23)c(C(F)(F)F)c1 | [6 empty] | 0.974359
Cc1ccc(Oc2cc3ccccc3cc2Oc2ccc(-n3c(=O)c4cc5c(=O)n(C)c(=O)c5cc4c3=O)cc2)cc1 | [6 empty] | 0.974359
Cc1ccc(Oc2cc3ccccc3cc2Oc2ccc(-n3c(=O)c4cc5c(=O)n(C)c(=O)c5cc4c3=O)cc2C(F)(F)F)c(C(F)(F)F)c1 | [6 empty] | 0.974359
Cc1ccc(Oc2cc3ccccc3cc2Oc2ccc(N3C(=O)c4ccc(-c5ccc6c(c5)C(=O)N(C)C6=O)cc4C3=O)cc2)cc1 | [6 empty] | 0.974359
Cc1ccc(Oc2cc3ccccc3cc2Oc2ccc(N3C(=O)c4ccc(-c5ccc6c(c5)C(=O)N(C)C6=O)cc4C3=O)cc2C(F)(F)F)c(C(F)(F)F)c1 | [6 empty] | 0.974359
Cc1ccc(Oc2cc3ccccc3cc2Oc2ccc(N3C(=O)c4ccc(C(=O)c5ccc6c(c5)C(=O)N(C)C6=O)cc4C3=O)cc2)cc1 | [6 empty] | 0.974359
Cc1ccc(Oc2cc3ccccc3cc2Oc2ccc(N3C(=O)c4ccc(C(=O)c5ccc6c(c5)C(=O)N(C)C6=O)cc4C3=O)cc2C(F)(F)F)c(C(F)(F)F)c1 | [6 empty] | 0.974359
Cc1ccc(Oc2cc3ccccc3cc2Oc2ccc(N3C(=O)c4ccc(C(c5ccc6c(c5)C(=O)N(C)C6=O)(C(F)(F)F)C(F)(F)F)cc4C3=O)cc2)cc1 | [6 empty] | 0.974359
Cc1ccc(Oc2cc3ccccc3cc2Oc2ccc(N3C(=O)c4ccc(C(c5ccc6c(c5)C(=O)N(C)C6=O)(C(F)(F)F)C(F)(F)F)cc4C3=O)cc2C(F)(F)F)c(C(F)(F)F)c1 | [6 empty] | 0.974359
Cc1ccc(Oc2cc3ccccc3cc2Oc2ccc(N3C(=O)c4ccc(Oc5ccc6c(c5)C(=O)N(C)C6=O)cc4C3=O)cc2)cc1 | [6 empty] | 0.974359
Cc1ccc(Oc2cc3ccccc3cc2Oc2ccc(N3C(=O)c4ccc(Oc5ccc6c(c5)C(=O)N(C)C6=O)cc4C3=O)cc2C(F)(F)F)c(C(F)(F)F)c1 | [6 empty] | 0.974359
Cc1ccc(Oc2cc3ccccc3cc2Oc2ccc(N3C(=O)c4ccc(S(=O)(=O)c5ccc6c(c5)C(=O)N(C)C6=O)cc4C3=O)cc2)cc1 | [6 empty] | 0.974359
Cc1ccc(Oc2cc3ccccc3cc2Oc2ccc(N3C(=O)c4ccc(S(=O)(=O)c5ccc6c(c5)C(=O)N(C)C6=O)cc4C3=O)cc2C(F)(F)F)c(C(F)(F)F)c1 | [6 empty] | 0.974359
Cc1ccc(Oc2ccc(-c3cc(-c4ccc(C(F)(F)F)cc4)cc(-c4ccc(Oc5ccc(-n6c(=O)c7cc8c(=O)n(C)c(=O)c8cc7c6=O)cc5C(F)(F)F)cc4)n3)cc2)c(C(F)(F)F)c1 | [6 empty] | 0.974359
Cc1ccc(Oc2ccc(-c3cc(-c4ccc(C(F)(F)F)cc4)cc(-c4ccc(Oc5ccc(N6C(=O)c7ccc(-c8ccc9c(c8)C(=O)N(C)C9=O)cc7C6=O)cc5C(F)(F)F)cc4)n3)cc2)c(C(F)(F)F)c1 | [6 empty] | 0.974359
Cc1ccc(Oc2ccc(-c3cc(-c4ccc(C(F)(F)F)cc4)cc(-c4ccc(Oc5ccc(N6C(=O)c7ccc(C(=O)c8ccc9c(c8)C(=O)N(C)C9=O)cc7C6=O)cc5C(F)(F)F)cc4)n3)cc2)c(C(F)(F)F)c1 | [6 empty] | 0.974359
Cc1ccc(Oc2ccc(-c3cc(-c4ccc(C(F)(F)F)cc4)cc(-c4ccc(Oc5ccc(N6C(=O)c7ccc(C(c8ccc9c(c8)C(=O)N(C)C9=O)(C(F)(F)F)C(F)(F)F)cc7C6=O)cc5C(F)(F)F)cc4)n3)cc2)c(C(F)(F)F)c1 | [6 empty] | 0.974359
Cc1ccc(Oc2ccc(-c3cc(-c4ccc(C(F)(F)F)cc4)cc(-c4ccc(Oc5ccc(N6C(=O)c7ccc(Oc8ccc9c(c8)C(=O)N(C)C9=O)cc7C6=O)cc5C(F)(F)F)cc4)n3)cc2)c(C(F)(F)F)c1 | [6 empty] | 0.974359
Cc1ccc(Oc2ccc(-c3ccc(-c4ccc(-c5ccc(Oc6ccc(-n7c(=O)c8cc9c(=O)n(C)c(=O)c9cc8c7=O)cc6)c(C(F)(F)F)c5)cc4)cc3)cc2C(F)(F)F)cc1 | [6 empty] | 0.974359
Cc1ccc(Oc2ccc(-c3ccc(-c4ccc(-c5ccc(Oc6ccc(N7C(=O)c8ccc(C(=O)c9ccc%10c(c9)C(=O)N(C)C%10=O)cc8C7=O)cc6)c(C(F)(F)F)c5)cc4)cc3)cc2C(F)(F)F)cc1 | [6 empty] | 0.974359
Cc1ccc(Oc2ccc(-c3ccc(-c4ccc(-c5ccc(Oc6ccc(N7C(=O)c8ccc(C(c9ccc%10c(c9)C(=O)N(C)C%10=O)(C(F)(F)F)C(F)(F)F)cc8C7=O)cc6)c(C(F)(F)F)c5)cc4)cc3)cc2C(F)(F)F)cc1 | [6 empty] | 0.974359
Cc1ccc(Oc2ccc(-c3ccc(-c4ccc(Oc5ccc(-n6c(=O)c7cc8c(=O)n(C)c(=O)c8cc7c6=O)cc5)c(C(F)(F)F)c4)cc3)cc2C(F)(F)F)cc1 | [6 empty] | 0.974359
Cc1ccc(Oc2ccc(-c3ccc(-c4ccc(Oc5ccc(-n6c(=O)c7cc8c(=O)n(C)c(=O)c8cc7c6=O)cc5)c(C(F)(F)F)c4)s3)cc2C(F)(F)F)cc1 | [6 empty] | 0.974359
Cc1ccc(Oc2ccc(-c3ccc(-c4ccc(Oc5ccc(N6C(=O)c7ccc(C(=O)c8ccc9c(c8)C(=O)N(C)C9=O)cc7C6=O)cc5)c(C(F)(F)F)c4)cc3)cc2C(F)(F)F)cc1 | [6 empty] | 0.974359
Cc1ccc(Oc2ccc(-c3ccc(-c4ccc(Oc5ccc(N6C(=O)c7ccc(C(=O)c8ccc9c(c8)C(=O)N(C)C9=O)cc7C6=O)cc5)c(C(F)(F)F)c4)s3)cc2C(F)(F)F)cc1 | [6 empty] | 0.974359
Cc1ccc(Oc2ccc(-c3ccc(-c4ccc(Oc5ccc(N6C(=O)c7ccc(C(c8ccc9c(c8)C(=O)N(C)C9=O)(C(F)(F)F)C(F)(F)F)cc7C6=O)cc5)c(C(F)(F)F)c4)cc3)cc2C(F)(F)F)cc1 | [6 empty] | 0.974359
Cc1ccc(Oc2ccc(-c3ccc(-c4ccc(Oc5ccc(N6C(=O)c7ccc(C(c8ccc9c(c8)C(=O)N(C)C9=O)(C(F)(F)F)C(F)(F)F)cc7C6=O)cc5)c(C(F)(F)F)c4)s3)cc2C(F)(F)F)cc1 | [6 empty] | 0.974359
Cc1ccc(Oc2ccc(-c3ccc(Oc4ccc(-n5c(=O)c6cc7c(=O)n(C)c(=O)c7cc6c5=O)cc4C(F)(F)F)c(C(F)(F)F)c3)cc2C(F)(F)F)c(C(F)(F)F)c1 | [6 empty] | 0.974359
Cc1ccc(Oc2ccc(-c3ccc(Oc4ccc(N5C(=O)c6ccc(-c7ccc8c(c7)C(=O)N(C)C8=O)cc6C5=O)cc4C(F)(F)F)c(C(F)(F)F)c3)cc2C(F)(F)F)c(C(F)(F)F)c1 | [6 empty] | 0.974359
Cc1ccc(Oc2ccc(-c3ccc(Oc4ccc(N5C(=O)c6ccc(-c7cccc8c7C(=O)N(C)C8=O)cc6C5=O)cc4)cc3)cc2)cc1 | [6 empty] | 0.974359
Cc1ccc(Oc2ccc(-c3ccc(Oc4ccc(N5C(=O)c6ccc(-c7cccc8c7C(=O)N(C)C8=O)cc6C5=O)cc4C(F)(F)F)cc3)cc2)c(C(F)(F)F)c1 | [6 empty] | 0.974359
Cc1ccc(Oc2ccc(-c3ccc(Oc4ccc(N5C(=O)c6ccc(C(c7ccc8c(c7)C(=O)N(C)C8=O)(C(F)(F)F)C(F)(F)F)cc6C5=O)cc4C(F)(F)F)c(C(F)(F)F)c3)cc2C(F)(F)F)c(C(F)(F)F)c1 | [6 empty] | 0.974359
Cc1ccc(Oc2ccc(-c3ccc(Oc4ccc(N5C(=O)c6ccc(Oc7cc(C(C)(C)C)ccc7Oc7ccc8c(c7)C(=O)N(C)C8=O)cc6C5=O)cc4)cc3)cc2)cc1 | [6 empty] | 0.974359
Cc1ccc(Oc2ccc(-c3ccc(Oc4ccc(N5C(=O)c6ccc(Oc7cc(C(C)(C)C)ccc7Oc7ccc8c(c7)C(=O)N(C)C8=O)cc6C5=O)cc4C(F)(F)F)cc3)cc2)c(C(F)(F)F)c1 | [6 empty] | 0.974359
Cc1ccc(Oc2ccc(-c3ccc(Oc4ccc(N5C(=O)c6ccc(Oc7ccc(C(C)(C)C)cc7Oc7ccc8c(c7)C(=O)N(C)C8=O)cc6C5=O)cc4)cc3)cc2)cc1 | [6 empty] | 0.974359
Cc1ccc(Oc2ccc(-c3ccc(Oc4ccc(N5C(=O)c6ccc(Oc7ccc(C(C)(C)C)cc7Oc7ccc8c(c7)C(=O)N(C)C8=O)cc6C5=O)cc4C(F)(F)F)cc3)cc2)c(C(F)(F)F)c1 | [6 empty] | 0.974359
Cc1ccc(Oc2ccc(-c3ccc(Oc4ccc(N5C(=O)c6ccc(Oc7ccc(C(C)(C)c8ccc(Oc9ccc%10c(c9)C(=O)N(C)C%10=O)cc8)cc7)cc6C5=O)cc4C(F)(F)F)cc3)cc2)c(C(F)(F)F)c1 | [6 empty] | 0.974359
Cc1ccc(Oc2ccc(-c3ccc(Oc4ccc(N5C(=O)c6ccc(Oc7ccc(C8(c9ccc(Oc%10ccc%11c(c%10)C(=O)N(C)C%11=O)cc9)CCCCC8)cc7)cc6C5=O)cc4)cc3)cc2)cc1 | [6 empty] | 0.974359
Cc1ccc(Oc2ccc(-c3ccc(Oc4ccc(N5C(=O)c6ccc(Oc7ccc(C8(c9ccc(Oc%10ccc%11c(c%10)C(=O)N(C)C%11=O)cc9)CCCCC8)cc7)cc6C5=O)cc4C(F)(F)F)cc3)cc2)c(C(F)(F)F)c1 | [6 empty] | 0.974359
Cc1ccc(Oc2ccc(-c3ccc(Oc4ccc(N5C(=O)c6ccc(Oc7ccc(C8(c9ccc(Oc%10ccc%11c(c%10)C(=O)N(C)C%11=O)cc9)c9ccccc9-c9ccccc98)cc7)cc6C5=O)cc4)cc3)cc2)cc1 | [6 empty] | 0.974359
Cc1ccc(Oc2ccc(-c3ccc(Oc4ccc(N5C(=O)c6ccc(Oc7ccc(C8(c9ccc(Oc%10ccc%11c(c%10)C(=O)N(C)C%11=O)cc9)c9ccccc9-c9ccccc98)cc7)cc6C5=O)cc4C(F)(F)F)cc3)cc2)c(C(F)(F)F)c1 | [6 empty] | 0.974359
Cc1ccc(Oc2ccc(-c3ccc(Oc4ccc(N5C(=O)c6ccc(Oc7ccc(Oc8ccc9c(c8)C(=O)N(C)C9=O)c(C(C)(C)C)c7)cc6C5=O)cc4C(F)(F)F)cc3)cc2)c(C(F)(F)F)c1 | [6 empty] | 0.974359
Cc1ccc(Oc2ccc(-c3ccc(Oc4ccc(N5C(=O)c6ccc(Oc7ccc(Oc8ccc9c(c8)C(=O)N(C)C9=O)cc7C(C)(C)C)cc6C5=O)cc4C(F)(F)F)cc3)cc2)c(C(F)(F)F)c1 | [6 empty] | 0.974359
Cc1ccc(Oc2ccc(-c3ccc(Oc4ccc(N5C(=O)c6cccc(-c7ccc8c(c7)C(=O)N(C)C8=O)c6C5=O)cc4)cc3)cc2)cc1 | [6 empty] | 0.974359
Cc1ccc(Oc2ccc(-c3ccc(Oc4ccc(N5C(=O)c6cccc(-c7ccc8c(c7)C(=O)N(C)C8=O)c6C5=O)cc4C(F)(F)F)cc3)cc2)c(C(F)(F)F)c1 | [6 empty] | 0.974359
Cc1ccc(Oc2ccc(-c3cccc(-c4ccc(Oc5ccc(-n6c(=O)c7cc8c(=O)n(C)c(=O)c8cc7c6=O)cc5)c(C(F)(F)F)c4)c3)cc2C(F)(F)F)cc1 | [6 empty] | 0.974359
Cc1ccc(Oc2ccc(-c3cccc(-c4ccc(Oc5ccc(-n6c(=O)c7cc8c(=O)n(C)c(=O)c8cc7c6=O)cc5)c(C(F)(F)F)c4)n3)cc2C(F)(F)F)cc1 | [6 empty] | 0.974359
Cc1ccc(Oc2ccc(-c3cccc(-c4ccc(Oc5ccc(N6C(=O)c7ccc(C(=O)c8ccc9c(c8)C(=O)N(C)C9=O)cc7C6=O)cc5)c(C(F)(F)F)c4)c3)cc2C(F)(F)F)cc1 | [6 empty] | 0.974359
Cc1ccc(Oc2ccc(-c3cccc(-c4ccc(Oc5ccc(N6C(=O)c7ccc(C(=O)c8ccc9c(c8)C(=O)N(C)C9=O)cc7C6=O)cc5)c(C(F)(F)F)c4)n3)cc2C(F)(F)F)cc1 | [6 empty] | 0.974359
Cc1ccc(Oc2ccc(-c3cccc(-c4ccc(Oc5ccc(N6C(=O)c7ccc(C(c8ccc9c(c8)C(=O)N(C)C9=O)(C(F)(F)F)C(F)(F)F)cc7C6=O)cc5)c(C(F)(F)F)c4)c3)cc2C(F)(F)F)cc1 | [6 empty] | 0.974359
Cc1ccc(Oc2ccc(-c3cccc(-c4ccc(Oc5ccc(N6C(=O)c7ccc(C(c8ccc9c(c8)C(=O)N(C)C9=O)(C(F)(F)F)C(F)(F)F)cc7C6=O)cc5)c(C(F)(F)F)c4)n3)cc2C(F)(F)F)cc1 | [6 empty] | 0.974359
Cc1ccc(Oc2ccc(-c3nc(-c4ccccc4)c(-c4ccccc4)n3-c3ccc(Oc4ccc(N5C(=O)c6ccc(Oc7ccc8c(c7)C(=O)N(C)C8=O)cc6C5=O)cc4C(F)(F)F)cc3)cc2)c(C(F)(F)F)c1 | [6 empty] | 0.974359
Cc1ccc(Oc2ccc(-n3c(-c4ccc(Oc5ccc(N6C(=O)c7ccc(Oc8ccc9c(c8)C(=O)N(C)C9=O)cc7C6=O)cc5C(F)(F)F)cc4)nc(-c4ccccc4)c3-c3ccccc3)cc2)c(C(F)(F)F)c1 | [6 empty] | 0.974359
Cc1ccc(Oc2ccc(-n3c(=O)c4cc5c(=O)n(C)c(=O)c5cc4c3=O)cc2)c(C(F)(F)F)c1 | [6 empty] | 0.974359
Cc1ccc(Oc2ccc(-n3c(=O)c4cc5c(=O)n(C)c(=O)c5cc4c3=O)cc2C(F)(F)F)cc1 | [6 empty] | 0.974359
Cc1ccc(Oc2ccc(C(=O)c3ccc(Oc4ccc(N5C(=O)c6ccc(Oc7cc(C(C)(C)C)ccc7Oc7ccc8c(c7)C(=O)N(C)C8=O)cc6C5=O)cc4)cc3)cc2)cc1 | [6 empty] | 0.974359
Cc1ccc(Oc2ccc(C(=O)c3ccc(Oc4ccc(N5C(=O)c6ccc(Oc7cc(C(C)(C)C)ccc7Oc7ccc8c(c7)C(=O)N(C)C8=O)cc6C5=O)cc4C(F)(F)F)cc3)cc2)c(C(F)(F)F)c1 | [6 empty] | 0.974359
Cc1ccc(Oc2ccc(C(=O)c3ccc(Oc4ccc(N5C(=O)c6ccc(Oc7ccc(C(C)(C)C)cc7Oc7ccc8c(c7)C(=O)N(C)C8=O)cc6C5=O)cc4)cc3)cc2)cc1 | [6 empty] | 0.974359
Cc1ccc(Oc2ccc(C(=O)c3ccc(Oc4ccc(N5C(=O)c6ccc(Oc7ccc(C(C)(C)C)cc7Oc7ccc8c(c7)C(=O)N(C)C8=O)cc6C5=O)cc4C(F)(F)F)cc3)cc2)c(C(F)(F)F)c1 | [6 empty] | 0.974359
Cc1ccc(Oc2ccc(C(=O)c3ccc(Oc4ccc(N5C(=O)c6ccc(Oc7ccc(C8(c9ccc(Oc%10ccc%11c(c%10)C(=O)N(C)C%11=O)cc9)CCCCC8)cc7)cc6C5=O)cc4)cc3)cc2)cc1 | [6 empty] | 0.974359
Cc1ccc(Oc2ccc(C(=O)c3ccc(Oc4ccc(N5C(=O)c6ccc(Oc7ccc(C8(c9ccc(Oc%10ccc%11c(c%10)C(=O)N(C)C%11=O)cc9)CCCCC8)cc7)cc6C5=O)cc4C(F)(F)F)cc3)cc2)c(C(F)(F)F)c1 | [6 empty] | 0.974359
Cc1ccc(Oc2ccc(C(C)(C)c3ccc(Oc4ccc(-n5c(=O)c6cc7c(=O)n(C)c(=O)c7cc6c5=O)cc4C(F)(F)F)cc3)cc2)c(C(F)(F)F)c1 | [6 empty] | 0.974359
Cc1ccc(Oc2ccc(C(C)(C)c3ccc(Oc4ccc(N5C(=O)C6CC(C7CC(=O)N(C)C7=O)c7ccc(C)cc7C6C5=O)cc4)cc3)cc2)cc1 | [6 empty] | 0.974359
Cc1ccc(Oc2ccc(C(C)(C)c3ccc(Oc4ccc(N5C(=O)C6CC(C7CC(=O)N(C)C7=O)c7ccccc7C6C5=O)cc4)cc3)cc2)cc1 | [6 empty] | 0.974359
Cc1ccc(Oc2ccc(C(C)(C)c3ccc(Oc4ccc(N5C(=O)C6CCC(C7CCC8C(=O)N(C)C(=O)C8C7)CC6C5=O)cc4)cc3)cc2)cc1 | [6 empty] | 0.974359
Cc1ccc(Oc2ccc(C(C)(C)c3ccc(Oc4ccc(N5C(=O)CC(C6CC7C(=O)N(C)C(=O)C7c7cc(C)ccc76)C5=O)cc4)cc3)cc2)cc1 | [6 empty] | 0.974359
Cc1ccc(Oc2ccc(C(C)(C)c3ccc(Oc4ccc(N5C(=O)CC(C6CC7C(=O)N(C)C(=O)C7c7ccccc76)C5=O)cc4)cc3)cc2)cc1 | [6 empty] | 0.974359
Cc1ccc(Oc2ccc(C(C)(C)c3ccc(Oc4ccc(N5C(=O)c6ccc(-c7ccc8c(c7)C(=O)N(C)C8=O)cc6C5=O)cc4C(F)(F)F)cc3)cc2)c(C(F)(F)F)c1 | [6 empty] | 0.974359
Cc1ccc(Oc2ccc(C(C)(C)c3ccc(Oc4ccc(N5C(=O)c6ccc(-c7cccc8c7C(=O)N(C)C8=O)cc6C5=O)cc4)cc3)cc2)cc1 | [6 empty] | 0.974359
Cc1ccc(Oc2ccc(C(C)(C)c3ccc(Oc4ccc(N5C(=O)c6ccc(-c7cccc8c7C(=O)N(C)C8=O)cc6C5=O)cc4C(F)(F)F)cc3)cc2)c(C(F)(F)F)c1 | [6 empty] | 0.974359
Cc1ccc(Oc2ccc(C(C)(C)c3ccc(Oc4ccc(N5C(=O)c6ccc(C(=O)c7ccc8c(c7)C(=O)N(C)C8=O)cc6C5=O)cc4C(F)(F)F)cc3)cc2)c(C(F)(F)F)c1 | [6 empty] | 0.974359
Cc1ccc(Oc2ccc(C(C)(C)c3ccc(Oc4ccc(N5C(=O)c6ccc(C(c7ccc8c(c7)C(=O)N(C)C8=O)(C(F)(F)F)C(F)(F)F)cc6C5=O)cc4C(F)(F)F)cc3)cc2)c(C(F)(F)F)c1 | [6 empty] | 0.974359
Cc1ccc(Oc2ccc(C(C)(C)c3ccc(Oc4ccc(N5C(=O)c6ccc(Oc7cc(C(C)(C)C)ccc7Oc7ccc8c(c7)C(=O)N(C)C8=O)cc6C5=O)cc4)cc3)cc2)cc1 | [6 empty] | 0.974359
Cc1ccc(Oc2ccc(C(C)(C)c3ccc(Oc4ccc(N5C(=O)c6ccc(Oc7cc(C(C)(C)C)ccc7Oc7ccc8c(c7)C(=O)N(C)C8=O)cc6C5=O)cc4C(F)(F)F)cc3)cc2)c(C(F)(F)F)c1 | [6 empty] | 0.974359
Cc1ccc(Oc2ccc(C(C)(C)c3ccc(Oc4ccc(N5C(=O)c6ccc(Oc7ccc(C(C)(C)C)cc7Oc7ccc8c(c7)C(=O)N(C)C8=O)cc6C5=O)cc4)cc3)cc2)cc1 | [6 empty] | 0.974359
Cc1ccc(Oc2ccc(C(C)(C)c3ccc(Oc4ccc(N5C(=O)c6ccc(Oc7ccc(C(C)(C)C)cc7Oc7ccc8c(c7)C(=O)N(C)C8=O)cc6C5=O)cc4C(F)(F)F)cc3)cc2)c(C(F)(F)F)c1 | [6 empty] | 0.974359
Cc1ccc(Oc2ccc(C(C)(C)c3ccc(Oc4ccc(N5C(=O)c6ccc(Oc7ccc(C(C)(C)c8ccc(Oc9ccc%10c(c9)C(=O)N(C)C%10=O)cc8)cc7)cc6C5=O)cc4C(F)(F)F)cc3)cc2)c(C(F)(F)F)c1 | [6 empty] | 0.974359
Cc1ccc(Oc2ccc(C(C)(C)c3ccc(Oc4ccc(N5C(=O)c6ccc(Oc7ccc(C8(c9ccc(Oc%10ccc%11c(c%10)C(=O)N(C)C%11=O)cc9)CCCCC8)cc7)cc6C5=O)cc4)cc3)cc2)cc1 | [6 empty] | 0.974359
Cc1ccc(Oc2ccc(C(C)(C)c3ccc(Oc4ccc(N5C(=O)c6ccc(Oc7ccc(C8(c9ccc(Oc%10ccc%11c(c%10)C(=O)N(C)C%11=O)cc9)CCCCC8)cc7)cc6C5=O)cc4C(F)(F)F)cc3)cc2)c(C(F)(F)F)c1 | [6 empty] | 0.974359
Cc1ccc(Oc2ccc(C(C)(C)c3ccc(Oc4ccc(N5C(=O)c6ccc(Oc7ccc(C8(c9ccc(Oc%10ccc%11c(c%10)C(=O)N(C)C%11=O)cc9)c9ccccc9-c9ccccc98)cc7)cc6C5=O)cc4)cc3)cc2)cc1 | [6 empty] | 0.974359
Cc1ccc(Oc2ccc(C(C)(C)c3ccc(Oc4ccc(N5C(=O)c6ccc(Oc7ccc(C8(c9ccc(Oc%10ccc%11c(c%10)C(=O)N(C)C%11=O)cc9)c9ccccc9-c9ccccc98)cc7)cc6C5=O)cc4C(F)(F)F)cc3)cc2)c(C(F)(F)F)c1 | [6 empty] | 0.974359
Cc1ccc(Oc2ccc(C(C)(C)c3ccc(Oc4ccc(N5C(=O)c6ccc(Oc7ccc(Oc8ccc9c(c8)C(=O)N(C)C9=O)c(C(C)(C)C)c7)cc6C5=O)cc4C(F)(F)F)cc3)cc2)c(C(F)(F)F)c1 | [6 empty] | 0.974359
Cc1ccc(Oc2ccc(C(C)(C)c3ccc(Oc4ccc(N5C(=O)c6ccc(Oc7ccc(Oc8ccc9c(c8)C(=O)N(C)C9=O)cc7C(C)(C)C)cc6C5=O)cc4C(F)(F)F)cc3)cc2)c(C(F)(F)F)c1 | [6 empty] | 0.974359
Cc1ccc(Oc2ccc(C(C)(C)c3ccc(Oc4ccc(N5C(=O)c6ccc(Oc7ccc8c(c7)C(=O)N(C)C8=O)cc6C5=O)cc4C(F)(F)F)cc3)cc2)c(C(F)(F)F)c1 | [6 empty] | 0.974359
Cc1ccc(Oc2ccc(C(C)(C)c3ccc(Oc4ccc(N5C(=O)c6ccc(S(=O)(=O)c7ccc8c(c7)C(=O)N(C)C8=O)cc6C5=O)cc4C(F)(F)F)cc3)cc2)c(C(F)(F)F)c1 | [6 empty] | 0.974359
Cc1ccc(Oc2ccc(C(C)(C)c3ccc(Oc4ccc(N5C(=O)c6cccc(-c7ccc8c(c7)C(=O)N(C)C8=O)c6C5=O)cc4)cc3)cc2)cc1 | [6 empty] | 0.974359
Cc1ccc(Oc2ccc(C(C)(C)c3ccc(Oc4ccc(N5C(=O)c6cccc(-c7ccc8c(c7)C(=O)N(C)C8=O)c6C5=O)cc4C(F)(F)F)cc3)cc2)c(C(F)(F)F)c1 | [6 empty] | 0.974359
Cc1ccc(Oc2ccc(C(C)(c3ccccc3)c3ccc(Oc4ccc(-n5c(=O)c6cc7c(=O)n(C)c(=O)c7cc6c5=O)cc4C(F)(F)F)cc3)cc2)c(C(F)(F)F)c1 | [6 empty] | 0.974359
Cc1ccc(Oc2ccc(C(C)(c3ccccc3)c3ccc(Oc4ccc(N5C(=O)c6ccc(-c7ccc8c(c7)C(=O)N(C)C8=O)cc6C5=O)cc4C(F)(F)F)cc3)cc2)c(C(F)(F)F)c1 | [6 empty] | 0.974359
Cc1ccc(Oc2ccc(C(C)(c3ccccc3)c3ccc(Oc4ccc(N5C(=O)c6ccc(C(=O)c7ccc8c(c7)C(=O)N(C)C8=O)cc6C5=O)cc4C(F)(F)F)cc3)cc2)c(C(F)(F)F)c1 | [6 empty] | 0.974359
Cc1ccc(Oc2ccc(C(C)(c3ccccc3)c3ccc(Oc4ccc(N5C(=O)c6ccc(C(c7ccc8c(c7)C(=O)N(C)C8=O)(C(F)(F)F)C(F)(F)F)cc6C5=O)cc4C(F)(F)F)cc3)cc2)c(C(F)(F)F)c1 | [6 empty] | 0.974359
Cc1ccc(Oc2ccc(C(C)(c3ccccc3)c3ccc(Oc4ccc(N5C(=O)c6ccc(Oc7ccc8c(c7)C(=O)N(C)C8=O)cc6C5=O)cc4C(F)(F)F)cc3)cc2)c(C(F)(F)F)c1 | [6 empty] | 0.974359
Cc1ccc(Oc2ccc(C(C)(c3ccccc3)c3ccc(Oc4ccc(N5C(=O)c6ccc(S(=O)(=O)c7ccc8c(c7)C(=O)N(C)C8=O)cc6C5=O)cc4C(F)(F)F)cc3)cc2)c(C(F)(F)F)c1 | [6 empty] | 0.974359
Cc1ccc(Oc2ccc(C(c3ccc(Oc4ccc(N5C(=O)C6CC(C7CC(=O)N(C)C7=O)c7ccc(C)cc7C6C5=O)cc4)cc3)(C(F)(F)F)C(F)(F)F)cc2)cc1 | [6 empty] | 0.974359
Cc1ccc(Oc2ccc(C(c3ccc(Oc4ccc(N5C(=O)C6CC(C7CC(=O)N(C)C7=O)c7ccccc7C6C5=O)cc4)cc3)(C(F)(F)F)C(F)(F)F)cc2)cc1 | [6 empty] | 0.974359
Cc1ccc(Oc2ccc(C(c3ccc(Oc4ccc(N5C(=O)C6CCC(C7CCC8C(=O)N(C)C(=O)C8C7)CC6C5=O)cc4)cc3)(C(F)(F)F)C(F)(F)F)cc2)cc1 | [6 empty] | 0.974359
Cc1ccc(Oc2ccc(C(c3ccc(Oc4ccc(N5C(=O)CC(C6CC7C(=O)N(C)C(=O)C7c7cc(C)ccc76)C5=O)cc4)cc3)(C(F)(F)F)C(F)(F)F)cc2)cc1 | [6 empty] | 0.974359
Cc1ccc(Oc2ccc(C(c3ccc(Oc4ccc(N5C(=O)CC(C6CC7C(=O)N(C)C(=O)C7c7ccccc76)C5=O)cc4)cc3)(C(F)(F)F)C(F)(F)F)cc2)cc1 | [6 empty] | 0.974359
Cc1ccc(Oc2ccc(C(c3ccc(Oc4ccc(N5C(=O)c6ccc(-c7cccc8c7C(=O)N(C)C8=O)cc6C5=O)cc4)cc3)(C(F)(F)F)C(F)(F)F)cc2)cc1 | [6 empty] | 0.974359
Cc1ccc(Oc2ccc(C(c3ccc(Oc4ccc(N5C(=O)c6ccc(-c7cccc8c7C(=O)N(C)C8=O)cc6C5=O)cc4C(F)(F)F)cc3)(C(F)(F)F)C(F)(F)F)cc2)c(C(F)(F)F)c1 | [6 empty] | 0.974359
Cc1ccc(Oc2ccc(C(c3ccc(Oc4ccc(N5C(=O)c6ccc(C(=O)c7ccc8c(c7)C(=O)N(C)C8=O)cc6C5=O)cc4)cc3)(c3cc(C(F)(F)F)cc(C(F)(F)F)c3)C(F)(F)F)cc2)cc1 | [6 empty] | 0.974359
Cc1ccc(Oc2ccc(C(c3ccc(Oc4ccc(N5C(=O)c6ccc(Oc7ccc(C(C)(C)c8ccc(Oc9ccc%10c(c9)C(=O)N(C)C%10=O)cc8)cc7)cc6C5=O)cc4C(F)(F)F)cc3)(C(F)(F)F)C(F)(F)F)cc2)c(C(F)(F)F)c1 | [6 empty] | 0.974359
Cc1ccc(Oc2ccc(C(c3ccc(Oc4ccc(N5C(=O)c6ccc(Oc7ccc(C8(c9ccc(Oc%10ccc%11c(c%10)C(=O)N(C)C%11=O)cc9)c9ccccc9-c9ccccc98)cc7)cc6C5=O)cc4)cc3)(C(F)(F)F)C(F)(F)F)cc2)cc1 | [6 empty] | 0.974359
Cc1ccc(Oc2ccc(C(c3ccc(Oc4ccc(N5C(=O)c6ccc(Oc7ccc(C8(c9ccc(Oc%10ccc%11c(c%10)C(=O)N(C)C%11=O)cc9)c9ccccc9-c9ccccc98)cc7)cc6C5=O)cc4C(F)(F)F)cc3)(C(F)(F)F)C(F)(F)F)cc2)c(C(F)(F)F)c1 | [6 empty] | 0.974359
Cc1ccc(Oc2ccc(C(c3ccc(Oc4ccc(N5C(=O)c6ccc(Oc7ccc(Oc8ccc9c(c8)C(=O)N(C)C9=O)c(C(C)(C)C)c7)cc6C5=O)cc4C(F)(F)F)cc3)(C(F)(F)F)C(F)(F)F)cc2)c(C(F)(F)F)c1 | [6 empty] | 0.974359
Cc1ccc(Oc2ccc(C(c3ccc(Oc4ccc(N5C(=O)c6ccc(Oc7ccc(Oc8ccc9c(c8)C(=O)N(C)C9=O)cc7C(C)(C)C)cc6C5=O)cc4C(F)(F)F)cc3)(C(F)(F)F)C(F)(F)F)cc2)c(C(F)(F)F)c1 | [6 empty] | 0.974359
Cc1ccc(Oc2ccc(C(c3ccc(Oc4ccc(N5C(=O)c6ccc(Oc7ccc8c(c7)C(=O)N(C)C8=O)cc6C5=O)cc4)cc3)(c3cc(C(F)(F)F)cc(C(F)(F)F)c3)C(F)(F)F)cc2)cc1 | [6 empty] | 0.974359
Cc1ccc(Oc2ccc(C(c3ccc(Oc4ccc(N5C(=O)c6cccc(-c7ccc8c(c7)C(=O)N(C)C8=O)c6C5=O)cc4)cc3)(C(F)(F)F)C(F)(F)F)cc2)cc1 | [6 empty] | 0.974359
Cc1ccc(Oc2ccc(C(c3ccc(Oc4ccc(N5C(=O)c6cccc(-c7ccc8c(c7)C(=O)N(C)C8=O)c6C5=O)cc4C(F)(F)F)cc3)(C(F)(F)F)C(F)(F)F)cc2)c(C(F)(F)F)c1 | [6 empty] | 0.974359
Cc1ccc(Oc2ccc(C3(c4ccc(Oc5ccc(-n6c(=O)c7cc8c(=O)n(C)c(=O)c8cc7c6=O)cc5)cc4)c4ccccc4Oc4ccccc43)cc2)cc1 | [6 empty] | 0.974359
Cc1ccc(Oc2ccc(C3(c4ccc(Oc5ccc(-n6c(=O)c7cc8c(=O)n(C)c(=O)c8cc7c6=O)cc5C(F)(F)F)cc4)c4ccccc4C(=O)c4ccccc43)cc2)c(C(F)(F)F)c1 | [6 empty] | 0.974359
Cc1ccc(Oc2ccc(C3(c4ccc(Oc5ccc(-n6c(=O)c7cc8c(=O)n(C)c(=O)c8cc7c6=O)cn5)cc4)c4ccccc4C(=O)c4ccccc43)cc2)nc1 | [6 empty] | 0.974359
Cc1ccc(Oc2ccc(C3(c4ccc(Oc5ccc(N6C(=O)C7CC8C(=O)N(C)C(=O)C8CC7C6=O)cc5)cc4)OC(=O)c4ccccc43)cc2)cc1 | [6 empty] | 0.974359
Cc1ccc(Oc2ccc(C3(c4ccc(Oc5ccc(N6C(=O)C7CCC(C8CCC9C(=O)N(C)C(=O)C9C8)CC7C6=O)cc5)cc4)OC(=O)c4ccccc43)cc2)cc1 | [6 empty] | 0.974359
Cc1ccc(Oc2ccc(C3(c4ccc(Oc5ccc(N6C(=O)C7CCC(C8CCC9C(=O)N(C)C(=O)C9C8)CC7C6=O)cc5)cc4)c4ccccc4-c4ccccc43)cc2)cc1 | [6 empty] | 0.974359
Cc1ccc(Oc2ccc(C3(c4ccc(Oc5ccc(N6C(=O)c7ccc(-c8ccc9c(c8)C(=O)N(C)C9=O)cc7C6=O)cc5)cc4)c4ccccc4Oc4ccccc43)cc2)cc1 | [6 empty] | 0.974359
Cc1ccc(Oc2ccc(C3(c4ccc(Oc5ccc(N6C(=O)c7ccc(-c8ccc9c(c8)C(=O)N(C)C9=O)cc7C6=O)cc5C(F)(F)F)cc4)c4ccccc4C(=O)c4ccccc43)cc2)c(C(F)(F)F)c1 | [6 empty] | 0.974359
Cc1ccc(Oc2ccc(C3(c4ccc(Oc5ccc(N6C(=O)c7ccc(-c8ccc9c(c8)C(=O)N(C)C9=O)cc7C6=O)cn5)cc4)c4ccccc4C(=O)c4ccccc43)cc2)nc1 | [6 empty] | 0.974359
Cc1ccc(Oc2ccc(C3(c4ccc(Oc5ccc(N6C(=O)c7ccc(C(=O)c8ccc9c(c8)C(=O)N(C)C9=O)cc7C6=O)cc5)cc4)c4ccccc4Oc4ccccc43)cc2)cc1 | [6 empty] | 0.974359
Cc1ccc(Oc2ccc(C3(c4ccc(Oc5ccc(N6C(=O)c7ccc(C(=O)c8ccc9c(c8)C(=O)N(C)C9=O)cc7C6=O)cc5C(F)(F)F)cc4)c4ccccc4C(=O)c4ccccc43)cc2)c(C(F)(F)F)c1 | [6 empty] | 0.974359
Cc1ccc(Oc2ccc(C3(c4ccc(Oc5ccc(N6C(=O)c7ccc(C(=O)c8ccc9c(c8)C(=O)N(C)C9=O)cc7C6=O)cn5)cc4)c4ccccc4C(=O)c4ccccc43)cc2)nc1 | [6 empty] | 0.974359
Cc1ccc(Oc2ccc(C3(c4ccc(Oc5ccc(N6C(=O)c7ccc(C(c8ccc9c(c8)C(=O)N(C)C9=O)(C(F)(F)F)C(F)(F)F)cc7C6=O)cc5)cc4)c4ccccc4Oc4ccccc43)cc2)cc1 | [6 empty] | 0.974359
Cc1ccc(Oc2ccc(C3(c4ccc(Oc5ccc(N6C(=O)c7ccc(C(c8ccc9c(c8)C(=O)N(C)C9=O)(C(F)(F)F)C(F)(F)F)cc7C6=O)cc5C(F)(F)F)cc4)c4ccccc4C(=O)c4ccccc43)cc2)c(C(F)(F)F)c1 | [6 empty] | 0.974359
Cc1ccc(Oc2ccc(C3(c4ccc(Oc5ccc(N6C(=O)c7ccc(C(c8ccc9c(c8)C(=O)N(C)C9=O)(C(F)(F)F)C(F)(F)F)cc7C6=O)cn5)cc4)c4ccccc4C(=O)c4ccccc43)cc2)nc1 | [6 empty] | 0.974359
Cc1ccc(Oc2ccc(C3(c4ccc(Oc5ccc(N6C(=O)c7ccc(Oc8ccc(C(C)(C)c9ccc(Oc%10ccc%11c(c%10)C(=O)N(C)C%11=O)cc9)cc8)cc7C6=O)cc5C(F)(F)F)cc4)c4ccccc4-c4ccccc43)cc2)c(C(F)(F)F)c1 | [6 empty] | 0.974359
Cc1ccc(Oc2ccc(C3(c4ccc(Oc5ccc(N6C(=O)c7ccc(Oc8ccc(C9(c%10ccc(Oc%11ccc%12c(c%11)C(=O)N(C)C%12=O)cc%10)c%10ccccc%10-c%10ccccc%109)cc8)cc7C6=O)cc5C(F)(F)F)cc4)c4ccccc4-c4ccccc43)cc2)c(C(F)(F)F)c1 | [6 empty] | 0.974359
Cc1ccc(Oc2ccc(C3(c4ccc(Oc5ccc(N6C(=O)c7ccc(Oc8ccc(Oc9ccc%10c(c9)C(=O)N(C)C%10=O)c(C(C)(C)C)c8)cc7C6=O)cc5C(F)(F)F)cc4)c4ccccc4-c4ccccc43)cc2)c(C(F)(F)F)c1 | [6 empty] | 0.974359
Cc1ccc(Oc2ccc(C3(c4ccc(Oc5ccc(N6C(=O)c7ccc(Oc8ccc(Oc9ccc%10c(c9)C(=O)N(C)C%10=O)cc8)cc7C6=O)cc5C(F)(F)F)cc4)c4ccccc4C(=O)c4ccccc43)cc2)c(C(F)(F)F)c1 | [6 empty] | 0.974359
Cc1ccc(Oc2ccc(C3(c4ccc(Oc5ccc(N6C(=O)c7ccc(Oc8ccc(Oc9ccc%10c(c9)C(=O)N(C)C%10=O)cc8)cc7C6=O)cn5)cc4)c4ccccc4C(=O)c4ccccc43)cc2)nc1 | [6 empty] | 0.974359
Cc1ccc(Oc2ccc(C3(c4ccc(Oc5ccc(N6C(=O)c7ccc(Oc8ccc(Oc9ccc%10c(c9)C(=O)N(C)C%10=O)cc8C(C)(C)C)cc7C6=O)cc5C(F)(F)F)cc4)c4ccccc4-c4ccccc43)cc2)c(C(F)(F)F)c1 | [6 empty] | 0.974359
Cc1ccc(Oc2ccc(C3(c4ccc(Oc5ccc(N6C(=O)c7ccc(Oc8ccc9c(c8)C(=O)N(C)C9=O)cc7C6=O)cc5)cc4)c4ccccc4Oc4ccccc43)cc2)cc1 | [6 empty] | 0.974359
Cc1ccc(Oc2ccc(C3(c4ccc(Oc5ccc(N6C(=O)c7ccc(Oc8ccc9c(c8)C(=O)N(C)C9=O)cc7C6=O)cc5C(F)(F)F)cc4)c4ccccc4C(=O)c4ccccc43)cc2)c(C(F)(F)F)c1 | [6 empty] | 0.974359
Cc1ccc(Oc2ccc(C3(c4ccc(Oc5ccc(N6C(=O)c7ccc(Oc8ccc9c(c8)C(=O)N(C)C9=O)cc7C6=O)cn5)cc4)c4ccccc4C(=O)c4ccccc43)cc2)nc1 | [6 empty] | 0.974359
Cc1ccc(Oc2ccc(C3(c4ccc(Oc5ccc(N6C(=O)c7ccc(S(=O)(=O)c8ccc9c(c8)C(=O)N(C)C9=O)cc7C6=O)cc5)cc4)c4ccccc4Oc4ccccc43)cc2)cc1 | [6 empty] | 0.974359
Cc1ccc(Oc2ccc(N3C(=O)C4CC(C5CC(=O)N(C)C5=O)c5ccc(C)cc5C4C3=O)cc2)cc1 | [6 empty] | 0.974359
Cc1ccc(Oc2ccc(N3C(=O)C4CC(C5CC(=O)N(C)C5=O)c5ccccc5C4C3=O)cc2)cc1 | [6 empty] | 0.974359
Cc1ccc(Oc2ccc(N3C(=O)CC(C4CC5C(=O)N(C)C(=O)C5c5cc(C)ccc54)C3=O)cc2)cc1 | [6 empty] | 0.974359
Cc1ccc(Oc2ccc(N3C(=O)CC(C4CC5C(=O)N(C)C(=O)C5c5ccccc54)C3=O)cc2)cc1 | [6 empty] | 0.974359
Cc1ccc(Oc2ccc(N3C(=O)c4ccc(-c5ccc6c(c5)C(=O)N(C)C6=O)cc4C3=O)cc2)c(C(F)(F)F)c1 | [6 empty] | 0.974359
Cc1ccc(Oc2ccc(N3C(=O)c4ccc(-c5ccc6c(c5)C(=O)N(C)C6=O)cc4C3=O)cc2C(F)(F)F)cc1 | [6 empty] | 0.974359
Cc1ccc(Oc2ccc(N3C(=O)c4ccc(C(=O)c5ccc6c(c5)C(=O)N(C)C6=O)cc4C3=O)cc2)c(C(F)(F)F)c1 | [6 empty] | 0.974359
Cc1ccc(Oc2ccc(N3C(=O)c4ccc(C(=O)c5ccc6c(c5)C(=O)N(C)C6=O)cc4C3=O)cc2C(F)(F)F)cc1 | [6 empty] | 0.974359
Cc1ccc(Oc2ccc(N3C(=O)c4ccc(C(c5ccc6c(c5)C(=O)N(C)C6=O)(C(F)(F)F)C(F)(F)F)cc4C3=O)cc2)cc1 | [6 empty] | 0.974359
Cc1ccc(Oc2ccc(N3C(=O)c4ccc(Oc5ccc(Oc6ccc(Oc7ccc8c(c7)C(=O)N(C)C8=O)cc6)cc5)cc4C3=O)cc2)cc1 | [6 empty] | 0.974359
Cc1ccc(Oc2ccc(N3C(=O)c4ccc(Oc5ccc(Oc6ccc7c(c6)C(=O)N(C)C7=O)c(-c6ccc(Cl)c(C(F)(F)F)c6)c5)cc4C3=O)cc2)cc1 | [6 empty] | 0.974359
Cc1ccc(Oc2ccc(N3C(=O)c4ccc(Oc5ccc(Oc6ccc7c(c6)C(=O)N(C)C7=O)cc5-c5ccc(Cl)c(C(F)(F)F)c5)cc4C3=O)cc2)cc1 | [6 empty] | 0.974359
Cc1ccc(Oc2ccc(N3C(=O)c4ccc(Oc5ccc6c(c5)C(=O)N(C)C6=O)cc4C3=O)cc2)c(C(F)(F)F)c1 | [6 empty] | 0.974359
Cc1ccc(Oc2ccc(N3C(=O)c4ccc(Oc5ccc6c(c5)C(=O)N(C)C6=O)cc4C3=O)cc2C(F)(F)F)cc1 | [6 empty] | 0.974359
Cc1ccc(Oc2ccc(Oc3ccc(-n4c(=O)c5cc6c(=O)n(C)c(=O)c6cc5c4=O)cc3)c(-c3ccccc3)c2)cc1 | [6 empty] | 0.974359
Cc1ccc(Oc2ccc(Oc3ccc(-n4c(=O)c5cc6c(=O)n(C)c(=O)c6cc5c4=O)cc3)c(C)c2)cc1 | [6 empty] | 0.974359
Cc1ccc(Oc2ccc(Oc3ccc(-n4c(=O)c5cc6c(=O)n(C)c(=O)c6cc5c4=O)cc3)cc2-c2ccccc2)cc1 | [6 empty] | 0.974359
Cc1ccc(Oc2ccc(Oc3ccc(-n4c(=O)c5cc6c(=O)n(C)c(=O)c6cc5c4=O)cc3)cc2C)cc1 | [6 empty] | 0.974359
Cc1ccc(Oc2ccc(Oc3ccc(-n4c(=O)c5cc6c(=O)n(C)c(=O)c6cc5c4=O)cc3C(F)(F)F)c(-c3ccccc3)c2)c(C(F)(F)F)c1 | [6 empty] | 0.974359
Cc1ccc(Oc2ccc(Oc3ccc(-n4c(=O)c5cc6c(=O)n(C)c(=O)c6cc5c4=O)cc3C(F)(F)F)c(C)c2)c(C(F)(F)F)c1 | [6 empty] | 0.974359
Cc1ccc(Oc2ccc(Oc3ccc(-n4c(=O)c5cc6c(=O)n(C)c(=O)c6cc5c4=O)cc3C(F)(F)F)cc2-c2ccccc2)c(C(F)(F)F)c1 | [6 empty] | 0.974359
Cc1ccc(Oc2ccc(Oc3ccc(-n4c(=O)c5cc6c(=O)n(C)c(=O)c6cc5c4=O)cc3C(F)(F)F)cc2C)c(C(F)(F)F)c1 | [6 empty] | 0.974359
Cc1ccc(Oc2ccc(Oc3ccc(N4C(=O)C5CC(C6CC(=O)N(C)C6=O)c6ccc(C)cc6C5C4=O)cc3)cc2)cc1 | [6 empty] | 0.974359
Cc1ccc(Oc2ccc(Oc3ccc(N4C(=O)C5CC(C6CC(=O)N(C)C6=O)c6ccccc6C5C4=O)cc3)cc2)cc1 | [6 empty] | 0.974359
Cc1ccc(Oc2ccc(Oc3ccc(N4C(=O)CC(C5CC6C(=O)N(C)C(=O)C6c6cc(C)ccc65)C4=O)cc3)cc2)cc1 | [6 empty] | 0.974359
Cc1ccc(Oc2ccc(Oc3ccc(N4C(=O)CC(C5CC6C(=O)N(C)C(=O)C6c6ccccc65)C4=O)cc3)cc2)cc1 | [6 empty] | 0.974359
Cc1ccc(Oc2ccc(Oc3ccc(N4C(=O)c5ccc(-c6ccc7c(c6)C(=O)N(C)C7=O)cc5C4=O)cc3)c(-c3ccccc3)c2)cc1 | [6 empty] | 0.974359
Cc1ccc(Oc2ccc(Oc3ccc(N4C(=O)c5ccc(-c6ccc7c(c6)C(=O)N(C)C7=O)cc5C4=O)cc3)c(C)c2)cc1 | [6 empty] | 0.974359
Cc1ccc(Oc2ccc(Oc3ccc(N4C(=O)c5ccc(-c6ccc7c(c6)C(=O)N(C)C7=O)cc5C4=O)cc3)cc2-c2ccccc2)cc1 | [6 empty] | 0.974359
Cc1ccc(Oc2ccc(Oc3ccc(N4C(=O)c5ccc(-c6ccc7c(c6)C(=O)N(C)C7=O)cc5C4=O)cc3)cc2C)cc1 | [6 empty] | 0.974359
Cc1ccc(Oc2ccc(Oc3ccc(N4C(=O)c5ccc(-c6ccc7c(c6)C(=O)N(C)C7=O)cc5C4=O)cc3C(F)(F)F)c(-c3ccccc3)c2)c(C(F)(F)F)c1 | [6 empty] | 0.974359
Cc1ccc(Oc2ccc(Oc3ccc(N4C(=O)c5ccc(-c6ccc7c(c6)C(=O)N(C)C7=O)cc5C4=O)cc3C(F)(F)F)c(C)c2)c(C(F)(F)F)c1 | [6 empty] | 0.974359
Cc1ccc(Oc2ccc(Oc3ccc(N4C(=O)c5ccc(-c6ccc7c(c6)C(=O)N(C)C7=O)cc5C4=O)cc3C(F)(F)F)cc2-c2ccccc2)c(C(F)(F)F)c1 | [6 empty] | 0.974359
Cc1ccc(Oc2ccc(Oc3ccc(N4C(=O)c5ccc(-c6ccc7c(c6)C(=O)N(C)C7=O)cc5C4=O)cc3C(F)(F)F)cc2C)c(C(F)(F)F)c1 | [6 empty] | 0.974359
Cc1ccc(Oc2ccc(Oc3ccc(N4C(=O)c5ccc(-c6cccc7c6C(=O)N(C)C7=O)cc5C4=O)cc3)c(C(C)(C)C)c2)cc1 | [6 empty] | 0.974359
Cc1ccc(Oc2ccc(Oc3ccc(N4C(=O)c5ccc(-c6cccc7c6C(=O)N(C)C7=O)cc5C4=O)cc3)cc2)cc1 | [6 empty] | 0.974359
Cc1ccc(Oc2ccc(Oc3ccc(N4C(=O)c5ccc(-c6cccc7c6C(=O)N(C)C7=O)cc5C4=O)cc3)cc2C(C)(C)C)cc1 | [6 empty] | 0.974359
Cc1ccc(Oc2ccc(Oc3ccc(N4C(=O)c5ccc(-c6cccc7c6C(=O)N(C)C7=O)cc5C4=O)cc3C(F)(F)F)c(C(C)(C)C)c2)c(C(F)(F)F)c1 | [6 empty] | 0.974359
Cc1ccc(Oc2ccc(Oc3ccc(N4C(=O)c5ccc(-c6cccc7c6C(=O)N(C)C7=O)cc5C4=O)cc3C(F)(F)F)cc2)c(C(F)(F)F)c1 | [6 empty] | 0.974359
Cc1ccc(Oc2ccc(Oc3ccc(N4C(=O)c5ccc(-c6cccc7c6C(=O)N(C)C7=O)cc5C4=O)cc3C(F)(F)F)cc2C(C)(C)C)c(C(F)(F)F)c1 | [6 empty] | 0.974359
Cc1ccc(Oc2ccc(Oc3ccc(N4C(=O)c5ccc(C(=O)Nc6ccc(Oc7cc(Oc8ccc(NC(=O)c9ccc%10c(c9)C(=O)OC%10=O)cc8C(F)(F)F)cc(Oc8ccc(NC(=O)c9ccc%10c(c9)C(=O)N(C)C%10=O)cc8C(F)(F)F)c7)c(C(F)(F)F)c6)cc5C4=O)cc3C(F)(F)F)c(-c3cc(C(F)(F)F)cc(C(F)(F)F)c3)c2)c(C(F)(F)F)c1 | [6 empty] | 0.974359
Cc1ccc(Oc2ccc(Oc3ccc(N4C(=O)c5ccc(C(=O)Nc6ccc(Oc7cc(Oc8ccc(NC(=O)c9ccc%10c(c9)C(=O)OC%10=O)cc8C(F)(F)F)cc(Oc8ccc(NC(=O)c9ccc%10c(c9)C(=O)N(C)C%10=O)cc8C(F)(F)F)c7)c(C(F)(F)F)c6)cc5C4=O)cc3C(F)(F)F)c(-c3cc(Cl)cc(C(F)(F)F)c3)c2)c(C(F)(F)F)c1 | [6 empty] | 0.974359
Cc1ccc(Oc2ccc(Oc3ccc(N4C(=O)c5ccc(C(=O)Nc6ccc(Oc7cc(Oc8ccc(NC(=O)c9ccc%10c(c9)C(=O)OC%10=O)cc8C(F)(F)F)cc(Oc8ccc(NC(=O)c9ccc%10c(c9)C(=O)N(C)C%10=O)cc8C(F)(F)F)c7)c(C(F)(F)F)c6)cc5C4=O)cc3C(F)(F)F)c(-c3cccc(C(F)(F)F)c3)c2)c(C(F)(F)F)c1 | [6 empty] | 0.974359
Cc1ccc(Oc2ccc(Oc3ccc(N4C(=O)c5ccc(C(=O)Nc6ccc(Oc7cc(Oc8ccc(NC(=O)c9ccc%10c(c9)C(=O)OC%10=O)cc8C(F)(F)F)cc(Oc8ccc(NC(=O)c9ccc%10c(c9)C(=O)N(C)C%10=O)cc8C(F)(F)F)c7)c(C(F)(F)F)c6)cc5C4=O)cc3C(F)(F)F)cc2-c2cc(C(F)(F)F)cc(C(F)(F)F)c2)c(C(F)(F)F)c1 | [6 empty] | 0.974359
Cc1ccc(Oc2ccc(Oc3ccc(N4C(=O)c5ccc(C(=O)Nc6ccc(Oc7cc(Oc8ccc(NC(=O)c9ccc%10c(c9)C(=O)OC%10=O)cc8C(F)(F)F)cc(Oc8ccc(NC(=O)c9ccc%10c(c9)C(=O)N(C)C%10=O)cc8C(F)(F)F)c7)c(C(F)(F)F)c6)cc5C4=O)cc3C(F)(F)F)cc2-c2cc(Cl)cc(C(F)(F)F)c2)c(C(F)(F)F)c1 | [6 empty] | 0.974359
Cc1ccc(Oc2ccc(Oc3ccc(N4C(=O)c5ccc(C(=O)Nc6ccc(Oc7cc(Oc8ccc(NC(=O)c9ccc%10c(c9)C(=O)OC%10=O)cc8C(F)(F)F)cc(Oc8ccc(NC(=O)c9ccc%10c(c9)C(=O)N(C)C%10=O)cc8C(F)(F)F)c7)c(C(F)(F)F)c6)cc5C4=O)cc3C(F)(F)F)cc2-c2cccc(C(F)(F)F)c2)c(C(F)(F)F)c1 | [6 empty] | 0.974359
Cc1ccc(Oc2ccc(Oc3ccc(N4C(=O)c5ccc(C(=O)Nc6ccc(Oc7ccc(NC(=O)c8ccc9c(c8)C(=O)N(C)C9=O)cc7)cc6)cc5C4=O)cc3C(F)(F)F)c(-c3cccc(C(F)(F)F)c3)c2)c(C(F)(F)F)c1 | [6 empty] | 0.974359
Cc1ccc(Oc2ccc(Oc3ccc(N4C(=O)c5ccc(C(=O)Nc6ccc(Oc7ccc(NC(=O)c8ccc9c(c8)C(=O)N(C)C9=O)cc7)cc6)cc5C4=O)cc3C(F)(F)F)cc2-c2cccc(C(F)(F)F)c2)c(C(F)(F)F)c1 | [6 empty] | 0.974359
Cc1ccc(Oc2ccc(Oc3ccc(N4C(=O)c5ccc(C(=O)Nc6ccc(Oc7ccc(Oc8ccc(NC(=O)c9ccc%10c(c9)C(=O)N(C)C%10=O)cc8)cc7)cc6)cc5C4=O)cc3C(F)(F)F)c(-c3cccc(C(F)(F)F)c3)c2)c(C(F)(F)F)c1 | [6 empty] | 0.974359
Cc1ccc(Oc2ccc(Oc3ccc(N4C(=O)c5ccc(C(=O)Nc6ccc(Oc7ccc(Oc8ccc(NC(=O)c9ccc%10c(c9)C(=O)N(C)C%10=O)cc8)cc7)cc6)cc5C4=O)cc3C(F)(F)F)cc2-c2cccc(C(F)(F)F)c2)c(C(F)(F)F)c1 | [6 empty] | 0.974359
Cc1ccc(Oc2ccc(Oc3ccc(N4C(=O)c5ccc(C(=O)Nc6ccc(Oc7ccc(Oc8ccc(NC(=O)c9ccc%10c(c9)C(=O)N(C)C%10=O)cc8C(F)(F)F)c(-c8cc(C(F)(F)F)cc(C(F)(F)F)c8)c7)c(C(F)(F)F)c6)cc5C4=O)cc3C(F)(F)F)c(-c3cccc(C(F)(F)F)c3)c2)c(C(F)(F)F)c1 | [6 empty] | 0.974359
Cc1ccc(Oc2ccc(Oc3ccc(N4C(=O)c5ccc(C(=O)Nc6ccc(Oc7ccc(Oc8ccc(NC(=O)c9ccc%10c(c9)C(=O)N(C)C%10=O)cc8C(F)(F)F)c(-c8cc(C(F)(F)F)cc(C(F)(F)F)c8)c7)c(C(F)(F)F)c6)cc5C4=O)cc3C(F)(F)F)cc2-c2cccc(C(F)(F)F)c2)c(C(F)(F)F)c1 | [6 empty] | 0.974359
Cc1ccc(Oc2ccc(Oc3ccc(N4C(=O)c5ccc(C(=O)Nc6ccc(Oc7ccc(Oc8ccc(NC(=O)c9ccc%10c(c9)C(=O)N(C)C%10=O)cc8C(F)(F)F)c(-c8ccc(Cl)c(C(F)(F)F)c8)c7)c(C(F)(F)F)c6)cc5C4=O)cc3C(F)(F)F)c(-c3cccc(C(F)(F)F)c3)c2)c(C(F)(F)F)c1 | [6 empty] | 0.974359
Cc1ccc(Oc2ccc(Oc3ccc(N4C(=O)c5ccc(C(=O)Nc6ccc(Oc7ccc(Oc8ccc(NC(=O)c9ccc%10c(c9)C(=O)N(C)C%10=O)cc8C(F)(F)F)c(-c8ccc(Cl)c(C(F)(F)F)c8)c7)c(C(F)(F)F)c6)cc5C4=O)cc3C(F)(F)F)cc2-c2cccc(C(F)(F)F)c2)c(C(F)(F)F)c1 | [6 empty] | 0.974359
Cc1ccc(Oc2ccc(Oc3ccc(N4C(=O)c5ccc(C(=O)Nc6ccc(Oc7ccc(Oc8ccc(NC(=O)c9ccc%10c(c9)C(=O)N(C)C%10=O)cc8C(F)(F)F)cc7)c(C(F)(F)F)c6)cc5C4=O)cc3C(F)(F)F)c(-c3cccc(C(F)(F)F)c3)c2)c(C(F)(F)F)c1 | [6 empty] | 0.974359
Cc1ccc(Oc2ccc(Oc3ccc(N4C(=O)c5ccc(C(=O)Nc6ccc(Oc7ccc(Oc8ccc(NC(=O)c9ccc%10c(c9)C(=O)N(C)C%10=O)cc8C(F)(F)F)cc7)c(C(F)(F)F)c6)cc5C4=O)cc3C(F)(F)F)cc2-c2cccc(C(F)(F)F)c2)c(C(F)(F)F)c1 | [6 empty] | 0.974359
Cc1ccc(Oc2ccc(Oc3ccc(N4C(=O)c5ccc(C(=O)Nc6ccc(Oc7ccc(Oc8ccc(NC(=O)c9ccc%10c(c9)C(=O)N(C)C%10=O)cc8C(F)(F)F)cc7-c7cc(C(F)(F)F)cc(C(F)(F)F)c7)c(C(F)(F)F)c6)cc5C4=O)cc3C(F)(F)F)c(-c3cccc(C(F)(F)F)c3)c2)c(C(F)(F)F)c1 | [6 empty] | 0.974359
Cc1ccc(Oc2ccc(Oc3ccc(N4C(=O)c5ccc(C(=O)Nc6ccc(Oc7ccc(Oc8ccc(NC(=O)c9ccc%10c(c9)C(=O)N(C)C%10=O)cc8C(F)(F)F)cc7-c7cc(C(F)(F)F)cc(C(F)(F)F)c7)c(C(F)(F)F)c6)cc5C4=O)cc3C(F)(F)F)cc2-c2cccc(C(F)(F)F)c2)c(C(F)(F)F)c1 | [6 empty] | 0.974359
Cc1ccc(Oc2ccc(Oc3ccc(N4C(=O)c5ccc(C(=O)Nc6ccc(Oc7ccc(Oc8ccc(NC(=O)c9ccc%10c(c9)C(=O)N(C)C%10=O)cc8C(F)(F)F)cc7-c7ccc(Cl)c(C(F)(F)F)c7)c(C(F)(F)F)c6)cc5C4=O)cc3C(F)(F)F)c(-c3cccc(C(F)(F)F)c3)c2)c(C(F)(F)F)c1 | [6 empty] | 0.974359
Cc1ccc(Oc2ccc(Oc3ccc(N4C(=O)c5ccc(C(=O)Nc6ccc(Oc7ccc(Oc8ccc(NC(=O)c9ccc%10c(c9)C(=O)N(C)C%10=O)cc8C(F)(F)F)cc7-c7ccc(Cl)c(C(F)(F)F)c7)c(C(F)(F)F)c6)cc5C4=O)cc3C(F)(F)F)cc2-c2cccc(C(F)(F)F)c2)c(C(F)(F)F)c1 | [6 empty] | 0.974359
Cc1ccc(Oc2ccc(Oc3ccc(N4C(=O)c5ccc(C(=O)c6ccc7c(c6)C(=O)N(C)C7=O)cc5C4=O)cc3)c(-c3ccccc3)c2)cc1 | [6 empty] | 0.974359
Cc1ccc(Oc2ccc(Oc3ccc(N4C(=O)c5ccc(C(=O)c6ccc7c(c6)C(=O)N(C)C7=O)cc5C4=O)cc3)c(C)c2)cc1 | [6 empty] | 0.974359
Cc1ccc(Oc2ccc(Oc3ccc(N4C(=O)c5ccc(C(=O)c6ccc7c(c6)C(=O)N(C)C7=O)cc5C4=O)cc3)cc2-c2ccccc2)cc1 | [6 empty] | 0.974359
Cc1ccc(Oc2ccc(Oc3ccc(N4C(=O)c5ccc(C(=O)c6ccc7c(c6)C(=O)N(C)C7=O)cc5C4=O)cc3)cc2C)cc1 | [6 empty] | 0.974359
Cc1ccc(Oc2ccc(Oc3ccc(N4C(=O)c5ccc(C(=O)c6ccc7c(c6)C(=O)N(C)C7=O)cc5C4=O)cc3C(F)(F)F)c(-c3ccccc3)c2)c(C(F)(F)F)c1 | [6 empty] | 0.974359
Cc1ccc(Oc2ccc(Oc3ccc(N4C(=O)c5ccc(C(=O)c6ccc7c(c6)C(=O)N(C)C7=O)cc5C4=O)cc3C(F)(F)F)c(C)c2)c(C(F)(F)F)c1 | [6 empty] | 0.974359
Cc1ccc(Oc2ccc(Oc3ccc(N4C(=O)c5ccc(C(=O)c6ccc7c(c6)C(=O)N(C)C7=O)cc5C4=O)cc3C(F)(F)F)cc2-c2ccccc2)c(C(F)(F)F)c1 | [6 empty] | 0.974359
Cc1ccc(Oc2ccc(Oc3ccc(N4C(=O)c5ccc(C(=O)c6ccc7c(c6)C(=O)N(C)C7=O)cc5C4=O)cc3C(F)(F)F)cc2C)c(C(F)(F)F)c1 | [6 empty] | 0.974359
Cc1ccc(Oc2ccc(Oc3ccc(N4C(=O)c5ccc(C(c6ccc7c(c6)C(=O)N(C)C7=O)(C(F)(F)F)C(F)(F)F)cc5C4=O)cc3)c(-c3ccccc3)c2)cc1 | [6 empty] | 0.974359
Cc1ccc(Oc2ccc(Oc3ccc(N4C(=O)c5ccc(C(c6ccc7c(c6)C(=O)N(C)C7=O)(C(F)(F)F)C(F)(F)F)cc5C4=O)cc3)c(C)c2)cc1 | [6 empty] | 0.974359
Cc1ccc(Oc2ccc(Oc3ccc(N4C(=O)c5ccc(C(c6ccc7c(c6)C(=O)N(C)C7=O)(C(F)(F)F)C(F)(F)F)cc5C4=O)cc3)cc2-c2ccccc2)cc1 | [6 empty] | 0.974359
Cc1ccc(Oc2ccc(Oc3ccc(N4C(=O)c5ccc(C(c6ccc7c(c6)C(=O)N(C)C7=O)(C(F)(F)F)C(F)(F)F)cc5C4=O)cc3)cc2C)cc1 | [6 empty] | 0.974359
Cc1ccc(Oc2ccc(Oc3ccc(N4C(=O)c5ccc(C(c6ccc7c(c6)C(=O)N(C)C7=O)(C(F)(F)F)C(F)(F)F)cc5C4=O)cc3C(F)(F)F)c(-c3ccccc3)c2)c(C(F)(F)F)c1 | [6 empty] | 0.974359
Cc1ccc(Oc2ccc(Oc3ccc(N4C(=O)c5ccc(C(c6ccc7c(c6)C(=O)N(C)C7=O)(C(F)(F)F)C(F)(F)F)cc5C4=O)cc3C(F)(F)F)c(C)c2)c(C(F)(F)F)c1 | [6 empty] | 0.974359
Cc1ccc(Oc2ccc(Oc3ccc(N4C(=O)c5ccc(C(c6ccc7c(c6)C(=O)N(C)C7=O)(C(F)(F)F)C(F)(F)F)cc5C4=O)cc3C(F)(F)F)cc2-c2ccccc2)c(C(F)(F)F)c1 | [6 empty] | 0.974359
Cc1ccc(Oc2ccc(Oc3ccc(N4C(=O)c5ccc(C(c6ccc7c(c6)C(=O)N(C)C7=O)(C(F)(F)F)C(F)(F)F)cc5C4=O)cc3C(F)(F)F)cc2C)c(C(F)(F)F)c1 | [6 empty] | 0.974359
Cc1ccc(Oc2ccc(Oc3ccc(N4C(=O)c5ccc(Oc6cc(C(C)(C)C)ccc6Oc6ccc7c(c6)C(=O)N(C)C7=O)cc5C4=O)cc3)c(C(C)(C)C)c2)cc1 | [6 empty] | 0.974359
Cc1ccc(Oc2ccc(Oc3ccc(N4C(=O)c5ccc(Oc6cc(C(C)(C)C)ccc6Oc6ccc7c(c6)C(=O)N(C)C7=O)cc5C4=O)cc3)cc2)cc1 | [6 empty] | 0.974359
Cc1ccc(Oc2ccc(Oc3ccc(N4C(=O)c5ccc(Oc6cc(C(C)(C)C)ccc6Oc6ccc7c(c6)C(=O)N(C)C7=O)cc5C4=O)cc3)cc2C(C)(C)C)cc1 | [6 empty] | 0.974359
Cc1ccc(Oc2ccc(Oc3ccc(N4C(=O)c5ccc(Oc6cc(C(C)(C)C)ccc6Oc6ccc7c(c6)C(=O)N(C)C7=O)cc5C4=O)cc3C(F)(F)F)c(C(C)(C)C)c2)c(C(F)(F)F)c1 | [6 empty] | 0.974359
Cc1ccc(Oc2ccc(Oc3ccc(N4C(=O)c5ccc(Oc6cc(C(C)(C)C)ccc6Oc6ccc7c(c6)C(=O)N(C)C7=O)cc5C4=O)cc3C(F)(F)F)cc2)c(C(F)(F)F)c1 | [6 empty] | 0.974359
Cc1ccc(Oc2ccc(Oc3ccc(N4C(=O)c5ccc(Oc6cc(C(C)(C)C)ccc6Oc6ccc7c(c6)C(=O)N(C)C7=O)cc5C4=O)cc3C(F)(F)F)cc2C(C)(C)C)c(C(F)(F)F)c1 | [6 empty] | 0.974359
Cc1ccc(Oc2ccc(Oc3ccc(N4C(=O)c5ccc(Oc6ccc(C(C)(C)C)cc6Oc6ccc7c(c6)C(=O)N(C)C7=O)cc5C4=O)cc3)c(C(C)(C)C)c2)cc1 | [6 empty] | 0.974359
Cc1ccc(Oc2ccc(Oc3ccc(N4C(=O)c5ccc(Oc6ccc(C(C)(C)C)cc6Oc6ccc7c(c6)C(=O)N(C)C7=O)cc5C4=O)cc3)cc2)cc1 | [6 empty] | 0.974359
Cc1ccc(Oc2ccc(Oc3ccc(N4C(=O)c5ccc(Oc6ccc(C(C)(C)C)cc6Oc6ccc7c(c6)C(=O)N(C)C7=O)cc5C4=O)cc3)cc2C(C)(C)C)cc1 | [6 empty] | 0.974359
Cc1ccc(Oc2ccc(Oc3ccc(N4C(=O)c5ccc(Oc6ccc(C(C)(C)C)cc6Oc6ccc7c(c6)C(=O)N(C)C7=O)cc5C4=O)cc3C(F)(F)F)c(C(C)(C)C)c2)c(C(F)(F)F)c1 | [6 empty] | 0.974359
Cc1ccc(Oc2ccc(Oc3ccc(N4C(=O)c5ccc(Oc6ccc(C(C)(C)C)cc6Oc6ccc7c(c6)C(=O)N(C)C7=O)cc5C4=O)cc3C(F)(F)F)cc2)c(C(F)(F)F)c1 | [6 empty] | 0.974359
Cc1ccc(Oc2ccc(Oc3ccc(N4C(=O)c5ccc(Oc6ccc(C(C)(C)C)cc6Oc6ccc7c(c6)C(=O)N(C)C7=O)cc5C4=O)cc3C(F)(F)F)cc2C(C)(C)C)c(C(F)(F)F)c1 | [6 empty] | 0.974359
Cc1ccc(Oc2ccc(Oc3ccc(N4C(=O)c5ccc(Oc6ccc(C(C)(C)c7ccc(Oc8ccc9c(c8)C(=O)N(C)C9=O)cc7)cc6)cc5C4=O)cc3C(F)(F)F)c(C(C)(C)C)c2)c(C(F)(F)F)c1 | [6 empty] | 0.974359
Cc1ccc(Oc2ccc(Oc3ccc(N4C(=O)c5ccc(Oc6ccc(C(C)(C)c7ccc(Oc8ccc9c(c8)C(=O)N(C)C9=O)cc7)cc6)cc5C4=O)cc3C(F)(F)F)cc2)c(C(F)(F)F)c1 | [6 empty] | 0.974359
Cc1ccc(Oc2ccc(Oc3ccc(N4C(=O)c5ccc(Oc6ccc(C(C)(C)c7ccc(Oc8ccc9c(c8)C(=O)N(C)C9=O)cc7)cc6)cc5C4=O)cc3C(F)(F)F)cc2C(C)(C)C)c(C(F)(F)F)c1 | [6 empty] | 0.974359
Cc1ccc(Oc2ccc(Oc3ccc(N4C(=O)c5ccc(Oc6ccc(C7(c8ccc(Oc9ccc%10c(c9)C(=O)N(C)C%10=O)cc8)CCCCC7)cc6)cc5C4=O)cc3)c(C(C)(C)C)c2)cc1 | [6 empty] | 0.974359
Cc1ccc(Oc2ccc(Oc3ccc(N4C(=O)c5ccc(Oc6ccc(C7(c8ccc(Oc9ccc%10c(c9)C(=O)N(C)C%10=O)cc8)CCCCC7)cc6)cc5C4=O)cc3)cc2)cc1 | [6 empty] | 0.974359
Cc1ccc(Oc2ccc(Oc3ccc(N4C(=O)c5ccc(Oc6ccc(C7(c8ccc(Oc9ccc%10c(c9)C(=O)N(C)C%10=O)cc8)CCCCC7)cc6)cc5C4=O)cc3)cc2C(C)(C)C)cc1 | [6 empty] | 0.974359
Cc1ccc(Oc2ccc(Oc3ccc(N4C(=O)c5ccc(Oc6ccc(C7(c8ccc(Oc9ccc%10c(c9)C(=O)N(C)C%10=O)cc8)CCCCC7)cc6)cc5C4=O)cc3C(F)(F)F)c(C(C)(C)C)c2)c(C(F)(F)F)c1 | [6 empty] | 0.974359
Cc1ccc(Oc2ccc(Oc3ccc(N4C(=O)c5ccc(Oc6ccc(C7(c8ccc(Oc9ccc%10c(c9)C(=O)N(C)C%10=O)cc8)CCCCC7)cc6)cc5C4=O)cc3C(F)(F)F)cc2)c(C(F)(F)F)c1 | [6 empty] | 0.974359
Cc1ccc(Oc2ccc(Oc3ccc(N4C(=O)c5ccc(Oc6ccc(C7(c8ccc(Oc9ccc%10c(c9)C(=O)N(C)C%10=O)cc8)CCCCC7)cc6)cc5C4=O)cc3C(F)(F)F)cc2C(C)(C)C)c(C(F)(F)F)c1 | [6 empty] | 0.974359
Cc1ccc(Oc2ccc(Oc3ccc(N4C(=O)c5ccc(Oc6ccc(C7(c8ccc(Oc9ccc%10c(c9)C(=O)N(C)C%10=O)cc8)c8ccccc8-c8ccccc87)cc6)cc5C4=O)cc3)cc2)cc1 | [6 empty] | 0.974359
Cc1ccc(Oc2ccc(Oc3ccc(N4C(=O)c5ccc(Oc6ccc(C7(c8ccc(Oc9ccc%10c(c9)C(=O)N(C)C%10=O)cc8)c8ccccc8-c8ccccc87)cc6)cc5C4=O)cc3C(F)(F)F)cc2)c(C(F)(F)F)c1 | [6 empty] | 0.974359
Cc1ccc(Oc2ccc(Oc3ccc(N4C(=O)c5ccc(Oc6ccc(Oc7ccc8c(c7)C(=O)N(C)C8=O)c(-c7ccc(Cl)c(C(F)(F)F)c7)c6)cc5C4=O)cc3)cc2)cc1 | [6 empty] | 0.974359
Cc1ccc(Oc2ccc(Oc3ccc(N4C(=O)c5ccc(Oc6ccc(Oc7ccc8c(c7)C(=O)N(C)C8=O)c(-c7ccc(Cl)c(C(F)(F)F)c7)c6)cc5C4=O)cc3C(F)(F)F)c(-c3ccc(Cl)c(C(F)(F)F)c3)c2)c(C(F)(F)F)c1 | [6 empty] | 0.974359
Cc1ccc(Oc2ccc(Oc3ccc(N4C(=O)c5ccc(Oc6ccc(Oc7ccc8c(c7)C(=O)N(C)C8=O)c(-c7ccc(Cl)c(C(F)(F)F)c7)c6)cc5C4=O)cc3C(F)(F)F)cc2)c(C(F)(F)F)c1 | [6 empty] | 0.974359
Cc1ccc(Oc2ccc(Oc3ccc(N4C(=O)c5ccc(Oc6ccc(Oc7ccc8c(c7)C(=O)N(C)C8=O)c(-c7ccc(Cl)c(C(F)(F)F)c7)c6)cc5C4=O)cc3C(F)(F)F)cc2-c2ccc(Cl)c(C(F)(F)F)c2)c(C(F)(F)F)c1 | [6 empty] | 0.974359
Cc1ccc(Oc2ccc(Oc3ccc(N4C(=O)c5ccc(Oc6ccc(Oc7ccc8c(c7)C(=O)N(C)C8=O)c(C(C)(C)C)c6)cc5C4=O)cc3C(F)(F)F)c(C(C)(C)C)c2)c(C(F)(F)F)c1 | [6 empty] | 0.974359
Cc1ccc(Oc2ccc(Oc3ccc(N4C(=O)c5ccc(Oc6ccc(Oc7ccc8c(c7)C(=O)N(C)C8=O)c(C(C)(C)C)c6)cc5C4=O)cc3C(F)(F)F)cc2)c(C(F)(F)F)c1 | [6 empty] | 0.974359
Cc1ccc(Oc2ccc(Oc3ccc(N4C(=O)c5ccc(Oc6ccc(Oc7ccc8c(c7)C(=O)N(C)C8=O)c(C(C)(C)C)c6)cc5C4=O)cc3C(F)(F)F)cc2C(C)(C)C)c(C(F)(F)F)c1 | [6 empty] | 0.974359
Cc1ccc(Oc2ccc(Oc3ccc(N4C(=O)c5ccc(Oc6ccc(Oc7ccc8c(c7)C(=O)N(C)C8=O)cc6-c6ccc(Cl)c(C(F)(F)F)c6)cc5C4=O)cc3)cc2)cc1 | [6 empty] | 0.974359
Cc1ccc(Oc2ccc(Oc3ccc(N4C(=O)c5ccc(Oc6ccc(Oc7ccc8c(c7)C(=O)N(C)C8=O)cc6-c6ccc(Cl)c(C(F)(F)F)c6)cc5C4=O)cc3C(F)(F)F)c(-c3ccc(Cl)c(C(F)(F)F)c3)c2)c(C(F)(F)F)c1 | [6 empty] | 0.974359
Cc1ccc(Oc2ccc(Oc3ccc(N4C(=O)c5ccc(Oc6ccc(Oc7ccc8c(c7)C(=O)N(C)C8=O)cc6-c6ccc(Cl)c(C(F)(F)F)c6)cc5C4=O)cc3C(F)(F)F)cc2)c(C(F)(F)F)c1 | [6 empty] | 0.974359
Cc1ccc(Oc2ccc(Oc3ccc(N4C(=O)c5ccc(Oc6ccc(Oc7ccc8c(c7)C(=O)N(C)C8=O)cc6-c6ccc(Cl)c(C(F)(F)F)c6)cc5C4=O)cc3C(F)(F)F)cc2-c2ccc(Cl)c(C(F)(F)F)c2)c(C(F)(F)F)c1 | [6 empty] | 0.974359
Cc1ccc(Oc2ccc(Oc3ccc(N4C(=O)c5ccc(Oc6ccc(Oc7ccc8c(c7)C(=O)N(C)C8=O)cc6C(C)(C)C)cc5C4=O)cc3C(F)(F)F)c(C(C)(C)C)c2)c(C(F)(F)F)c1 | [6 empty] | 0.974359
Cc1ccc(Oc2ccc(Oc3ccc(N4C(=O)c5ccc(Oc6ccc(Oc7ccc8c(c7)C(=O)N(C)C8=O)cc6C(C)(C)C)cc5C4=O)cc3C(F)(F)F)cc2)c(C(F)(F)F)c1 | [6 empty] | 0.974359
Cc1ccc(Oc2ccc(Oc3ccc(N4C(=O)c5ccc(Oc6ccc(Oc7ccc8c(c7)C(=O)N(C)C8=O)cc6C(C)(C)C)cc5C4=O)cc3C(F)(F)F)cc2C(C)(C)C)c(C(F)(F)F)c1 | [6 empty] | 0.974359
Cc1ccc(Oc2ccc(Oc3ccc(N4C(=O)c5ccc(Oc6ccc7c(c6)C(=O)N(C)C7=O)cc5C4=O)cc3)c(-c3ccccc3)c2)cc1 | [6 empty] | 0.974359
Cc1ccc(Oc2ccc(Oc3ccc(N4C(=O)c5ccc(Oc6ccc7c(c6)C(=O)N(C)C7=O)cc5C4=O)cc3)c(C)c2)cc1 | [6 empty] | 0.974359
Cc1ccc(Oc2ccc(Oc3ccc(N4C(=O)c5ccc(Oc6ccc7c(c6)C(=O)N(C)C7=O)cc5C4=O)cc3)cc2-c2ccccc2)cc1 | [6 empty] | 0.974359
Cc1ccc(Oc2ccc(Oc3ccc(N4C(=O)c5ccc(Oc6ccc7c(c6)C(=O)N(C)C7=O)cc5C4=O)cc3)cc2C)cc1 | [6 empty] | 0.974359
Cc1ccc(Oc2ccc(Oc3ccc(N4C(=O)c5ccc(Oc6ccc7c(c6)C(=O)N(C)C7=O)cc5C4=O)cc3C(F)(F)F)c(-c3ccccc3)c2)c(C(F)(F)F)c1 | [6 empty] | 0.974359
Cc1ccc(Oc2ccc(Oc3ccc(N4C(=O)c5ccc(Oc6ccc7c(c6)C(=O)N(C)C7=O)cc5C4=O)cc3C(F)(F)F)c(C)c2)c(C(F)(F)F)c1 | [6 empty] | 0.974359
Cc1ccc(Oc2ccc(Oc3ccc(N4C(=O)c5ccc(Oc6ccc7c(c6)C(=O)N(C)C7=O)cc5C4=O)cc3C(F)(F)F)cc2-c2ccccc2)c(C(F)(F)F)c1 | [6 empty] | 0.974359
Cc1ccc(Oc2ccc(Oc3ccc(N4C(=O)c5ccc(Oc6ccc7c(c6)C(=O)N(C)C7=O)cc5C4=O)cc3C(F)(F)F)cc2C)c(C(F)(F)F)c1 | [6 empty] | 0.974359
Cc1ccc(Oc2ccc(Oc3ccc(N4C(=O)c5ccc(S(=O)(=O)c6ccc7c(c6)C(=O)N(C)C7=O)cc5C4=O)cc3)c(-c3ccccc3)c2)cc1 | [6 empty] | 0.974359
Cc1ccc(Oc2ccc(Oc3ccc(N4C(=O)c5ccc(S(=O)(=O)c6ccc7c(c6)C(=O)N(C)C7=O)cc5C4=O)cc3)c(C)c2)cc1 | [6 empty] | 0.974359
Cc1ccc(Oc2ccc(Oc3ccc(N4C(=O)c5ccc(S(=O)(=O)c6ccc7c(c6)C(=O)N(C)C7=O)cc5C4=O)cc3)cc2-c2ccccc2)cc1 | [6 empty] | 0.974359
Cc1ccc(Oc2ccc(Oc3ccc(N4C(=O)c5ccc(S(=O)(=O)c6ccc7c(c6)C(=O)N(C)C7=O)cc5C4=O)cc3)cc2C)cc1 | [6 empty] | 0.974359
Cc1ccc(Oc2ccc(Oc3ccc(N4C(=O)c5ccc(S(=O)(=O)c6ccc7c(c6)C(=O)N(C)C7=O)cc5C4=O)cc3C(F)(F)F)c(-c3ccccc3)c2)c(C(F)(F)F)c1 | [6 empty] | 0.974359
Cc1ccc(Oc2ccc(Oc3ccc(N4C(=O)c5ccc(S(=O)(=O)c6ccc7c(c6)C(=O)N(C)C7=O)cc5C4=O)cc3C(F)(F)F)c(C)c2)c(C(F)(F)F)c1 | [6 empty] | 0.974359
Cc1ccc(Oc2ccc(Oc3ccc(N4C(=O)c5ccc(S(=O)(=O)c6ccc7c(c6)C(=O)N(C)C7=O)cc5C4=O)cc3C(F)(F)F)cc2-c2ccccc2)c(C(F)(F)F)c1 | [6 empty] | 0.974359
Cc1ccc(Oc2ccc(Oc3ccc(N4C(=O)c5ccc(S(=O)(=O)c6ccc7c(c6)C(=O)N(C)C7=O)cc5C4=O)cc3C(F)(F)F)cc2C)c(C(F)(F)F)c1 | [6 empty] | 0.974359
Cc1ccc(Oc2ccc(Oc3ccc(N4C(=O)c5cccc(-c6ccc7c(c6)C(=O)N(C)C7=O)c5C4=O)cc3)c(C(C)(C)C)c2)cc1 | [6 empty] | 0.974359
Cc1ccc(Oc2ccc(Oc3ccc(N4C(=O)c5cccc(-c6ccc7c(c6)C(=O)N(C)C7=O)c5C4=O)cc3)cc2)cc1 | [6 empty] | 0.974359
Cc1ccc(Oc2ccc(Oc3ccc(N4C(=O)c5cccc(-c6ccc7c(c6)C(=O)N(C)C7=O)c5C4=O)cc3)cc2C(C)(C)C)cc1 | [6 empty] | 0.974359
Cc1ccc(Oc2ccc(Oc3ccc(N4C(=O)c5cccc(-c6ccc7c(c6)C(=O)N(C)C7=O)c5C4=O)cc3C(F)(F)F)c(C(C)(C)C)c2)c(C(F)(F)F)c1 | [6 empty] | 0.974359
Cc1ccc(Oc2ccc(Oc3ccc(N4C(=O)c5cccc(-c6ccc7c(c6)C(=O)N(C)C7=O)c5C4=O)cc3C(F)(F)F)cc2)c(C(F)(F)F)c1 | [6 empty] | 0.974359
Cc1ccc(Oc2ccc(Oc3ccc(N4C(=O)c5cccc(-c6ccc7c(c6)C(=O)N(C)C7=O)c5C4=O)cc3C(F)(F)F)cc2C(C)(C)C)c(C(F)(F)F)c1 | [6 empty] | 0.974359
Cc1ccc(Oc2ccc3c(c2)Oc2cc(Oc4ccc(-n5c(=O)c6cc7c(=O)n(C)c(=O)c7cc6c5=O)cc4C(F)(F)F)ccc2C32c3ccccc3-c3ccccc32)c(C(F)(F)F)c1 | [6 empty] | 0.974359
Cc1ccc(Oc2ccc3c(c2)Oc2cc(Oc4ccc(N5C(=O)c6ccc(-c7ccc8c(c7)C(=O)N(C)C8=O)cc6C5=O)cc4C(F)(F)F)ccc2C32c3ccccc3-c3ccccc32)c(C(F)(F)F)c1 | [6 empty] | 0.974359
Cc1ccc(Oc2ccc3c(c2)Oc2cc(Oc4ccc(N5C(=O)c6ccc(C(=O)c7ccc8c(c7)C(=O)N(C)C8=O)cc6C5=O)cc4C(F)(F)F)ccc2C32c3ccccc3-c3ccccc32)c(C(F)(F)F)c1 | [6 empty] | 0.974359
Cc1ccc(Oc2ccc3c(c2)Oc2cc(Oc4ccc(N5C(=O)c6ccc(C(c7ccc8c(c7)C(=O)N(C)C8=O)(C(F)(F)F)C(F)(F)F)cc6C5=O)cc4C(F)(F)F)ccc2C32c3ccccc3-c3ccccc32)c(C(F)(F)F)c1 | [6 empty] | 0.974359
Cc1ccc(Oc2ccc3c(c2)Oc2cc(Oc4ccc(N5C(=O)c6ccc(Oc7ccc8c(c7)C(=O)N(C)C8=O)cc6C5=O)cc4C(F)(F)F)ccc2C32c3ccccc3-c3ccccc32)c(C(F)(F)F)c1 | [6 empty] | 0.974359
Cc1ccc(Oc2cccc(-n3c(=O)c4cc5c(=O)n(C)c(=O)c5cc4c3=O)c2)c(C(F)(F)F)c1 | [6 empty] | 0.974359
Cc1ccc(Oc2cccc(N3C(=O)c4ccc(-c5ccc6c(c5)C(=O)N(C)C6=O)cc4C3=O)c2)c(C(F)(F)F)c1 | [6 empty] | 0.974359
Cc1ccc(Oc2cccc(N3C(=O)c4ccc(C(=O)c5ccc6c(c5)C(=O)N(C)C6=O)cc4C3=O)c2)c(C(F)(F)F)c1 | [6 empty] | 0.974359
Cc1ccc(Oc2cccc(N3C(=O)c4ccc(C(c5ccc6c(c5)C(=O)N(C)C6=O)(C(F)(F)F)C(F)(F)F)cc4C3=O)c2)c(C(F)(F)F)c1 | [6 empty] | 0.974359
Cc1ccc(Oc2cccc(N3C(=O)c4ccc(Oc5ccc6c(c5)C(=O)N(C)C6=O)cc4C3=O)c2)c(C(F)(F)F)c1 | [6 empty] | 0.974359
Cc1ccc(Oc2cccc(N3C(=O)c4ccc(S(=O)(=O)c5ccc6c(c5)C(=O)N(C)C6=O)cc4C3=O)c2)c(C(F)(F)F)c1 | [6 empty] | 0.974359
Cc1ccc(Oc2cccc(Oc3ccc(N4C(=O)C5C6CC(C5C4=O)C4(CCC5(CC7CC5C5C(=O)N(C)C(=O)C75)C4=O)C6)cc3)c2)cc1 | [6 empty] | 0.974359
Cc1ccc(Oc2cccc(Oc3cccc(Oc4ccc(-n5c(=O)c6cc7c(=O)n(C)c(=O)c7cc6c5=O)cc4C(F)(F)F)c3)c2)c(C(F)(F)F)c1 | [6 empty] | 0.974359
Cc1ccc(Oc2cccc(Oc3cccc(Oc4ccc(N5C(=O)c6ccc(C(=O)c7ccc8c(c7)C(=O)N(C)C8=O)cc6C5=O)cc4C(F)(F)F)c3)c2)c(C(F)(F)F)c1 | [6 empty] | 0.974359
Cc1ccc(Oc2cccc(Oc3cccc(Oc4ccc(N5C(=O)c6ccc(C(c7ccc8c(c7)C(=O)N(C)C8=O)(C(F)(F)F)C(F)(F)F)cc6C5=O)cc4C(F)(F)F)c3)c2)c(C(F)(F)F)c1 | [6 empty] | 0.974359
Cc1ccc(Oc2cccc(Oc3cccc(Oc4ccc(N5C(=O)c6ccc(Oc7ccc8c(c7)C(=O)N(C)C8=O)cc6C5=O)cc4C(F)(F)F)c3)c2)c(C(F)(F)F)c1 | [6 empty] | 0.974359
Cc1ccc(Oc2ccccc2Oc2ccc(N3C(=O)c4ccc(-c5cccc6c5C(=O)N(C)C6=O)cc4C3=O)cc2)cc1 | [6 empty] | 0.974359
Cc1ccc(Oc2ccccc2Oc2ccc(N3C(=O)c4ccc(-c5cccc6c5C(=O)N(C)C6=O)cc4C3=O)cc2C(F)(F)F)c(C(F)(F)F)c1 | [6 empty] | 0.974359
Cc1ccc(Oc2ccccc2Oc2ccc(N3C(=O)c4cccc(-c5ccc6c(c5)C(=O)N(C)C6=O)c4C3=O)cc2)cc1 | [6 empty] | 0.974359
Cc1ccc(Oc2ccccc2Oc2ccc(N3C(=O)c4cccc(-c5ccc6c(c5)C(=O)N(C)C6=O)c4C3=O)cc2C(F)(F)F)c(C(F)(F)F)c1 | [6 empty] | 0.974359
Cc1ccc(SCCC(F)(F)C(F)(F)C(F)(F)C(F)(F)C(F)(F)C(F)(F)C(F)(F)C(F)(F)F)c(N2C(=O)c3ccc(C(c4ccc5c(c4)C(=O)N(C)C5=O)(C(F)(F)F)C(F)(F)F)cc3C2=O)c1 | [6 empty] | 0.974359
Cc1ccc(Sc2ccc(-n3c(=O)c4cc5c(=O)n(C)c(=O)c5cc4c3=O)cc2)c(C(F)(F)F)c1 | [6 empty] | 0.974359
Cc1ccc(Sc2ccc(-n3c(=O)c4cc5c(=O)n(C)c(=O)c5cc4c3=O)cc2C(F)(F)F)c(C(F)(F)F)c1 | [6 empty] | 0.974359
Cc1ccc(Sc2ccc(-n3c(=O)c4cc5c(=O)n(C)c(=O)c5cc4c3=O)cc2C(F)(F)F)cc1 | [6 empty] | 0.974359
Cc1ccc(Sc2ccc(N3C(=O)c4ccc(-c5ccc6c(c5)C(=O)N(C)C6=O)cc4C3=O)cc2)c(C(F)(F)F)c1 | [6 empty] | 0.974359
Cc1ccc(Sc2ccc(N3C(=O)c4ccc(-c5ccc6c(c5)C(=O)N(C)C6=O)cc4C3=O)cc2C(F)(F)F)c(C(F)(F)F)c1 | [6 empty] | 0.974359
Cc1ccc(Sc2ccc(N3C(=O)c4ccc(-c5ccc6c(c5)C(=O)N(C)C6=O)cc4C3=O)cc2C(F)(F)F)cc1 | [6 empty] | 0.974359
Cc1ccc(Sc2ccc(N3C(=O)c4ccc(C(=O)c5ccc6c(c5)C(=O)N(C)C6=O)cc4C3=O)cc2)c(C(F)(F)F)c1 | [6 empty] | 0.974359
Cc1ccc(Sc2ccc(N3C(=O)c4ccc(C(=O)c5ccc6c(c5)C(=O)N(C)C6=O)cc4C3=O)cc2C(F)(F)F)c(C(F)(F)F)c1 | [6 empty] | 0.974359
Cc1ccc(Sc2ccc(N3C(=O)c4ccc(C(=O)c5ccc6c(c5)C(=O)N(C)C6=O)cc4C3=O)cc2C(F)(F)F)cc1 | [6 empty] | 0.974359
Cc1ccc(Sc2ccc(N3C(=O)c4ccc(Oc5ccc6c(c5)C(=O)N(C)C6=O)cc4C3=O)cc2)c(C(F)(F)F)c1 | [6 empty] | 0.974359
Cc1ccc(Sc2ccc(N3C(=O)c4ccc(Oc5ccc6c(c5)C(=O)N(C)C6=O)cc4C3=O)cc2C(F)(F)F)c(C(F)(F)F)c1 | [6 empty] | 0.974359
Cc1ccc(Sc2ccc(N3C(=O)c4ccc(Oc5ccc6c(c5)C(=O)N(C)C6=O)cc4C3=O)cc2C(F)(F)F)cc1 | [6 empty] | 0.974359
Cc1ccc(cc1)C1(c2ccc(cc2)C)N(*)C(=O)N(C1=O)C(=O)c1ccc(cc1)N=Nc1ccc(cc1)C(=O)* | [6 empty] | 0.974359
Cc1ccc(cc1)N=Nc1ccc(cc1N1C(=O)c2c(C1=O)cc(cc2)*)N1C(=O)c2c(C1=O)ccc(c2)C(=O)Nc1c(C)cc(cc1C)Cc1cc(C)c(c(c1)C)NC(=O)* | [6 empty] | 0.974359
Cc1ccc2c(c1)nc(NC(=O)c1ccc(N3C(=O)c4ccc(-c5ccc6c(c5)C(=O)N(C)C6=O)cc4C3=O)cc1)n2-c1ccccc1 | [6 empty] | 0.974359
Cc1ccc2nc(-c3cccc(N4C(=O)c5ccc(-c6ccc7c(c6)C(=O)N(C)C7=O)cc5C4=O)c3)oc2c1 | [6 empty] | 0.974359
Cc1ccc2nc(-c3cccc(N4C(=O)c5ccc(Oc6ccc(Oc7ccc8c(c7)C(=O)N(C)C8=O)cc6)cc5C4=O)c3)oc2c1 | [6 empty] | 0.974359
Cc1ccc2nc(-c3cccc(N4C(=O)c5ccc(Oc6ccc7c(c6)C(=O)N(C)C7=O)cc5C4=O)c3)oc2c1 | [6 empty] | 0.974359
Cc1ccc2oc(-c3cccc(-n4c(=O)c5cc6c(=O)n(C)c(=O)c6cc5c4=O)c3)nc2c1 | [6 empty] | 0.974359
Cc1ccc2oc(-c3cccc(N4C(=O)c5ccc(-c6ccc7c(c6)C(=O)N(C)C7=O)cc5C4=O)c3)nc2c1 | [6 empty] | 0.974359
Cc1ccc2oc(-c3cccc(N4C(=O)c5ccc(Oc6ccc(C(C)(C)c7ccc(Oc8ccc9c(c8)C(=O)N(C)C9=O)cc7)cc6)cc5C4=O)c3)nc2c1 | [6 empty] | 0.974359
Cc1ccc2oc(-c3cccc(N4C(=O)c5ccc(Oc6ccc(Oc7ccc8c(c7)C(=O)N(C)C8=O)cc6)cc5C4=O)c3)nc2c1 | [6 empty] | 0.974359
Cc1ccc2oc(-c3cccc(N4C(=O)c5ccc(Oc6ccc7c(c6)C(=O)N(C)C7=O)cc5C4=O)c3)nc2c1 | [6 empty] | 0.974359
Cc1cccc(-c2cc(Oc3ccc(C)cc3C(F)(F)F)ccc2Oc2ccc(N3C(=O)c4ccc(C(=O)Nc5ccc(Oc6cc(Oc7ccc(NC(=O)c8ccc9c(c8)C(=O)OC9=O)cc7C(F)(F)F)cc(Oc7ccc(NC(=O)c8ccc9c(c8)C(=O)N(C)C9=O)cc7C(F)(F)F)c6)c(C(F)(F)F)c5)cc4C3=O)cc2C(F)(F)F)c1 | [6 empty] | 0.974359
Cc1cccc(-c2cc(Oc3ccc(C)cc3C(F)(F)F)ccc2Oc2ccc(N3C(=O)c4ccc(C(=O)Nc5ccc(Oc6ccc(NC(=O)c7ccc8c(c7)C(=O)N(C)C8=O)cc6)cc5)cc4C3=O)cc2C(F)(F)F)c1 | [6 empty] | 0.974359
Cc1cccc(-c2cc(Oc3ccc(C)cc3C(F)(F)F)ccc2Oc2ccc(N3C(=O)c4ccc(C(=O)Nc5ccc(Oc6ccc(Oc7ccc(NC(=O)c8ccc9c(c8)C(=O)N(C)C9=O)cc7)cc6)cc5)cc4C3=O)cc2C(F)(F)F)c1 | [6 empty] | 0.974359
Cc1cccc(-c2cc(Oc3ccc(C)cc3C(F)(F)F)ccc2Oc2ccc(N3C(=O)c4ccc(C(=O)Nc5ccc(Oc6ccc(Oc7ccc(NC(=O)c8ccc9c(c8)C(=O)N(C)C9=O)cc7C(F)(F)F)c(-c7cc(C(F)(F)F)cc(C(F)(F)F)c7)c6)c(C(F)(F)F)c5)cc4C3=O)cc2C(F)(F)F)c1 | [6 empty] | 0.974359
Cc1cccc(-c2cc(Oc3ccc(C)cc3C(F)(F)F)ccc2Oc2ccc(N3C(=O)c4ccc(C(=O)Nc5ccc(Oc6ccc(Oc7ccc(NC(=O)c8ccc9c(c8)C(=O)N(C)C9=O)cc7C(F)(F)F)c(-c7ccc(Cl)c(C(F)(F)F)c7)c6)c(C(F)(F)F)c5)cc4C3=O)cc2C(F)(F)F)c1 | [6 empty] | 0.974359
Cc1cccc(-c2cc(Oc3ccc(C)cc3C(F)(F)F)ccc2Oc2ccc(N3C(=O)c4ccc(C(=O)Nc5ccc(Oc6ccc(Oc7ccc(NC(=O)c8ccc9c(c8)C(=O)N(C)C9=O)cc7C(F)(F)F)cc6)c(C(F)(F)F)c5)cc4C3=O)cc2C(F)(F)F)c1 | [6 empty] | 0.974359
Cc1cccc(-c2cc(Oc3ccc(C)cc3C(F)(F)F)ccc2Oc2ccc(N3C(=O)c4ccc(C(=O)Nc5ccc(Oc6ccc(Oc7ccc(NC(=O)c8ccc9c(c8)C(=O)N(C)C9=O)cc7C(F)(F)F)cc6-c6cc(C(F)(F)F)cc(C(F)(F)F)c6)c(C(F)(F)F)c5)cc4C3=O)cc2C(F)(F)F)c1 | [6 empty] | 0.974359
Cc1cccc(-c2cc(Oc3ccc(C)cc3C(F)(F)F)ccc2Oc2ccc(N3C(=O)c4ccc(C(=O)Nc5ccc(Oc6ccc(Oc7ccc(NC(=O)c8ccc9c(c8)C(=O)N(C)C9=O)cc7C(F)(F)F)cc6-c6ccc(Cl)c(C(F)(F)F)c6)c(C(F)(F)F)c5)cc4C3=O)cc2C(F)(F)F)c1 | [6 empty] | 0.974359
Cc1cccc(-c2cc(Oc3ccc(N4C(=O)c5ccc(C(=O)Nc6ccc(Oc7cc(Oc8ccc(NC(=O)c9ccc%10c(c9)C(=O)OC%10=O)cc8C(F)(F)F)cc(Oc8ccc(NC(=O)c9ccc%10c(c9)C(=O)N(C)C%10=O)cc8C(F)(F)F)c7)c(C(F)(F)F)c6)cc5C4=O)cc3C(F)(F)F)ccc2Oc2ccc(C)cc2C(F)(F)F)c1 | [6 empty] | 0.974359
Cc1cccc(-c2cc(Oc3ccc(N4C(=O)c5ccc(C(=O)Nc6ccc(Oc7ccc(NC(=O)c8ccc9c(c8)C(=O)N(C)C9=O)cc7)cc6)cc5C4=O)cc3C(F)(F)F)ccc2Oc2ccc(C)cc2C(F)(F)F)c1 | [6 empty] | 0.974359
Cc1cccc(-c2cc(Oc3ccc(N4C(=O)c5ccc(C(=O)Nc6ccc(Oc7ccc(Oc8ccc(NC(=O)c9ccc%10c(c9)C(=O)N(C)C%10=O)cc8)cc7)cc6)cc5C4=O)cc3C(F)(F)F)ccc2Oc2ccc(C)cc2C(F)(F)F)c1 | [6 empty] | 0.974359
Cc1cccc(-c2cc(Oc3ccc(N4C(=O)c5ccc(C(=O)Nc6ccc(Oc7ccc(Oc8ccc(NC(=O)c9ccc%10c(c9)C(=O)N(C)C%10=O)cc8C(F)(F)F)c(-c8cc(C(F)(F)F)cc(C(F)(F)F)c8)c7)c(C(F)(F)F)c6)cc5C4=O)cc3C(F)(F)F)ccc2Oc2ccc(C)cc2C(F)(F)F)c1 | [6 empty] | 0.974359
Cc1cccc(-c2cc(Oc3ccc(N4C(=O)c5ccc(C(=O)Nc6ccc(Oc7ccc(Oc8ccc(NC(=O)c9ccc%10c(c9)C(=O)N(C)C%10=O)cc8C(F)(F)F)c(-c8ccc(Cl)c(C(F)(F)F)c8)c7)c(C(F)(F)F)c6)cc5C4=O)cc3C(F)(F)F)ccc2Oc2ccc(C)cc2C(F)(F)F)c1 | [6 empty] | 0.974359
Cc1cccc(-c2cc(Oc3ccc(N4C(=O)c5ccc(C(=O)Nc6ccc(Oc7ccc(Oc8ccc(NC(=O)c9ccc%10c(c9)C(=O)N(C)C%10=O)cc8C(F)(F)F)cc7)c(C(F)(F)F)c6)cc5C4=O)cc3C(F)(F)F)ccc2Oc2ccc(C)cc2C(F)(F)F)c1 | [6 empty] | 0.974359
Cc1cccc(-c2cc(Oc3ccc(N4C(=O)c5ccc(C(=O)Nc6ccc(Oc7ccc(Oc8ccc(NC(=O)c9ccc%10c(c9)C(=O)N(C)C%10=O)cc8C(F)(F)F)cc7-c7cc(C(F)(F)F)cc(C(F)(F)F)c7)c(C(F)(F)F)c6)cc5C4=O)cc3C(F)(F)F)ccc2Oc2ccc(C)cc2C(F)(F)F)c1 | [6 empty] | 0.974359
Cc1cccc(-c2cc(Oc3ccc(N4C(=O)c5ccc(C(=O)Nc6ccc(Oc7ccc(Oc8ccc(NC(=O)c9ccc%10c(c9)C(=O)N(C)C%10=O)cc8C(F)(F)F)cc7-c7ccc(Cl)c(C(F)(F)F)c7)c(C(F)(F)F)c6)cc5C4=O)cc3C(F)(F)F)ccc2Oc2ccc(C)cc2C(F)(F)F)c1 | [6 empty] | 0.974359
Cc1cccc(-c2nc3cc(-n4c(=O)c5cc6c(=O)n(C)c(=O)c6cc5c4=O)ccc3o2)c1 | [6 empty] | 0.974359
Cc1cccc(-c2nc3cc(N4C(=O)c5ccc(-c6ccc7c(c6)C(=O)N(C)C7=O)cc5C4=O)ccc3o2)c1 | [6 empty] | 0.974359
Cc1cccc(-c2nc3cc(N4C(=O)c5ccc(Oc6ccc(C(C)(C)c7ccc(Oc8ccc9c(c8)C(=O)N(C)C9=O)cc7)cc6)cc5C4=O)ccc3o2)c1 | [6 empty] | 0.974359
Cc1cccc(-c2nc3cc(N4C(=O)c5ccc(Oc6ccc(Oc7ccc8c(c7)C(=O)N(C)C8=O)cc6)cc5C4=O)ccc3o2)c1 | [6 empty] | 0.974359
Cc1cccc(-c2nc3cc(N4C(=O)c5ccc(Oc6ccc7c(c6)C(=O)N(C)C7=O)cc5C4=O)ccc3o2)c1 | [6 empty] | 0.974359
Cc1cccc(-c2nc3ccc(N4C(=O)c5ccc(-c6ccc7c(c6)C(=O)N(C)C7=O)cc5C4=O)cc3o2)c1 | [6 empty] | 0.974359
Cc1cccc(-c2nc3ccc(N4C(=O)c5ccc(Oc6ccc(Oc7ccc8c(c7)C(=O)N(C)C8=O)cc6)cc5C4=O)cc3o2)c1 | [6 empty] | 0.974359
Cc1cccc(-c2nc3ccc(N4C(=O)c5ccc(Oc6ccc7c(c6)C(=O)N(C)C7=O)cc5C4=O)cc3o2)c1 | [6 empty] | 0.974359
Cc1cccc(N2C(=O)c3ccc(C(c4ccc5c(c4)C(=O)N(C)C5=O)(C(F)(F)F)C(F)(F)F)cc3C2=O)c1C | [6 empty] | 0.974359
Cc1cccc(Oc2ccc(-n3c(=O)c4cc5c(=O)n(C)c(=O)c5cc4c3=O)cc2C(F)(F)F)c1 | [6 empty] | 0.974359
Cc1cccc(Oc2ccc(N3C(=O)c4ccc(-c5ccc6c(c5)C(=O)N(C)C6=O)cc4C3=O)cc2C(F)(F)F)c1 | [6 empty] | 0.974359
Cc1cccc(Oc2ccc(N3C(=O)c4ccc(C(=O)c5ccc6c(c5)C(=O)N(C)C6=O)cc4C3=O)cc2C(F)(F)F)c1 | [6 empty] | 0.974359
Cc1cccc(Oc2ccc(N3C(=O)c4ccc(C(c5ccc6c(c5)C(=O)N(C)C6=O)(C(F)(F)F)C(F)(F)F)cc4C3=O)cc2C(F)(F)F)c1 | [6 empty] | 0.974359
Cc1cccc(Oc2ccc(N3C(=O)c4ccc(Oc5ccc6c(c5)C(=O)N(C)C6=O)cc4C3=O)cc2C(F)(F)F)c1 | [6 empty] | 0.974359
Cc1cccc(Oc2ccc(N3C(=O)c4ccc(S(=O)(=O)c5ccc6c(c5)C(=O)N(C)C6=O)cc4C3=O)cc2C(F)(F)F)c1 | [6 empty] | 0.974359
Cc1cccc(Oc2ccc3c(c2)Sc2ccc(Oc4cccc(N5C(=O)c6ccc(-c7ccc8c(c7)C(=O)N(C)C8=O)cc6C5=O)c4)cc2S3)c1 | [6 empty] | 0.974359
Cc1cccc(Oc2ccc3c(c2)Sc2ccc(Oc4cccc(N5C(=O)c6ccc(-c7cccc8c7C(=O)N(C)C8=O)cc6C5=O)c4)cc2S3)c1 | [6 empty] | 0.974359
Cc1cccc(Oc2ccc3c(c2)Sc2ccc(Oc4cccc(N5C(=O)c6ccc(C(c7ccc8c(c7)C(=O)N(C)C8=O)(C(F)(F)F)C(F)(F)F)cc6C5=O)c4)cc2S3)c1 | [6 empty] | 0.974359
Cc1cccc(Oc2ccc3c(c2)Sc2ccc(Oc4cccc(N5C(=O)c6ccc(Oc7ccc8c(c7)C(=O)N(C)C8=O)cc6C5=O)c4)cc2S3)c1 | [6 empty] | 0.974359
Cc1cccc(Oc2ccc3c(c2)Sc2ccc(Oc4cccc(N5C(=O)c6cccc(-c7ccc8c(c7)C(=O)N(C)C8=O)c6C5=O)c4)cc2S3)c1 | [6 empty] | 0.974359
Cc1cccc(c1)N=Cc1cc(*)c(c(c1)*)O | 2.4e-11 | 42000000000 |  |  |  |  | 0.974359
ClCCOP(=O)(Cc1cc(*)ccc1n1c(=O)c2c(c1=O)cc1c(c2)c(=O)n(c1=O)*)OCCCl | [6 empty] | 0.974359
Clc1cc(c(cc1n1c(=O)c2c(c1=O)c(F)c1c(c2F)c(=O)n(c1=O)*)Cl)c1cc(Cl)c(cc1Cl)* | [6 empty] | 0.974359
Clc1cc(cc(c1)C(=O)Oc1ccc(cc1)*)C(=O)Oc1ccc(cc1)C1(*)OC(=O)c2c1cccc2 | [6 empty] | 0.974359
Clc1ccc(cc1)C1(c2ccc(cc2)Cl)C(=O)N(C(=O)N1C(=O)C(C)*)C(=O)C(n1c(=O)c2c(c1=O)cc1c(c2)c(=O)n(c1=O)*)C | [6 empty] | 0.974359
Clc1ccc(cc1)N=Cc1cc(*)cc(c1O)* | 1.25e-11 | 80000000000 |  |  |  |  | 0.974359
FC(C(C(F)(F)F)(F)F)(c1cc(sc1*)*)F | 2.8e-06 | 360000 |  |  |  |  | 0.974359
FC(C(C(F)(F)F)(c1ccc(cc1)Oc1ccc2c(c1)C(=O)N(C2=O)*)c1ccc(cc1)Oc1ccc2c(c1)C(=O)N(C2=O)c1cc(*)cc(c1)C(F)(F)F)(F)F | [6 empty] | 0.974359
FC(C(C(F)(F)F)(c1ccc2c(c1)C(=O)N(C2=O)c1cccc(c1)Oc1ccc(cc1)Oc1cccc(c1)N1C(=O)c2c(C1=O)cc(cc2)*)*)(F)F | [6 empty] | 0.974359
FC(c1cc(*)ccc1Oc1ccc(cc1)Oc1ccc(cc1C(F)(F)F)N1C(=O)c2c(C1=O)cc(cc2)c1ccc2c(c1)C(=O)N(C2=O)*)(F)F | [6 empty] | 0.974359
FCCCCCCCCCc1cc(sc1*)c1ccc(s1)* | [6 empty] | 0.974359
Fc1ccc(cc1)/C=C/c1ccc(cc1)OCCCCCCOc1cc(ccc1*)c1ccc(c(c1)OCCCCCCOc1ccc(cc1)/C=C/c1ccc(cc1)F)n1c(=O)c2c(c1=O)cc1c(c2)c(=O)n(c1=O)* | [6 empty] | 0.974359
Fc1ccc(cc1)N=Cc1cc(*)cc(c1O)* | 2.2e-10 | 4500000000 |  |  |  |  | 0.974359
Fc1ccc(cc1)c1cc(sc1*)* | [6 empty] | 0.974359
N#C/C(=C\c1ccc(s1)/C=C/c1ccc(cc1)N(c1ccc(cc1)N(c1ccc(cc1)/C=C/c1ccc(s1)*)c1ccccc1)c1ccccc1)/C(=O)Nc1cccc(c1)NC(=O)/C(=C/*)/C#N | [6 empty] | 0.974359
N#CC(=C(C#N)C#N)c1ccc(cc1)N=Nc1ccc(cc1)N(CCOC(=O)*)CCOC(=O)c1ccc2c(c1)C(=O)N(C2=O)c1ccc(c(c1)N1C(=O)c2c(C1=O)ccc(c2)*)N=Nc1ccc(cc1)C(=C(C#N)C#N)C#N | [6 empty] | 0.974359
N#CC(=C(N1CC(C)N(CC1C)*)c1cccc(c1)C(=C(C#N)C#N)*)C#N | [6 empty] | 0.974359
N#CC(=C(c1ccc(cc1)N(CCOC(=O)c1ccc2c(c1)C(=O)N(C2=O)c1c(C)cc(cc1C)Cc1cc(C)c(c(c1)C)N1C(=O)c2c(C1=O)cc(cc2)*)CCOC(=O)*)C#N)C#N | [6 empty] | 0.974359
N#CC(=C(c1ccc(cc1)N=Nc1ccc(cc1N1C(=O)c2c(C1=O)cc(cc2)*)N1C(=O)c2c(C1=O)cc(cc2)C(=O)OCCN(c1ccc(cc1)C(=C(C#N)C#N)C#N)CCOC(=O)*)C#N)C#N | [6 empty] | 0.974359
N#CC(=C(c1cccc(c1)C(=C(C#N)C#N)*)N1CCN(CC1)*)C#N | [6 empty] | 0.974359
N#CC(=C(c1ccccc1)*)* | 7.1e-18 | [5 empty] | 0.9871795
N#CC(=C1OC(C(=C1C#N)C=Cc1ccc2c(c1)c1ccccc1n2CCCCCCCCCCOC(=O)C(C*)(C)*)(C)C)C#N | [6 empty] | 0.974359
N#CC(=C1c2cc(sc2-c2c1cc(s2)*)*)C#N | 0.3025 | 101 |  |  |  |  | 0.974359
N#CC(=C1c2ccccc2C(=O)C1=C1C=C(C=Cc2ccc(cc2)N(CCOc2ccc(cc2)c2nc3ccc(cc3nc2c2ccccc2)Oc2ccc3c(c2)nc(c(n3)*)c2ccccc2)C)OC(=C1)C=Cc1ccc(cc1)N(CCOc1ccc(cc1)*)C)C#N | [6 empty] | 0.974359
N#CC(=Cc1ccc(cc1)N(c1ccc(cc1)C=C(c1ccc(cc1)c1ccc(s1)C=CC1=CC(=C(C#N)C#N)C=C(O1)C=Cc1ccc(s1)c1ccc(cc1)C(=Cc1ccc(cc1)*)C#N)C#N)*)c1ccc(cc1)c1ccc(s1)C=CC1=CC(=C(C#N)C#N)C=C(O1)C=Cc1ccc(s1)c1ccc(cc1)C(=Cc1ccc(cc1)*)C#N | [6 empty] | 0.974359
N#CC(=Cc1ccc(cc1)N=Nc1ccc(cc1)N1CCCC(C1)(C)OC(=O)C(C*)(C)*)S(=O)(=O)C | [6 empty] | 0.974359
N#CC(=Cc1ccc2c(c1)c1cc(*)ccc1n2CCCCCCCCCCCOc1ccc(cc1)C=Cc1ccc(cc1)[N+](=O)[O-])C(=O)OCCCCCCOC(=O)C(=C*)C#N | [6 empty] | 0.974359
N#CC(=Cc1ccc2c(c1)c1ccccc1n2CCCCCCCCCCOC(=O)C(C*)(C)*)C(=O)OC | [6 empty] | 0.974359
N#CC(=Cc1ccc2c(c1)c1ccccc1n2CCCCCCCCCCOC(=O)C(C*)(C)*)c1ccc(cc1)[N+](=O)[O-] | [6 empty] | 0.974359
N#CC(C#N)(*)* | 8.05e-08 | 503100000 |  |  |  |  | 0.974359
N#CC(C(C#N)(C#N)*)(c1ccc(cc1)*)C#N | 6.24e-07 | 10915000 |  |  |  |  | 0.974359
N#CC(Cc1ccc(cc1)*)(Cc1ccc(cc1)O*)C#N | [6 empty] | 0.974359
N#CC(c1ccc(cc1)S(=O)(=O)*)(c1cccc(c1)C(c1ccc(cc1)*)(N1CCOCC1)C#N)N1CCOCC1 | [6 empty] | 0.974359
N#CCCSc1cc(N*)c(cc1NC(=O)c1ccc(cc1)C(=O)*)SCCC#N | [6 empty] | 0.974359
N#CN(C(=O)c1ccc(cc1)C(=O)*)c1ccc(cc1)Cc1ccc(cc1)N(C#N)* | [6 empty] | 0.974359
N#Cc1c(*)nc(n1C)NC(=O)* | [6 empty] | 0.974359
N#Cc1ccc(c(c1)C#N)N=Nc1ccc(cc1)N(CCOC(=O)C(C*)(C)*)C | [6 empty] | 0.974359
N#Cc1ccc(cc1)N=Nc1ccc(cc1)OCCOC(=O)C(C*)(C)* | [6 empty] | 0.974359
N#Cc1ccc(cc1)OC(=O)c1ccc(cc1)OCCOC(=O)C(C*)* |  |  |  | 2.07 |  |  | 0.974359
N#Cc1ccc(cc1)c1ccc(cc1)OCCCCCCCCCCC(=O)OC1C(C*)CC(C1OC(=O)CCCCCCCCCCOc1ccc(cc1)c1ccc(cc1)C#N)* | [6 empty] | 0.974359
N#Cc1ccc(cc1)c1ccc(cc1)OCCCCCCCCCCC(=O)OCC(OC(=O)CCCCCCCCCCOc1ccc(cc1)c1ccc(cc1)C#N)CCC(S(=O)(=O)*)C* | [6 empty] | 0.974359
N#Cc1ccc(cc1)c1ccc(cc1)OCCCCCCCCCCC(=O)OCCCCC(S(=O)(=O)*)C* | [6 empty] | 0.974359
N#Cc1ccc(cc1)c1ccc(cc1)OCCCCCCCCCCCCOCc1cc(sc1*)* | 1e-09 | 1000000000 |  |  |  |  | 0.974359
N#Cc1ccc(cc1)c1ccc(cc1)OCCCCCCCCCCOCc1cc(sc1*)* | 1e-09 | 1000000000 |  |  |  |  | 0.974359
N#Cc1ccc(cc1)c1ccc(cc1)OCCCCCCCCOCc1cc(sc1*)* | 1e-09 | 1000000000 |  |  |  |  | 0.974359
N#Cc1ccc(cc1)c1ccc(cc1)OCCCCCCOCc1cc(sc1*)* | 1e-09 | 1000000000 |  |  |  |  | 0.974359
N#Cc1ccc2c(c1)c(*)c([nH]2)* | [6 empty] | 0.974359
N#Cc1nc(c2ccc(cc2)NC(=O)Nc2ccc(cc2)NC(=O)Nc2ccc(cc2)*)c(nc1C#N)* | [6 empty] | 0.974359
N(*)c1cc(Cl)c(c(Cl)c1*)* | [6 empty] | 0.974359
N(*)c1cc(c(c(c1*)C(F)(F)F)*)C(F)(F)F | [6 empty] | 0.974359
NCCCCC(C(=O)*)N* | [6 empty] | 0.974359
NCCCCCCC1c2cc(sc2-c2c1cc(s2)*)* | 2 | [5 empty] | 0.9871795
NCCNCCOc1cc(*)c(cc1C#Cc1cc(OCC(CCCC)CC)c(cc1OCC(CCCC)CC)C#C*)OCCNCCN | [6 empty] | 0.974359
O(c1nc(nc(n1)*)*)CCCCO* | [6 empty] | 0.974359
O=C(C(C(C(=O)O)*)*)Nc1ccc(cc1)C(=O)O | [6 empty] | 0.974359
O=C(C(C([2H])([2H])*)(C([2H])([2H])[2H])*)OC([2H])([2H])[2H] | [6 empty] | 0.974359
O=C(C1C(*)C(C1c1ccc2c(c1)ccc(c2)*)C(=O)Oc1ccc(cc1Cl)Cl)Oc1ccc(cc1Cl)Cl | [6 empty] | 0.974359
O=C(C1CCCN1C(=O)C1CCCN1*)NC(c1ccccc1)C(=O)* | [6 empty] | 0.974359
O=C(N(c1ccc(c(c1)N(C)*)Cl)C)c1ccc(cc1)C(=O)* | [6 empty] | 0.974359
O=C(N(c1cccc(c1)N(C)*)C)c1ccc(cc1)C(=O)* | [6 empty] | 0.974359
O=C(N(c1cccc(c1)N(C)*)C)c1cccc(c1)C(=O)* | [6 empty] | 0.974359
O=C(NC(C(=O)*)C)CNC(=O)C1CCCN1* | [6 empty] | 0.974359
O=C(NC(C(=O)NCCCCCCCCCCCCNC(=O)C(NC(=O)CNC(=O)C(NC(=O)CNC(=O)*)C)C)C)CNC(=O)C(NC(=O)CNC(=O)c1cc(C)cc2c1Oc1c(*)cc(cc1S2)C)C | [6 empty] | 0.974359
O=C(NC(C(=O)NCCCCCCNC(=O)C(NC(=O)CNC(=O)C(NC(=O)CNC(=O)*)C)C)C)CNC(=O)C(NC(=O)CNC(=O)c1cc(C)cc2c1Oc1c(*)cc(cc1S2)C)C | [6 empty] | 0.974359
O=C(NC(C(=O)NCCOCCOCCNC(=O)C(NC(=O)CNC(=O)C(NC(=O)CNC(=O)*)C)C)C)CNC(=O)C(NC(=O)CNC(=O)c1cc(C)cc2c1Oc1c(*)cc(cc1S2)C)C | [6 empty] | 0.974359
O=C(NCC(=O)*)CNC(=O)C1CCCN1* | [6 empty] | 0.974359
O=C(Nc1ccc(c(c1)C)NC(=O)OCc1cccc(c1)N1C(=O)c2c(C1=O)cc(cc2)*)OCc1cccc(c1)N1C(=O)c2c(C1=O)cc(cc2)C(=O)* | [6 empty] | 0.974359
O=C(Nc1ccc(c(c1)NC(=O)Nc1scc(n1)*)C)Nc1scc(n1)c1ccc(cc1)C=C1CCC(=Cc2ccc(cc2)*)C1=O | 7.23e-12 | 138000000000 |  |  |  |  | 0.974359
O=C(Nc1ccc(c(c1)NC(=O)Nc1scc(n1)*)C)Nc1scc(n1)c1ccc(cc1)C=C1CCCC(=Cc2ccc(cc2)*)C1=O | 1.66e-11 | 60200000000 |  |  |  |  | 0.974359
O=C(Nc1ccc(cc1)C(=O)N1C(=O)N(C(C1=O)(C)C)*)C=Cc1ccc(cc1)C=CC(=O)Nc1ccc(cc1)C(=O)* | [6 empty] | 0.974359
O=C(Nc1ccc(cc1)C(=O)N1CC(=O)N(C1=O)*)C=Cc1ccc(cc1)C=CC(=O)Nc1ccc(cc1)C(=O)* | [6 empty] | 0.974359
O=C(Nc1ccc(cc1)C(=O)Nc1ccc(cc1)S(=O)(=O)*)C=Cc1ccc(cc1)C=CC(=O)Nc1ccc(cc1)C(=O)Nc1ccc(cc1)* | [6 empty] | 0.974359
O=C(Nc1ccc(cc1)C(=O)Nc1cccc(c1)S(=O)(=O)*)C=Cc1ccc(cc1)C=CC(=O)Nc1ccc(cc1)C(=O)Nc1cccc(c1)* | [6 empty] | 0.974359
O=C(Nc1ccc(cc1)NC(=O)Nc1ccc2c(c1)C(=O)N(C2=O)*)Nc1ccc2c(c1)C(=O)N(C2=O)c1ccc(cc1)Oc1ccc2c(c1c1c(ccc3c1cccc3)Oc1ccc(cc1)*)cccc2 | [6 empty] | 0.974359
O=C(Nc1ccc(cc1)NC(=O)OCc1cccc(c1)N1C(=O)c2c(C1=O)cc(cc2)*)OCc1cccc(c1)N1C(=O)c2c(C1=O)cc(cc2)C(=O)* | [6 empty] | 0.974359
O=C(Nc1ccc(cc1)S(=O)(=O)*)CCCCCCC(=O)Nc1ccc(cc1)* | [6 empty] | 0.974359
O=C(Nc1ccc(cc1)c1[nH]c2c(n1)ccc(c2)c1ccc2c(c1)[nH]c(n2)*)CCCCCCCCC(=O)Nc1ccc(cc1)* | [6 empty] | 0.974359
O=C(Nc1cccc(c1)S(=O)(=O)*)CCCCC(=O)Nc1cccc(c1)* | [6 empty] | 0.974359
O=C(Nc1cccc(c1)S(=O)(=O)*)CCCCCCCC(=O)Nc1cccc(c1)* | [6 empty] | 0.974359
O=C(Nc1cccc(c1)S(=O)(=O)*)CCCCCCCCCCC(=O)Nc1cccc(c1)* | [6 empty] | 0.974359
O=C(Nc1scc(n1)c1ccc(cc1)C=C1CCC(=Cc2ccc(cc2)*)C1=O)NCCCCCCNC(=O)Nc1scc(n1)* | 6.12e-14 | 16300000000000 |  |  |  |  | 0.974359
O=C(Nc1scc(n1)c1ccc(cc1)C=C1CCCC(=Cc2ccc(cc2)*)C1=O)CCCCC(=O)Nc1scc(n1)* | [6 empty] | 0.974359
O=C(Nc1scc(n1)c1ccc(cc1)C=C1CCCC(=Cc2ccc(cc2)*)C1=O)CCCCCCCCC(=O)Nc1scc(n1)* | [6 empty] | 0.974359
O=C(Nc1scc(n1)c1ccc(cc1)C=C1CCCC(=Cc2ccc(cc2)*)C1=O)NCCCCCCNC(=O)Nc1scc(n1)* | 1.4e-12 | 714000000000 |  |  |  |  | 0.974359
O=C(OCCCCCCCCCCCOc1cccc(c1)c1nnc(s1)*)CCCCC(=O)OCCCCCCCCCCCOc1cccc(c1)* | [6 empty] | 0.974359
O=C(OCCCCCCCCCCCOc1cccc(c1)c1nnc(s1)*)CCCCCCCCC(=O)OCCCCCCCCCCCOc1cccc(c1)* | [6 empty] | 0.974359
O=C(OCCCCCN1C(=O)c2c(C1=O)cc(cc2)c1nnc(o1)*)CCCCCCCCC(=O)OCCCCCN1C(=O)c2c(C1=O)cc(cc2)* | [6 empty] | 0.974359
O=C(OCc1cccc(c1)N1C(=O)c2c(C1=O)cc(cc2)C(=O)*)NCCCCCCNC(=O)OCc1cccc(c1)N1C(=O)c2c(C1=O)cc(cc2)* | [6 empty] | 0.974359
O=C(Oc1cc(ccc1N1C(=O)c2c(C1=O)cc(cc2)C(C(F)(F)F)(C(F)(F)F)*)c1ccc(c(c1)OC(=O)C=Cc1ccccc1)N1C(=O)c2c(C1=O)cc(cc2)*)C=Cc1ccccc1 | [6 empty] | 0.974359
O=C(Oc1ccc(cc1)C1(*)OC(=O)c2c1cccc2)CCCCC(=O)Oc1ccc(cc1)* | [6 empty] | 0.974359
O=C(Oc1ccc(cc1)N1C(=O)c2c(C1=O)cc(cc2)c1ccc2c(c1)C(=O)N(C2=O)*)CCCCCCCCCCC(=O)Oc1ccc(cc1)* | [6 empty] | 0.974359
O=C1C(=Cc2ccc(c3c2cccc3)C(=O)c2ccc(cc2)C(=O)*)CCC1=Cc1ccc(c2c1cccc2)* | [6 empty] | 0.974359
O=C1C(=Cc2ccc(c3c2cccc3)C(=O)c2ccc(cc2)C(=O)*)CCCC1=Cc1ccc(c2c1cccc2)* | [6 empty] | 0.974359
O=C1N(C(=O)c2c1cc(cc2)c1ccc2c(c1)C(=O)N(C2=O)*)c1cc(Cl)c(cc1Cl)c1cc(Cl)c(cc1Cl)* | [6 empty] | 0.974359
O=C1N(C(=O)c2c1cc(cc2)c1ccc2c(c1)C(=O)N(C2=O)*)c1ccc(cc1Cl)c1ccc(c(c1)Cl)* | [6 empty] | 0.974359
O=C1N(c2cccc(c2)C(=O)O)C(=O)C(C1*)* | [6 empty] | 0.974359
O=C1OCC(O1)CCCCCCCCCc1cc(sc1*)* | 0.014 | [5 empty] | 0.9871795
O=C1c2cc(sc2-c2c1cc(s2)*)* | 7.505 | [5 empty] | 0.9871795
O=C1c2ccc(c(c2C(=O)N1c1ccc(cc1)Oc1ccc(cc1)N1C(=O)c2c(C1=O)ccc(c2O)*)O)C(=O)* | [6 empty] | 0.974359
O=CNc1ccc(cc1)C(=C*)* | 1e-14 | 100000000000000 |  |  |  |  | 0.974359
O=COCC(COC=O)(CO*)C* | [6 empty] | 0.974359
O=Cc1cc(*)c(c(c1)*)O | [6 empty] | 0.974359
O=Cc1cc(*)cc(c1O)* | [6 empty] | 0.974359
O=Cc1ccc(cc1)N=Nc1ccc(cc1)OC(=O)C(OC(=O)C(C*)(C)*)C | [6 empty] | 0.974359
OC(=O)c1c(*)[nH]c(c1C)* | 0.0099 | 100 |  |  |  |  | 0.974359
OC(=O)c1ccc(cc1)N=Nc1cc(*)c(c(c1)*)O | [6 empty] | 0.974359
OCC(=C=C=*)C(=*)CO | [6 empty] | 0.974359
OCC(C(=O)NCC(=C*)*)NC(=O)OC(C)(C)C | [6 empty] | 0.974359
OCC(CCCCCCCCCc1cc(sc1*)*)O | 0.023 | [5 empty] | 0.9871795
OCCCCNC(=O)CCC(C(=O)*)N* | [6 empty] | 0.974359
OCCCCOCc1ccc(cc1)C(C*)* | [6 empty] | 0.974359
OCCCNC(=O)CCC(C(=O)*)N* | [6 empty] | 0.974359
OCCN(S(=O)(=O)c1ccc(cc1)c1ccc(cc1)S(=O)(=O)N(CC(C*)O)CCO)CC(COc1ccc(cc1)C(c1ccc(cc1)O*)(C)C)O | [6 empty] | 0.974359
OCCNC(=O)CCC(C(=O)*)N* | [6 empty] | 0.974359
OCCNC(=S)NCCOC(=O)C(C*)(C)* | [6 empty] | 0.974359
OCCOC(COC(=O)O*)C* | [6 empty] | 0.974359
OCCOCc1ccc(cc1)C(C*)* | [6 empty] | 0.974359
OCCSC(=S)NCCOC(=O)C(C*)(C)* | [6 empty] | 0.974359
OCc1cc(*)ccc1N* | 0.0026 | 380 |  |  |  |  | 0.974359
ONC(=O)C(n1c(*)cc2c1cc(*)cc2)n1ccc2c1cccc2 | 6.75e-05 | 17000 |  |  |  |  | 0.974359
ONC(=O)C(n1c(*)ccc1*)n1c2ccccc2c2c1cccc2 | 0.000177 | 9700 |  |  |  |  | 0.974359
ONC(=O)C(n1c(*)ccc1*)n1ccc2c1cccc2 | 0.00059 | 2650 |  |  |  |  | 0.974359
ONC(=O)C(n1c(*)ccc1*)n1cccc1 | 0.00228 | 1520 |  |  |  |  | 0.974359
ONC(=O)C(n1c2ccccc2c2c1cccc2)n1c2ccc(cc2c2c1ccc(c2)*)* | 0.000199 | 8050 |  |  |  |  | 0.974359
ONC(=O)CCn1c(*)ccc1* | 0.00093 | 1100 |  |  |  |  | 0.974359
ONC(=O)CCn1c2ccc(cc2c2c1ccc(c2)*)* | 2.2e-05 | 45000 |  |  |  |  | 0.974359
ONC(=O)Cn1c(*)ccc1* | 4.7e-05 | 21000 |  |  |  |  | 0.974359
ONC(=O)Cn1c2ccc(cc2c2c1ccc(c2)*)* | 9.3e-06 | 110000 |  |  |  |  | 0.974359
ONC(=O)n1c(*)ccc1* | 5.4e-05 | 19000 |  |  |  |  | 0.974359
ONC(=O)n1c2ccc(cc2c2c1ccc(c2)*)* | 7.3e-06 | 140000 |  |  |  |  | 0.974359
Oc1c(*)cc(cc1*)N=Nc1ccc(cc1)S(=O)(=O)O | [6 empty] | 0.974359
[2H]C(OC(=O)OC(C*)*)([2H])[2H] | [6 empty] | 0.974359
[K]OS(=O)(=O)c1cc(c(cc1c1sc2c(n1)cc1c(c2)nc(s1)*)*)S(=O)(=O)O[K] | [6 empty] | 0.974359
[Li]OS(=O)(=O)c1cc(*)ccc1c1[nH]c2c(n1)cc1c(c2)[nH]c(n1)* | 1.6e-05 | 62000 |  |  |  |  | 0.974359
[Na]OS(=O)(=O)CCCCCCCCCCOC(=O)C(C*)(C)* | [6 empty] | 0.974359
[Na]OS(=O)(=O)CCCCCCCCOC(=O)C(C*)(C)* | [6 empty] | 0.974359
[Na]OS(=O)(=O)CCCCCCOC(=O)C(C*)(C)* | [6 empty] | 0.974359
[Na]OS(=O)(=O)CCCCOCC1COc2c(O1)c(*)sc2* | 12 | [5 empty] | 0.9871795
[Na]OS(=O)(=O)c1cc(*)cc(c1)c1sc2c(n1)cc1c(c2)nc(s1)* | [6 empty] | 0.974359
[Na]OS(=O)(=O)c1cc(*)ccc1c1sc2c(n1)cc1c(c2)nc(s1)* | [6 empty] | 0.974359
[Na]OS(=O)(=O)c1ccc(cc1)N=Cc1cc(sc1*)* | 2e-05 | 50000 |  |  |  |  | 0.974359
[Na]OS(=O)(=O)c1ccc(cc1)Oc1cc(c2ccc(cc2)*)c(cc1*)Oc1ccc(cc1)S(=O)(=O)O[Na] | [6 empty] | 0.974359
[O-][N+](=O)c1ccc(cc1)N=Nc1cc(*)c(c(c1)*)O | [6 empty] | 0.974359
c1(cccc(c1)N1C(=O)c2c(C1=O)ccc(c2)C(=O)c1cc2c(C(=O)N(C2=O)c2cccc(c2)Oc2cccc(c2)Oc2cccc(N3C(=O)c4c(C3=O)ccc(c4)C(=O)c3cc4c(C(=O)N(C4=O)c4cc(/C(=C/*)/*)ccc4)cc3)c2)cc1)/C(=C\*)/* | [6 empty] | 0.974359
CCCCc1ccc(cc1)C(=O)Oc1ccc(c(c1)C(C*)*)OC(=O)c1ccc(cc1)CCCC | [6 empty] | 0.9871795
*C=C(C1(O)c2ccccc2-c2c1cccc2)* | [6 empty] | 0.9871795
*CC1CC(CNC(=O)c2cccc(c2)C(=O)N*)CC(C1)C(C)(C)C | [6 empty] | 0.9871795
*c1ccc(nc1)Sc1ccc(cn1)n1c(=O)c2c(c1=O)cc1c(c2)c(=O)n(c1=O)* | [6 empty] | 0.9871795
*c1ccc2c(c1)C(=O)N(C2=O)c1ccc(nc1)Sc1ccc(cn1)N1C(=O)c2c(C1=O)cc(cc2)C(=O)* | [6 empty] | 0.9871795
*c1ccc2c(c1)C(=O)N(C2=O)c1ccc2-c3c(C(=O)c2c1)cc(cc3)N1C(=O)c2c(C1=O)cc(cc2)C(=O)* | [6 empty] | 0.9871795
*c1cccc(c1)C(=O)c1cccc(c1)n1c(=O)c2c(c1=O)cc1c(c2)c(=O)n(c1=O)* | [6 empty] | 0.9871795
CCOP(=O)(c1cc(*)c(cc1N*)OC)O | 0.013 | [5 empty] | 0.9871795
CCCCCCC(Oc1ccc(cc1)c1ccc(cc1)OC(=O)c1ccc(cc1)OC(CCCCCCCCCCCCOC(=O)C(C*)*)C)C | [6 empty] | 0.9871795
*C(=C(c1ccc(cc1)[Si](C)(C)C)*)C | [6 empty] | 0.9871795
*C1CCCCC1* | [6 empty] | 0.9871795
*CC(C(=O)OCC1CCCO1)(CC(=O)OCC1CCCO1)* | [6 empty] | 0.9871795
*CC(OCc1ccccc1)* | [6 empty] | 0.9871795
*CCCCCCCNC(=S)N* | [6 empty] | 0.9871795
*CCCCCNC(=S)N* | [6 empty] | 0.9871795
*NNC(=O)c1ccc(c(c1)O)NC(=O)c1ccc(cc1)C(=O)* | [6 empty] | 0.9871795
*Nc1ccc(cc1)Cc1ccc(cc1)NC(=S)* |  |  | 4.4 |  |  |  | 0.9871795
*Nc1cccc(c1)NC(=O)* | [6 empty] | 1
*OC(CCOC(=O)C(C(=O)*)CCCCCCOc1ccc(cc1)N=Cc1ccc(cc1)[N+](=O)[O-])C | [6 empty] | 0.9871795
*Oc1c(C)cc(cc1C)S(=O)(=O)c1cc(C)c(c(c1)C)Oc1ccc(cc1)C(=O)NNC(=O)c1ccc(c(c1)O)NC(=O)c1ccc(cc1)* | [6 empty] | 0.9871795
*Oc1ccc(cc1)Oc1ccc(cc1)C(=O)NNC(=O)c1ccc(c(c1)O)NC(=O)c1ccc(cc1)* | [6 empty] | 0.9871795
*Oc1ccc(cc1)S(=O)(=O)c1ccc(cc1)Oc1ccc(cc1)C(=O)NNC(=O)c1ccc(c(c1)O)NC(=O)c1ccc(cc1)* | [6 empty] | 0.9871795
*Oc1cccc(c1C(=O)Nc1ccc(cc1)N=Nc1ccccc1)Oc1ccc(cc1)Nc1ccc(cc1)N=C1C=CC(=Nc2ccc(cc2)Nc2ccc(cc2)*)C=C1 |  |  |  | 0.7 |  |  | 0.9871795
*c1ccc(c(c1)O)c1oc2c(n1)cc1c(c2)oc(n1)* |  |  | 2.73 |  |  |  | 0.9871795
*c1ccc(cc1)C(=O)Nc1ccc(cc1O)C(=O)NNC(=O)c1ccc(cc1)S(=O)(=O)* | [6 empty] | 0.9871795
*c1ccc(cc1)c1ccc(cc1)N1C(=O)c2c(C1=O)c(c1ccccc1)c(c(c2c1ccccc1)c1ccc(cc1)Oc1ccc(cc1)c1c(c2ccccc2)c(c2ccccc2)c2c(c1c1ccccc1)C(=O)N(C2=O)*)c1ccccc1 | [6 empty] | 0.9871795
*c1ccc2c(c1)C(=O)N(C2=O)c1ccc(cc1C(F)(F)F)c1ccc(c(c1)C(F)(F)F)N1C(=O)c2c(C1=O)cc(cc2)C(C(F)(F)F)(C(F)(F)F)* |  |  | 2.582 |  |  |  | 0.9871795
CCC(OC(=O)C(Cc1ccc(cc1)O*)NC(=O)CCc1ccc(cc1)OC(=O)CC(CCC(=O)*)C)C | [6 empty] | 0.9871795
CCC(OC(=O)C(Cc1ccc(cc1)O*)NC(=O)CCc1ccc(cc1)OC(=O)CCCC(=O)*)C | [6 empty] | 0.9871795
CCCCCCC(COc1ccc(cc1)C(=O)Oc1ccc(cc1)c1ccc(cc1)OCCCCCCCCCCOC(=O)Cc1cc(sc1*)*)F | [6 empty] | 0.9871795
CCCCCCCCCCCCC1(CCCCCCCCCCCC)c2cc(*)ccc2-c2c1cc(*)cc2 | [6 empty] | 0.9871795
CCCCCCCCCCCCCCCC1(CCCCCCCCCCCCCCC)c2cc(*)ccc2-c2c1cc(*)cc2 | [6 empty] | 0.9871795
CCOP(=N*)(OCC)* | [6 empty] | 0.9871795
COC(=O)C(Cc1ccc(cc1)O*)NC(=O)CCc1ccc(cc1)OC(=O)CCC(CC(=O)*)C | [6 empty] | 0.9871795
Cc1ccc(-c2ccc(-c3ccc(-n4c(=O)c5cc6c(=O)n(C)c(=O)c6cc5c4=O)cc3)cc2)cc1 | [6 empty] | 0.9871795
Cc1ccc(-c2ccc(-c3ccc(-n4c(=O)c5cc6c(=O)n(C)c(=O)c6cc5c4=O)cc3)cn2)cc1 | [6 empty] | 0.9871795
Cc1ccc(-c2ccc(-c3ccc(-n4c(=O)c5cc6c(=O)n(C)c(=O)c6cc5c4=O)cc3)nc2)cc1 | [6 empty] | 0.9871795
Cc1ccc(-c2cnc(-c3ccc(-n4c(=O)c5cc6c(=O)n(C)c(=O)c6cc5c4=O)cc3)nc2)cc1 | [6 empty] | 0.9871795
Cc1ccc(-c2ncc(-c3ccc(-n4c(=O)c5cc6c(=O)n(C)c(=O)c6cc5c4=O)cc3)cn2)cc1 | [6 empty] | 0.9871795
Cc1ccc(C(=O)Nc2nc3cc(N4C(=O)c5ccc(-c6ccc7c(c6)C(=O)N(C)C7=O)cc5C4=O)ccc3[nH]2)cc1 | [6 empty] | 0.9871795
Cc1ccc(C(=O)Nc2nc3cc(N4C(=O)c5ccc(-c6ccc7c(c6)C(=O)N(C)C7=O)cc5C4=O)ccc3n2C)cc1 | [6 empty] | 0.9871795
Cc1ccc2[nH]c(NC(=O)c3ccc(N4C(=O)c5ccc(-c6ccc7c(c6)C(=O)N(C)C7=O)cc5C4=O)cc3)nc2c1 | [6 empty] | 0.9871795
Cc1ccc2c(c1)nc(NC(=O)c1ccc(N3C(=O)c4ccc(-c5ccc6c(c5)C(=O)N(C)C6=O)cc4C3=O)cc1)n2C | [6 empty] | 0.9871795
FC(C(C(F)(F)F)(c1ccc2c(c1)C(=O)N(C2=O)c1c(C)cc(cc1C)c1cc(C)c(cc1C)c1cc(C)c(c(c1)C)N1C(=O)c2c(C1=O)cc(cc2)*)*)(F)F | [6 empty] | 0.9871795
O(C5=C(C)C=C(C2(C1=C(C=CC(=C1)Br)C3=CC=C(C=C23)Br)C4=CC(=C(O[S](=O)(=O)[*])C(=C4)C)C)C=C5C)[*] | [6 empty] | 0.9871795
**C(C(=O)OCC(COC(=O)C(C*)(C)*)(COC(=O)C(C*)*)CC)C | [6 empty] | 0.9871795
**CC(=O)OCC(COC(=O)C(C*)*)(COC(=O)C(C*)*)CC | [6 empty] | 0.9871795
**CC(=O)O[As](OC(=O)C(C*)*)OC(=O)C(C*)* | [6 empty] | 0.9871795
**Cc1ccc(cc1)CN(c1ccccc1)N=Cc1ccc(cc1)N(c1ccc(cc1)C=NN(c1ccccc1)Cc1ccc(cc1)C(C*)*)c1ccccc1 | [6 empty] | 0.9871795
*/C(=C(/CC*)\C)/C | [6 empty] | 0.9871795
*/C(=C(/CC*)\Cl)/Cl | [6 empty] | 0.9871795
*/C(=C(\CC*)/C)/C | [6 empty] | 0.9871795
*/C(=C/C(C*)C)/C | [6 empty] | 0.9871795
*/C(=C/CC*)/C | [6 empty] | 0.9871795
*/C(=C/CC*)/Cl | [6 empty] | 0.9871795
*/C(=C\CC*)/C | [6 empty] | 0.9871795
*/C(=C\CC*)/C(C)(C)C | [6 empty] | 0.9871795
*/C(=C\CC*)/Cl | [6 empty] | 0.9871795
*/C=C(\*)c1ccc(OCC(O)CCCC)cc1 | [6 empty] | 0.9871795
*/C=C/C(C(*)(C)C)(C)C | [6 empty] | 0.9871795
*/C=C/C(C(C)(C)*)(C)C | [6 empty] | 0.9871795
*/C=C/C(C*)C(CC)C | [6 empty] | 0.9871795
*/C=C/C(C*)OC | [6 empty] | 0.9871795
*/C=C/C(OC)C* | [6 empty] | 0.9871795
*/C=C/CC* | [6 empty] | 0.9871795
*/C=C/CCC* | [6 empty] | 0.9871795
*/C=C/CCCCC* | [6 empty] | 0.9871795
*/C=C/CCCCCCCCCC* | [6 empty] | 0.9871795
*/C=C\CC* | [6 empty] | 0.9871795
*/C=C\CCC* | [6 empty] | 0.9871795
*=C1c2c(N(C1=O)CC(CCCCCCCC)CCCCCC)cc(cc2)c1cc2c(C(=*)C(=O)N2CC(CCCCCCCC)CCCCCC)cc1 | [6 empty] | 0.9871795
*=C=C=C(C(=*)CCCCOC(=O)NCC)CCCCOC(=O)NCC | [6 empty] | 0.9871795
*=C=C=C(C(=*)COS(=O)(=O)c1ccc(cc1)F)COS(=O)(=O)c1ccc(cc1)C | [6 empty] | 1
*=C=C=C(C(OS(=O)(=O)c1c([2H])c([2H])c(c(c1[2H])[2H])C([2H])([2H])[2H])([2H])[2H])C(=*)C(OS(=O)(=O)c1c([2H])c([2H])c(c(c1[2H])[2H])C([2H])([2H])[2H])([2H])[2H] | [6 empty] | 1
*=C=C=C(C(OS(=O)(=O)c1ccc(cc1)C)([2H])[2H])C(=*)C(OS(=O)(=O)c1ccc(cc1)C)([2H])[2H] | [6 empty] | 1
*=CC1CC(C=*)C2C(=O)N(c3ccccc3)C(=O)C12 | [6 empty] | 0.9871795
*=Cc1cc(O)c(cc1O)C=Nc1ccc(c(c1)OC)N=* | [6 empty] | 0.9871795
*=Cc1cc(O)c(cc1O)C=Nc1ccc(cc1)N=* | [6 empty] | 0.9871795
*=Cc1ccc(cc1)C=Nc1ccc(c(c1)C)N=* | [6 empty] | 0.9871795
*=Cc1ccc(cc1)C=Nc1ccc(c(c1)OC)N=* | [6 empty] | 0.9871795
*=Cc1ccc(cc1)C=Nc1ccc(cc1)C=Cc1ccc(cc1)N=* | [6 empty] | 0.9871795
*=Cc1ccc(cc1)C=Nc1ccc(cc1)c1ccc(cc1)N=* | [6 empty] | 0.9871795
*=Cc1ccc(cc1)C=Nc1cccc2c1cccc2N=* | [6 empty] | 0.9871795
*=NC1C(C1)N=C=* | [6 empty] | 0.9871795
*=NC1CC1N=C=* | [6 empty] | 0.9871795
*=NP(=NP(=NC(=*)Cl)(Cl)Cl)(Cl)Cl | [6 empty] | 0.9871795
*=NP(=NP(=NC(=*)Oc1ccc(cc1)Br)(Oc1ccc(cc1)Br)Oc1ccc(cc1)Br)(Oc1ccc(cc1)Br)Oc1ccc(cc1)Br | [6 empty] | 0.9871795
*=NP(=NP(=NC(=*)Oc1ccc(cc1)C(C)(C)C)(Oc1ccc(cc1)C(C)(C)C)Oc1ccc(cc1)C(C)(C)C)(Oc1ccc(cc1)C(C)(C)C)Oc1ccc(cc1)C(C)(C)C | [6 empty] | 0.9871795
*=NP(=NP(=NC(=*)Oc1ccc(cc1)C(F)(F)F)(Oc1ccc(cc1)C(F)(F)F)Oc1ccc(cc1)C(F)(F)F)(Oc1ccc(cc1)C(F)(F)F)Oc1ccc(cc1)C(F)(F)F | [6 empty] | 0.9871795
*=NP(=NP(=NC(=*)Oc1ccc(cc1)C(c1ccccc1)(C)C)(Oc1ccc(cc1)C(c1ccccc1)(C)C)Oc1ccc(cc1)C(c1ccccc1)(C)C)(Oc1ccc(cc1)C(c1ccccc1)(C)C)Oc1ccc(cc1)C(c1ccccc1)(C)C | [6 empty] | 0.9871795
*=NP(=NP(=NC(=*)Oc1ccccc1)(Oc1ccccc1)Oc1ccccc1)(Oc1ccccc1)Oc1ccccc1 | [6 empty] | 0.9871795
*=NP(=NP(=NC(=*)Oc1ccccc1C(F)(F)F)(Oc1ccccc1C(F)(F)F)Oc1ccccc1C(F)(F)F)(Oc1ccccc1C(F)(F)F)Oc1ccccc1C(F)(F)F | [6 empty] | 0.9871795
*=Nc1c(cc(cc1)c1cc(c(cc1)N=C=*)OC)OC | [6 empty] | 0.9871795
*=Nc1c2c(ccc1)c(ccc2)NC=* | [6 empty] | 0.9871795
*=Nc1cc(ccc1)NC=* | [6 empty] | 0.9871795
*=Nc1ccc(cc1)C(=O)c1ccc(cc1)NC=* | [6 empty] | 0.9871795
*=Nc1ccc(cc1)C(c1ccc(cc1)C(c1ccc(cc1)N=C1OC(=O)c2c1cc(cc2)Oc1ccc2c(c1)C(=O)OC2=*)(C)C)(C)C | [6 empty] | 0.9871795
*=Nc1ccc(cc1)C=Cc1ccc(cc1)N=Cc1cc(OC)c(cc1OC)C=* | [6 empty] | 0.9871795
*=Nc1ccc(cc1)CCc1ccc(cc1)NC=* | [6 empty] | 0.9871795
*=Nc1ccc(cc1)Cc1ccc(cc1)N=C=* | [6 empty] | 0.9871795
*=Nc1ccc(cc1)Cc1ccc(cc1)NC=* | [6 empty] | 0.9871795
*=Nc1ccc(cc1)N=C(c1ccccc1)/C=C/C(=*)c1ccccc1 | [6 empty] | 0.9871795
*=Nc1ccc(cc1)N=C(c1ccccc1)c1ccc(cc1)C(=*)c1ccccc1 | [6 empty] | 0.9871795
*=Nc1ccc(cc1)N=Cc1c(cc(c(c1)OCCCCCCCC)C=*)OCCCCCCCC | [6 empty] | 0.9871795
*=Nc1ccc(cc1)N=Cc1c(cc(c(c1)OCCCCCCCCCCCC)C=*)OCCCCCCCCCCCC | [6 empty] | 0.9871795
*=Nc1ccc(cc1)N=Cc1c(cc(c(c1)OCCCCCCCCCCCCCCCCCC)C=*)OCCCCCCCCCCCCCCCCCC | [6 empty] | 0.9871795
*=Nc1ccc(cc1)NC=* | [6 empty] | 0.9871795
*=Nc1ccc(cc1)Oc1ccc(cc1)C(C(F)(F)F)(C(F)(F)F)c1ccc(cc1)Oc1ccc(cc1)N=c1oc(=O)c2c1cc1c(=*)oc(=O)c1c2 | [6 empty] | 0.9871795
*=Nc1ccc(cc1)c1ccc(cc1)N=Cc1c(cc(c(c1)OCCCCCCCC)C=*)OCCCCCCCC | [6 empty] | 0.9871795
*=Nc1ccc(cc1)c1ccc(cc1)N=Cc1c(cc(c(c1)OCCCCCCCCCCCC)C=*)OCCCCCCCCCCCC | [6 empty] | 0.9871795
*=Nc1ccc(cc1)c1ccc(cc1)N=Cc1c(cc(c(c1)OCCCCCCCCCCCCCC)C=*)OCCCCCCCCCCCCCC | [6 empty] | 0.9871795
*=Nc1ccc(cc1)c1ccc(cc1)N=Cc1c(cc(c(c1)OCCCCCCCCCCCCCCCC)C=*)OCCCCCCCCCCCCCCCC | [6 empty] | 0.9871795
*=Nc1ccc(cc1)c1ccc(cc1)N=Cc1c(cc(c(c1)OCCCCCCCCCCCCCCCCCC)C=*)OCCCCCCCCCCCCCCCCCC | [6 empty] | 0.9871795
*=Nc1ccc(cc1)c1ccc(cc1)NC=* | [6 empty] | 0.9871795
*=Nc1cccc(c1)N=C(c1ccccc1)/C=C/C(=*)c1ccccc1 | [6 empty] | 0.9871795
*=Nc1cccc(c1)N=C(c1ccccc1)c1ccc(cc1)C(=*)c1ccccc1 | [6 empty] | 0.9871795
*C#C/C=C/* | [6 empty] | 0.9871795
*C#CC(=C(*)CCCCOC(=O)NC)CCCCOC(=O)NC | [6 empty] | 0.9871795
*C#CC(=C(*)CCCCOC(=O)NCCC)CCCCOC(=O)NCCC | [6 empty] | 0.9871795
*C#CC(=C(*)CCCCOC(=O)NCCCC)CCCCOC(=O)NCCCC | [6 empty] | 0.9871795
*C#CC(=C(*)CCCCOC(=O)NCCCCC)CCCCOC(=O)NCCCCC | [6 empty] | 0.9871795
*C#CC(=C(*)CCCCOC(=O)NCCCCCC)CCCCOC(=O)NCCCCCC | [6 empty] | 0.9871795
*C#CC(=C(*)CCCCOC(=O)NCCCCCCC)CCCCOC(=O)NCCCCCCC | [6 empty] | 0.9871795
*C#CC(=C(*)CCCCOC(=O)NCCCCCCCC)CCCCOC(=O)NCCCCCCCC | [6 empty] | 0.9871795
*C#CC(=C(*)CCCCOC(=O)NCCCCCCCCC)CCCCOC(=O)NCCCCCCCCC | [6 empty] | 0.9871795
*C#CC(=C(*)CCCCOC(=O)NCCCCCCCCCC)CCCCOC(=O)NCCCCCCCCCC | [6 empty] | 0.9871795
*C#CC(=C(*)COS(=O)(=O)c1ccc(cc1)C)COS(=O)(=O)c1ccc(cc1)C | [6 empty] | 0.9871795
*C#CC(=C(CCCCOC(=O)NC)*)CCCCOC(=O)NC | [6 empty] | 0.9871795
*C#CC(=C(Cn1cnc2c1cccc2)*)Cn1cnc2c1cccc2 | [6 empty] | 0.9871795
*C#Cc1cc(ccc1)Oc1nc(nc(n1)Oc1ccc(cc1)*)Oc1ccc(cc1)* | [6 empty] | 0.9871795
*C(*)(Cl)F | [6 empty] | 0.9871795
*C(*)C | [6 empty] | 0.9871795
*C(*)C(=O)OC | [6 empty] | 0.9871795
*C(*)C(=O)OC(C)C | [6 empty] | 0.9871795
*C(*)C(=O)OC1CCCCC1 | [6 empty] | 0.9871795
*C(*)C(=O)OCC | [6 empty] | 0.9871795
*C(*)C(=O)OCCC | [6 empty] | 0.9871795
*C(*)CC | [6 empty] | 0.9871795
*C(*)F | [6 empty] | 0.9871795
*C(*)O | [6 empty] | 0.9871795
*C(/C=C/C)C* | [6 empty] | 0.9871795
*C(=C(*)C)CCC | [6 empty] | 0.9871795
*C(=C(*)C)CCCCC | [6 empty] | 0.9871795
*C(=C(*)C)CCCCCCC | [6 empty] | 0.9871795
*C(=C(*)C)SCC | [6 empty] | 0.9871795
*C(=C(*)C)SCCCCCC | [6 empty] | 0.9871795
*C(=C(*)C)SCCCCCCCCCC | [6 empty] | 0.9871795
*C(=C(*)C)[Ge](C)(C)C | [6 empty] | 0.9871795
*C(=C(*)C)[Si](CCCCCC)(C)C | [6 empty] | 0.9871795
*C(=C(*)C)[Si](CC[Si](C)(C)C)(C)C | [6 empty] | 0.9871795
*C(=C(*)C)[Si](C[Si](C)(C)C)(C)C | [6 empty] | 0.9871795
*C(=C(*)C)c1ccccc1 | [6 empty] | 0.9871795
*C(=C(*)Cl)CCCC | [6 empty] | 0.9871795
*C(=C(*)Cl)CCCCCC | [6 empty] | 0.9871795
*C(=C(*)Cl)CCCCCCCC | [6 empty] | 0.9871795
*C(=C(*)Cl)c1ccccc1 | [6 empty] | 0.9871795
*C(=C(*)c1ccccc1)CC | [6 empty] | 0.9871795
*C(=C(*)c1ccccc1)CCCCCC | [6 empty] | 0.9871795
*C(=C(*)c1ccccc1)c1cc(ccc1)[Ge](C)(C)C | [6 empty] | 0.9871795
*C(=C(*)c1ccccc1)c1cc(ccc1)[Si](C)(C)C | [6 empty] | 0.9871795
*C(=C(*)c1ccccc1)c1ccc(cc1)C(C)(C)C | [6 empty] | 0.9871795
*C(=C(*)c1ccccc1)c1ccc(cc1)CCCC | [6 empty] | 0.9871795
*C(=C(*)c1ccccc1)c1ccc(cc1)Oc1ccccc1 | [6 empty] | 0.9871795
*C(=C(*)c1ccccc1)c1ccc(cc1)[Si](C(C)C)(C(C)C)C(C)C | [6 empty] | 0.9871795
*C(=C(*)c1ccccc1)c1ccc(cc1)[Si](C)(C)C | [6 empty] | 0.9871795
*C(=C(C(C(*)(F)F)(C(F)(F)F)F)F)F | [6 empty] | 0.9871795
*C(=C(C(C(*)([2H])[2H])([2H])[2H])[2H])C([2H])([2H])[2H] | [6 empty] | 0.9871795
*C(=C(C(C(Cl)(Cl)*)(Cl)Cl)Cl)Cl | [6 empty] | 0.9871795
*C(=C(C(C([2H])([2H])*)([2H])[2H])[2H])C([2H])([2H])[2H] | [6 empty] | 0.9871795
*C(=C(C(C*)(F)F)F)Cl | [6 empty] | 0.9871795
*C(=C(C)*)[Si](c1ccccc1)(C)C | [6 empty] | 0.9871795
*C(=C(CC*)c1ccccc1)c1ccccc1 | [6 empty] | 0.9871795
*C(=C(F)F)C(*)(F)F | [6 empty] | 0.9871795
*C(=C)C* | [6 empty] | 0.9871795
*C(=C*)C(C)(C)C | [6 empty] | 0.9871795
*C(=C*)C(CCC)[Si](c1ccccc1)(C)C | [6 empty] | 0.9871795
*C(=C*)C(CCCCC)[Si](C)(C)C | [6 empty] | 0.9871795
*C(=C*)C(CCCCCCC)[Si](C)(C)C | [6 empty] | 0.9871795
*C(=C*)C([Si](CCCCCC)(C)C)CCC | [6 empty] | 0.9871795
*C(=C*)CC | [6 empty] | 0.9871795
*C(=C*)CCCOc1ccc(cc1)C1CCC(CC1)CCC | [6 empty] | 0.9871795
*C(=C*)CCCOc1ccc(cc1)C1CCC(CC1)CCCCC | [6 empty] | 0.9871795
*C(=C*)CCCOc1ccc(cc1)C1CCC(CC1)CCCCCCCC | [6 empty] | 0.9871795
*C(=C*)CCCOc1ccc(cc1)OC(=O)c1ccc(cc1)OC | [6 empty] | 0.9871795
*C(=C*)CCCOc1ccc(cc1)OC(=O)c1ccc(cc1)OCCCC | [6 empty] | 0.9871795
*C(=C*)CCCOc1ccc(cc1)OC(=O)c1ccc(cc1)OCCCCCCCC | [6 empty] | 0.9871795
*C(=C*)CCCOc1ccc(cc1)c1ccc(cc1)CCCCC | [6 empty] | 0.9871795
*C(=C*)OCCCC | [6 empty] | 0.9871795
*C(=C*)c1c(c(c(c(c1F)F)CCCC)F)F | [6 empty] | 0.9871795
*C(=C*)c1c(cc(cc1C)C(C)(C)C)C | [6 empty] | 0.9871795
*C(=C*)c1c(ccc(c1)C(=O)Oc1ccc(cc1)OCCCCCC)C(=O)Oc1ccc(cc1)OCCCCCC | [6 empty] | 0.9871795
*C(=C*)c1c(cccc1)C(F)(F)F | [6 empty] | 0.9871795
*C(=C*)c1c(cccc1)C[Si](C)(C)C | [6 empty] | 0.9871795
*C(=C*)c1c(cccc1)[Ge](C)(C)C | [6 empty] | 0.9871795
*C(=C*)c1c(cccc1)[Si](C)(C)C | [6 empty] | 0.9871795
*C(=C*)c1ccc(cc1)C(=O)c1ccc(cc1)[N+](=O)[O-] | [6 empty] | 0.9871795
*C(=C*)c1ccc(cc1)S(=O)(=O)c1ccccc1 | [6 empty] | 0.9871795
*C(=C*)c1ccccc1 | [6 empty] | 0.9871795
*C(=C*)c1nc2c(n1C)cccc2 | [6 empty] | 0.9871795
*C(=CCC*)C | [6 empty] | 0.9871795
*C(=CCC*)C(C)C | [6 empty] | 0.9871795
*C(=CCC*)CCC | [6 empty] | 0.9871795
*C(=CCC*)CCCCCCC | [6 empty] | 0.9871795
*C(=CCC*)CCCCCCCCCC | [6 empty] | 0.9871795
*C(=CCC*)c1ccccc1 | [6 empty] | 0.9871795
*C(=CCCC*)c1ccc(cc1)Cl | [6 empty] | 0.9871795
*C(=CCCC*)c1ccc(cc1)OC | [6 empty] | 0.9871795
*C(=CCCC*)c1ccccc1 | [6 empty] | 0.9871795
*C(=O)/C=C(/C(=O)N1CC(C)N(CC1C)*)\C | [6 empty] | 0.9871795
*C(=O)C(=Cc1ccc(cc1)N=Nc1ccc(cc1)N(CCO*)CCO*)C#N | [6 empty] | 0.9871795
*C(=O)C(C(=O)Nc1ccc(cc1)Cc1ccc(cc1)NC(=O)Nc1cc(ccc1N=Nc1ccc(cc1)[N+](=O)[O-])NC(=O)Nc1ccc(cc1)Cc1ccc(cc1)NC(=O)C(C(=O)NCCN(CCN*)CCN*)(C)C)(C)C | [6 empty] | 0.9871795
*C(=O)C(C(=O)Nc1ccc(cc1)Cc1ccc(cc1)NC(=O)Nc1cc(ccc1N=Nc1ccc(cc1)[N+](=O)[O-])NC(=O)Nc1ccc(cc1)Cc1ccc(cc1)NC(=O)C(C(=O)Nc1cc(ccc1)P(=O)(c1cc(ccc1)N*)c1cc(ccc1)N*)(C)C)(C)C | [6 empty] | 0.9871795
*C(=O)C(F)(F)C(=O)C(*)(F)F | [6 empty] | 0.9871795
*C(=O)C(F)(F)CC(*)(F)F | [6 empty] | 0.9871795
*C(=O)C(F)(F)NC(*)(F)F | [6 empty] | 0.9871795
*C(=O)C(NC(=O)C(N*)C)CCCC[NH3+] | [6 empty] | 0.9871795
*C(=O)C(c1ccc(cc1)*)O | [6 empty] | 0.9871795
*C(=O)CC(F)(F)C(*)(F)F | [6 empty] | 0.9871795
*C(=O)CCCCCCCCCCOc1ccc(cc1)c1c2nsnc2c(cc1)c1ccc(cc1)OCCCCCCCCCCC(=O)OCC(CO*)(CO*)C | [6 empty] | 0.9871795
*C(=O)N(CCOC(=O)C(=C)C)* | [6 empty] | 0.9871795
*C(=O)N(CCOCCOC(=O)C(=C)C)* | [6 empty] | 0.9871795
*C(=O)NC(=O)c1ccc(*)cc1 | [6 empty] | 0.9871795
*C(=O)NC(F)(F)C(*)(F)F | [6 empty] | 0.9871795
*C(=O)NCCCCCCCCCCCCNC(=O)c1cccc(n1)* | [6 empty] | 0.9871795
*C(=O)NCCCCCCCCCCNC(=O)c1cc(O)cc(n1)* | [6 empty] | 0.9871795
*C(=O)NCCCCCCCCCCNC(=O)c1ccc(nc1)* | [6 empty] | 0.9871795
*C(=O)NCCCCCCCCCCNC(=O)c1ccc(o1)* | [6 empty] | 0.9871795
*C(=O)NCCCCCCCCCCNC(=O)c1ccc(s1)* | [6 empty] | 0.9871795
*C(=O)NCCCCCCCCCCNC(=O)c1cccc(n1)* | [6 empty] | 0.9871795
*C(=O)NCCCCCCCCCCNC(=O)c1ccnc(c1)* | [6 empty] | 0.9871795
*C(=O)NCCCCCCCCCCNC(=O)c1cncc(c1)* | [6 empty] | 0.9871795
*C(=O)NCCCCCCCCNC(=O)c1cc(O)cc(n1)* | [6 empty] | 0.9871795
*C(=O)NCCCCCCCCNC(=O)c1ccc(nc1)* | [6 empty] | 0.9871795
*C(=O)NCCCCCCCCNC(=O)c1ccc(o1)* | [6 empty] | 0.9871795
*C(=O)NCCCCCCCCNC(=O)c1ccc(s1)* | [6 empty] | 0.9871795
*C(=O)NCCCCCCCCNC(=O)c1cccc(n1)* | [6 empty] | 0.9871795
*C(=O)NCCCCCCCCNC(=O)c1ccnc(c1)* | [6 empty] | 0.9871795
*C(=O)NCCCCCCNC(=O)C1=COC=C(O1)* | [6 empty] | 0.9871795
*C(=O)NCCCCCCNC(=O)C1C=CNN1* | [6 empty] | 0.9871795
*C(=O)NCCCCCCNC(=O)c1cc(O)cc(n1)* | [6 empty] | 0.9871795
*C(=O)NCCCCCCNC(=O)c1ccc(o1)* | [6 empty] | 0.9871795
*C(=O)NCCCCCCNC(=O)c1ccc(s1)* | [6 empty] | 0.9871795
*C(=O)NCCCCCCNC(=O)c1cccnc1* | [6 empty] | 0.9871795
*C(=O)NCCCCCCNC(=O)c1ccnc(c1)* | [6 empty] | 0.9871795
*C(=O)NCCCCCCNC(=O)c1ccncc1* | [6 empty] | 0.9871795
*C(=O)NCCCCCCNC(=O)c1cnn(c1)* | [6 empty] | 0.9871795
*C(=O)NNC(=O)C(=O)NNC(=O)c1ccc(cn1)c1ccc(nc1)* | [6 empty] | 0.9871795
*C(=O)NNC(=O)C(=O)NNC(=O)c1cncc(n1)* | [6 empty] | 0.9871795
*C(=O)NNC(=O)c1ccc(nc1)* | [6 empty] | 0.9871795
*C(=O)NNC(=O)c1ccc(s1)C(=O)NNC(=O)c1ccc(nc1)* | [6 empty] | 0.9871795
*C(=O)NNC(=O)c1cccc(c1)C(=O)NNC(=O)c1ccc(nc1)* | [6 empty] | 0.9871795
*C(=O)NNC(=O)c1cccc(c1)C(=O)NNC(=O)c1cccc(n1)* | [6 empty] | 0.9871795
*C(=O)NNC(=O)c1cccc(c1)C(=O)NNC(=O)c1cnc(cn1)* | [6 empty] | 0.9871795
*C(=O)NNC(=O)c1cccc(n1)* | [6 empty] | 0.9871795
*C(=O)NNC(=O)c1cccc(n1)C(=O)NNC(=O)c1ccc(nc1)* | [6 empty] | 0.9871795
*C(=O)NNC(=O)c1cnc(cn1)* | [6 empty] | 0.9871795
*C(=O)NNC(=O)c1cncc(c1)C(=O)NNC(=O)c1ccc(nc1)* | [6 empty] | 0.9871795
*C(=O)Nc1ccc(cc1)C1(c2ccc(cc2)NC(=O)c2ccc3c(c2)C(=O)N(C3=O)c2cccc(c2)N2C(=O)c3c(C2=O)cc(cc3)*)c2ccccc2-c2c1cccc2 | [6 empty] | 0.9871795
*C(=O)OC1CCC(CC1)OC(=O)N1CC(C)N(CC1C)* | [6 empty] | 0.9871795
*C(=O)OCC(COC(=O)N1CC(C)N(CC1C)*)(C)C | [6 empty] | 0.9871795
*C(=O)OCC(COC(=O)N1CCN(C(C1)C)*)(C)C | [6 empty] | 0.9871795
*C(=O)OCC(CS(=O)(=O)CC(COC(=O)N1CC(C)N(CC1C)*)(C)C)(C)C | [6 empty] | 0.9871795
*C(=O)OCC(CSCC(COC(=O)C1(C)CNC(CN1)(*)C)(C)C)(C)C | [6 empty] | 0.9871795
*C(=O)OCCCCCCCCCCCCOC(=O)c1ccc2c(c1)C(=O)N(C2=O)c1ccc(cc1)Oc1ccc(cc1)N1C(=O)c2c(C1=O)cc(cc2)* | [6 empty] | 0.9871795
*C(=O)OCCN(c1ccc(cc1)N=Nc1ccc(cc1)C)CCOC(=O)c1ccc2c(c1)C(=O)N(C2=O)c1cccc(c1)N1C(=O)c2c(C1=O)cc(cc2)* | [6 empty] | 0.9871795
*C(=O)OCCN(c1ccc(cc1)N=Nc1ccc(cc1)F)CCOC(=O)c1ccc2c(c1)C(=O)N(C2=O)c1cccc(c1)N1C(=O)c2c(C1=O)cc(cc2)* | [6 empty] | 0.9871795
*C(=O)OCCN(c1ccc(cc1)N=Nc1ccc(cc1)[N+](=O)[O-])CCOC(=O)c1ccc2c(c1)C(=O)N(C2=O)c1ccc(cc1)Cc1ccc(cc1)N1C(=O)c2c(C1=O)cc(cc2)* | [6 empty] | 0.9871795
*C(=O)OCCN(c1ccc(cc1)N=Nc1ccc(cc1)[N+](=O)[O-])CCOC(=O)c1ccc2c(c1)C(=O)N(C2=O)c1ccc(cc1)Oc1ccc(cc1)N1C(=O)c2c(C1=O)cc(cc2)* | [6 empty] | 0.9871795
*C(=O)OCCN(c1ccc(cc1)N=Nc1ccc(cc1)[N+](=O)[O-])CCOC(=O)c1ccc2c(c1)C(=O)N(C2=O)c1ccc(cc1)c1ccc(cc1)N1C(=O)c2c(C1=O)cc(cc2)* | [6 empty] | 0.9871795
*C(=O)OCCN(c1ccc(cc1)N=Nc1ccc(cc1)[N+](=O)[O-])CCOC(=O)c1ccc2c(c1)C(=O)N(C2=O)c1ccc(cc1Br)Cc1ccc(c(c1)Br)N1C(=O)c2c(C1=O)cc(cc2)* | [6 empty] | 0.9871795
*C(=O)OCCN(c1ccc(cc1)N=Nc1ccc(cc1)[N+](=O)[O-])CCOC(=O)c1ccc2c(c1)C(=O)N(C2=O)c1ccc(cc1C)Cc1ccc(c(c1)C)N1C(=O)c2c(C1=O)cc(cc2)* | [6 empty] | 0.9871795
*C(=O)OCCN(c1ccc(cc1)N=Nc1ccc(cc1)[N+](=O)[O-])CCOC(=O)c1ccc2c(c1)C(=O)N(C2=O)c1ccc(cc1C)c1ccc(c(c1)C)N1C(=O)c2c(C1=O)cc(cc2)* | [6 empty] | 0.9871795
*C(=O)OCCN(c1ccc(cc1)N=Nc1ccc(cc1)[N+](=O)[O-])CCOC(=O)c1ccc2c(c1)C(=O)N(C2=O)c1ccc(cc1Cl)Cc1ccc(c(c1)Cl)N1C(=O)c2c(C1=O)cc(cc2)* | [6 empty] | 0.9871795
*C(=O)OCCN(c1ccc(cc1)N=Nc1ccc(cc1)[N+](=O)[O-])CCOC(=O)c1ccc2c(c1)C(=O)N(C2=O)c1cccc(c1)N1C(=O)c2c(C1=O)cc(cc2)* | [6 empty] | 0.9871795
*C(=O)OCCOC(=O)N1CC(C)N(CC1C)* | [6 empty] | 0.9871795
*C(=O)OCCOC(=O)c1ccc(*)cc1 | [6 empty] | 0.9871795
*C(=O)Oc1ccc(C(*)=S)cc1 | [6 empty] | 0.9871795
*C(=O)Oc1ccc(C(*)=S)s1 | [6 empty] | 0.9871795
*C(=O)Oc1ccc(c(c1)C(C)(C)C)OC(=O)c1ccc2c(c1)C(=O)N(C2=O)c1ccc(cc1)Cc1ccc(cc1)N1C(=O)c2c(C1=O)cc(cc2)* | [6 empty] | 0.9871795
*C(=O)Oc1ccc(c(c1)C(C)(C)C)OC(=O)c1ccc2c(c1)C(=O)N(C2=O)c1ccc(cc1)S(=O)(=O)c1ccc(cc1)N1C(=O)c2c(C1=O)cc(cc2)* | [6 empty] | 0.9871795
*C(=O)Oc1ccc(cc1)C(c1ccc(cc1)OC(=O)c1ccc2c(c1)C(=O)N(C2=O)c1cccc(c1)N1C(=O)c2c(C1=O)cc(cc2)*)(C)C | [6 empty] | 0.9871795
*C(=O)Oc1ccc(cc1)OC(=O)N1CC(C)N(CC1C)* | [6 empty] | 0.9871795
*C(=O)Oc1ccc(cc1)OCCCCCCCCCCCCOc1ccc(cc1)OC(=O)c1ccc2c(c1)C(=O)N(C2=O)c1ccc(cc1)Oc1ccc(cc1)N1C(=O)c2c(C1=O)cc(cc2)* | [6 empty] | 0.9871795
*C(=O)Oc1ccc(cc1)OCCCCCCCCCCCCOc1ccc(cc1)OC(=O)c1ccc2c(c1)C(=O)N(C2=O)c1ccc(cc1)S(=O)(=O)c1ccc(cc1)N1C(=O)c2c(C1=O)cc(cc2)* | [6 empty] | 0.9871795
*C(=O)Oc1ccc(cc1)c1ccc(cc1)OC(=O)c1ccc2c(c1)C(=O)N(C2=O)c1ccc(cc1)Oc1ccc(cc1)N1C(=O)c2c(C1=O)cc(cc2)* | [6 empty] | 0.9871795
*C(=O)Oc1ccc2c(c1)cc(cc2)OC(=O)c1ccc2c(c1)C(=O)N(C2=O)c1ccc(cc1)Oc1ccc(cc1)N1C(=O)c2c(C1=O)cc(cc2)* | [6 empty] | 0.9871795
*C(=O)SSCCCCSSC(=O)N1CC(C)N(CC1C)* | [6 empty] | 0.9871795
*C(=O)c1cc(C(c2ccc(OC)c(C(=O)c3ccc(-c4ccc(*)cc4)cc3)c2)(C(F)(F)F)C(F)(F)F)ccc1OC | [6 empty] | 0.9871795
*C(=O)c1cc2c(nc(c(n2)c2ccc(cc2)Oc2ccc(cc2)*)c2ccc(cc2)Oc2ccc(cc2)*)cc1 | [6 empty] | 0.9871795
*C(=O)c1ccc(-c2ccc(-c3ccc(*)cc3)cc2)cc1 | [6 empty] | 0.9871795
*C(=O)c1ccc(-c2ccc(-c3ccc(*)s3)s2)cc1 | [6 empty] | 0.9871795
*C(=O)c1ccc(C(=O)C(*)=S)cc1 | [6 empty] | 0.9871795
*C(=O)c1ccc(C(=O)c2ccc(*)cc2)cc1 | [6 empty] | 0.9871795
*C(=O)c1ccc(C(=O)c2ccc(*)s2)cc1 | [6 empty] | 0.9871795
*C(=O)c1ccc(C(=O)c2ccc(*)s2)s1 | [6 empty] | 0.9871795
*C(=O)c1ccc(C(=S)c2ccc(*)cc2)cc1 | [6 empty] | 0.9871795
*C(=O)c1ccc(C(=S)c2ccc(*)s2)cc1 | [6 empty] | 0.9871795
*C(=O)c1ccc(NC(=S)Oc2ccc(Nc3ccc(*)s3)s2)s1 | [6 empty] | 0.9871795
*C(=O)c1ccc(OC(*)=S)cc1 | [6 empty] | 0.9871795
*C(=O)c1ccc(Oc2ccc(*)s2)cc1 | [6 empty] | 0.9871795
*C(=O)c1ccc(Oc2ccc(*)s2)s1 | [6 empty] | 0.9871795
*C(=O)c1ccc(c(c1)Sc1ccccc1)C(=O)N(c1ccccc1)* | [6 empty] | 0.9871795
*C(=O)c1ccc(cc1C(=O)O)Oc1cc(c(cc1)C(=O)Nc1ccc(cc1)Oc1cc(cc(c1)Oc1ccc(cc1)N*)Oc1ccc(cc1)N*)C(=O)O | [6 empty] | 0.9871795
*C(=S)C(=O)C(F)(F)C(*)(F)F | [6 empty] | 0.9871795
*C(=S)C(F)(F)CC(*)(F)F | [6 empty] | 0.9871795
*C(=S)C(F)(F)NC(*)(F)F | [6 empty] | 0.9871795
*C(=S)C(F)(F)c1ccc(C(*)(F)F)cc1 | [6 empty] | 0.9871795
*C(=S)C(F)(F)c1ccc(C(*)(F)F)s1 | [6 empty] | 0.9871795
*C(=S)CC(F)(F)C(*)(F)F | [6 empty] | 0.9871795
*C(=S)N(C)* | [6 empty] | 0.9871795
*C(=S)NC(F)(F)C(*)(F)F | [6 empty] | 0.9871795
*C(=S)OC(=S)c1ccc(*)cc1 | [6 empty] | 0.9871795
*C(=S)Oc1ccc(-c2ccc(*)cc2)s1 | [6 empty] | 0.9871795
*C(=S)c1ccc(-c2ccc(-c3ccc(*)cc3)cc2)cc1 | [6 empty] | 0.9871795
*C(=S)c1ccc(C(=S)c2ccc(*)cc2)cc1 | [6 empty] | 0.9871795
*C(=S)c1ccc(C(F)(F)C(*)(F)F)cc1 | [6 empty] | 0.9871795
*C(=S)c1ccc(C(F)(F)C(*)(F)F)s1 | [6 empty] | 0.9871795
*C(C#N)(C*)Cl | 1e-09 | [5 empty] | 0.9871795
*C(C#N)CCC* | [6 empty] | 0.9871795
*C(C(*)(C(=C([2H])[2H])[2H])[2H])([2H])[2H] | [6 empty] | 0.9871795
*C(C(*)(C(=O)OC(C([2H])([2H])[2H])([2H])[2H])C([2H])([2H])[2H])([2H])[2H] | [6 empty] | 0.9871795
*C(C(*)(C(=O)OC([2H])([2H])[2H])C([2H])([2H])[2H])([2H])[2H] | [6 empty] | 0.9871795
*C(C(*)(C([2H])([2H])[2H])[2H])([2H])[2H] | [6 empty] | 0.9871795
*C(C(*)(Cl)[2H])([2H])[2H] | [6 empty] | 0.9871795
*C(C(*)(F)F)(C(C(C(C(C(F)(F)F)(F)F)(F)F)(F)F)(F)F)F | [6 empty] | 0.9871795
*C(C(*)(F)F)(OC(C(C(C(F)(F)F)(F)F)(F)F)(F)F)F | [6 empty] | 0.9871795
*C(C(*)(F)F)(OC(C(F)(F)F)(F)F)F | [6 empty] | 0.9871795
*C(C(*)(F)F)(OC(C(F)F)F)F | [6 empty] | 0.9871795
*C(C(*)(F)F)(OC(F)(F)F)F | [6 empty] | 0.9871795
*C(C(*)(F)F)(OC(F)(F)F)OC(F)(F)F | [6 empty] | 0.9871795
*C(C(*)(F)F)([2H])[2H] | [6 empty] | 0.9871795
*C(C(*)(F)F)(c1c(c(c(c(c1F)F)F)F)F)F | [6 empty] | 0.9871795
*C(C(*)(F)F)(c1ccccc1)F | [6 empty] | 0.9871795
*C(C(*)(F)F)OC(F)(F)F | [6 empty] | 0.9871795
*C(C(*)(c1c(c(c(c(c1[2H])[2H])[2H])[2H])[2H])[2H])([2H])[2H] | [6 empty] | 0.9871795
*C(C(*)C(=O)OC(C)(C)C)C(=O)OC | [6 empty] | 0.9871795
*C(C(*)C(=O)OC12CC3(CC(CC(C1)C3)(C2)C)C)C | [6 empty] | 0.9871795
*C(C(*)C(=O)OC12CC3CC(CC(C1)C3)C2)C | [6 empty] | 0.9871795
*C(C(*)F)(OC(F)(F)F)F | [6 empty] | 0.9871795
*C(C(*)F)C(F)(F)F | [6 empty] | 0.9871795
*C(C(*)O)C | [6 empty] | 0.9871795
*C(C(*)OC(C)(C)C)C | [6 empty] | 0.9871795
*C(C(*)OC(C)C)C | [6 empty] | 0.9871795
*C(C(*)OC)C | [6 empty] | 0.9871795
*C(C(*)OCC)C | [6 empty] | 0.9871795
*C(C(*)OCCC)C | [6 empty] | 0.9871795
*C(C(*)OCCCC)C | [6 empty] | 0.9871795
*C(C(*)OCCCC)Cl | [6 empty] | 0.9871795
*C(C(*)c1ccc(cc1)N(C)C)c1ccc(cc1)[N+](=O)[O-] | [6 empty] | 0.9871795
*C(C(*)c1ccccc1)[N+](=O)[O-] | [6 empty] | 0.9871795
*C(C(=O)*)(C)C | [6 empty] | 0.9871795
*C(C(=O)C*)c1ccc(cc1)C(C)(C)C | [6 empty] | 0.9871795
*C(C(=O)NCC#C)(C*)O | [6 empty] | 0.9871795
*C(C(=O)NCC(=O)N)C* | [6 empty] | 0.9871795
*C(C(=O)NCC=C)(C*)O | [6 empty] | 0.9871795
*C(C(=O)O)(CCC*)C | [6 empty] | 0.9871795
*C(C(=O)OC1CCCC=C1)C* | [6 empty] | 0.9871795
*C(C(=O)OC1CCCCC1)* | [6 empty] | 0.9871795
*C(C(=O)OCCC#N)C* | [6 empty] | 0.9871795
*C(C(=O)OCCC(=O)O)C* | [6 empty] | 0.9871795
*C(C(=O)OCCCCSC)C* | [6 empty] | 0.9871795
*C(C(=O)OCCCSC)C* | [6 empty] | 0.9871795
*C(C(=O)OCCSC)C* | [6 empty] | 0.9871795
*C(C(=O)OCCSCC#N)C* | [6 empty] | 0.9871795
*C(C(=O)OCCSCCCC#N)C* | [6 empty] | 0.9871795
*C(C(=O)OCSC)(C*)C | [6 empty] | 0.9871795
*C(C(=O)O[Li])C* | [6 empty] | 0.9871795
*C(C(C(C*)C#N)CCC(O)(C)C=C)(C)C | [6 empty] | 0.9871795
*C(C(C(C*)OC(=O)C)C(=O)OCCCC)C(=O)OCCCC | [6 empty] | 0.9871795
*C(C(C(C*)OC(=O)C)CCC(O)(C)C=C)(C)C | [6 empty] | 0.9871795
*C(C(C(C*)OC)C(=O)O)C(=O)O | [6 empty] | 0.9871795
*C(C(C(C*)OCC(C)C)(C(=O)OC)C)(C(=O)OC)C | [6 empty] | 0.9871795
*C(C(C(C*)OCC(C)C)C(=O)OC)C(=O)OC | [6 empty] | 0.9871795
*C(C(C(C*)OCC)(C(=O)OC)C)(C(=O)OC)C | [6 empty] | 0.9871795
*C(C(C(C*)OCC)C(=O)OC)C(=O)OC | [6 empty] | 0.9871795
*C(C(C(C*)OCCCC)(C(=O)OC)C)(C(=O)OC)C | [6 empty] | 0.9871795
*C(C(C(C*)OCCCC)C(=O)OC)C(=O)OC | [6 empty] | 0.9871795
*C(C(C*)C)(C)C | [6 empty] | 0.9871795
*C(C(CC*)(F)F)(Cl)F | [6 empty] | 0.9871795
*C(C(CC*)C(=O)OC)C(=O)OC | [6 empty] | 0.9871795
*C(C(CC*)C)(C(=O)OC)C | [6 empty] | 0.9871795
*C(C(CC*)Cl)Cl | [6 empty] | 0.9871795
*C(C(CC*)[2H])([2H])C | [6 empty] | 0.9871795
*C(C(CC*)c1ccccc1)c1ccccc1 | [6 empty] | 0.9871795
*C(C(CCCC*)c1ccc(cc1)O)c1c(cc(cc1)O)C | [6 empty] | 0.9871795
*C(C(CCCCC*)c1ccc(cc1)O)c1c(cc(cc1)O)C | [6 empty] | 0.9871795
*C(C(CCCCCC*)Cl)Cl | [6 empty] | 0.9871795
*C(C(CCCCCC*)c1ccc(cc1)O)c1c(cc(cc1)O)C | [6 empty] | 0.9871795
*C(C(CCCCCCC*)c1ccc(cc1)O)c1c(cc(cc1)O)C | [6 empty] | 0.9871795
*C(C(CCCCCCCC*)c1ccc(cc1)O)c1c(cc(cc1)O)C | [6 empty] | 0.9871795
*C(C(CCCCCCCCC*)c1ccc(cc1)O)c1c(cc(cc1)O)C | [6 empty] | 0.9871795
*C(C(CCCCCCCCCC*)c1ccc(cc1)O)c1c(cc(cc1)O)C | [6 empty] | 0.9871795
*C(C(CCCCCCCCCCC*)c1ccc(cc1)O)c1c(cc(cc1)O)C | [6 empty] | 0.9871795
*C(C(CCCCCCCCCCCC*)c1ccc(cc1)O)c1c(cc(cc1)O)C | [6 empty] | 0.9871795
*C(C(F)(F)*)(OC(C(C(C(F)(F)F)(F)F)(F)F)(F)F)F | [6 empty] | 0.9871795
*C(C(F)(F)*)(OC(C(F)(F)F)(F)F)F | [6 empty] | 0.9871795
*C(C(F)(F)*)(OC(F)(F)F)OC(F)(F)F | [6 empty] | 0.9871795
*C(C(F)(F)*)OC(F)(F)F | [6 empty] | 0.9871795
*C(C(F)(F)F)(c1ccc(cc1)c1ccc(cc1)*)C | [6 empty] | 0.9871795
*C(C(OC(C)(C)C)*)C | [6 empty] | 0.9871795
*C(C(OC(F)(F)F)(F)*)F | [6 empty] | 0.9871795
*C(C([Si](O[Si](C(C(c1ccc2c(c1)CC2)*)*)(C)C)(C)C)*)c1ccc2c(c1)CC2 |  |  | 2.71 |  |  |  | 0.9871795
*C(C*)(C#N)C | [6 empty] | 0.9871795
*C(C*)(C(=O)C)C | [6 empty] | 0.9871795
*C(C*)(C(=O)C)F | [6 empty] | 0.9871795
*C(C*)(C(=O)NC(=O)OC(COc1c(cc(cc1Br)S(=O)(=O)c1cc(c(c(c1)Br)OCC(O)C)Br)Br)C)C | [6 empty] | 0.9871795
*C(C*)(C(=O)NC(=O)OC(COc1ccc(cc1)S(=O)(=O)c1ccc(cc1)OCC(O)C)C)C | [6 empty] | 0.9871795
*C(C*)(C(=O)NC(=O)OCCOc1c(cc(cc1Br)S(=O)(=O)c1cc(c(c(c1)Br)OCCO)Br)Br)C | [6 empty] | 0.9871795
*C(C*)(C(=O)NC(=O)OCCOc1ccc(cc1)S(=O)(=O)c1ccc(cc1)OCCO)C | [6 empty] | 0.9871795
*C(C*)(C(=O)NC(=O)Oc1c(cc(cc1Br)S(=O)(=O)c1cc(c(c(c1)Br)O)Br)Br)C | [6 empty] | 0.9871795
*C(C*)(C(=O)NC(=O)Oc1ccc(cc1)S(=O)(=O)c1ccc(cc1)O)C | [6 empty] | 0.9871795
*C(C*)(C(=O)NC(c1c2c(ccc1)cccc2)C)C | [6 empty] | 0.9871795
*C(C*)(C(=O)NC(c1ccccc1)C)C | [6 empty] | 0.9871795
*C(C*)(C(=O)NC1C(OC(C(C1O)O)CO)O)C | [6 empty] | 0.9871795
*C(C*)(C(=O)NCCCCCCCCCCC(=O)NCCCCCCCCCCC(=O)O)C | [6 empty] | 0.9871795
*C(C*)(C(=O)NCCCCCCCCCCC(=O)NCCCCCCCCCCC(=O)OC)C | [6 empty] | 0.9871795
*C(C*)(C(=O)Nc1cc(ccc1)c1oc(nn1)c1ccccc1)C | [6 empty] | 0.9871795
*C(C*)(C(=O)Nc1ccc(cc1)C(=O)C=Cc1ccc(cc1)OC)C | [6 empty] | 0.9871795
*C(C*)(C(=O)O)C | [6 empty] | 0.9871795
*C(C*)(C(=O)OC(C(C(C(C(C(C(C(F)(F)F)(F)F)(F)F)(F)F)(F)F)(F)F)(F)F)(F)F)C | [6 empty] | 0.9871795
*C(C*)(C(=O)OC(C(C)(C)C)C)C | [6 empty] | 0.9871795
*C(C*)(C(=O)OC(C(F)(F)F)C(F)(F)F)C | [6 empty] | 0.9871795
*C(C*)(C(=O)OC(C(F)(F)F)C(F)(F)F)F | [6 empty] | 0.9871795
*C(C*)(C(=O)OC(C)C)C#N | [6 empty] | 0.9871795
*C(C*)(C(=O)OC(COc1c2c(ccc1)cccc2)COc1c2c(ccc1)cccc2)C | [6 empty] | 0.9871795
*C(C*)(C(=O)OC(COc1c2ccccc2c2ccccc2c1)COc1c2ccccc2c2ccccc2c1)C | [6 empty] | 0.9871795
*C(C*)(C(=O)OC(COc1ccc(cc1)c1ccccc1)COc1ccc(cc1)c1ccccc1)C | [6 empty] | 0.9871795
*C(C*)(C(=O)OC(OCC)C(F)(F)F)C | [6 empty] | 0.9871795
*C(C*)(C(=O)OC)C#N | [6 empty] | 0.9871795
*C(C*)(C(=O)OC)CCC | [6 empty] | 0.9871795
*C(C*)(C(=O)OC)Cl | [6 empty] | 0.9871795
*C(C*)(C(=O)OC)F | [6 empty] | 0.9871795
*C(C*)(C(=O)OC)c1ccccc1 | [6 empty] | 0.9871795
*C(C*)(C(=O)OC1(C2CC3CC(CC1C3)C2)C)C | [6 empty] | 0.9871795
*C(C*)(C(=O)OC1(CC(=O)OCC1)C)C | [6 empty] | 0.9871795
*C(C*)(C(=O)OC1(CN(CCC1)c1ccc(cc1)N=Nc1ccc(cc1)C=C(S(=O)(=O)C)C#N)C)C | [6 empty] | 0.9871795
*C(C*)(C(=O)OC12CC3(CC(CC(C1)C3)(C2)C)C)C | [6 empty] | 0.9871795
*C(C*)(C(=O)OC12CC3(CC(CC(C1)C3)(C2)C)C)CC(=O)OC | [6 empty] | 0.9871795
*C(C*)(C(=O)OC12CC3CC(CC(C1)C3)C2)C | [6 empty] | 0.9871795
*C(C*)(C(=O)OC1C(CCC(C1)C)C(C)C)C | [6 empty] | 0.9871795
*C(C*)(C(=O)OC1C(CCCC1)C(C)(C)C)C | [6 empty] | 0.9871795
*C(C*)(C(=O)OC1C(CCCC1)C)C | [6 empty] | 0.9871795
*C(C*)(C(=O)OC1C2(CCC(C1)C2(C)C)C)C | [6 empty] | 0.9871795
*C(C*)(C(=O)OC1C2C3C(C(C1)C2)C1CCC3C1)C | [6 empty] | 0.9871795
*C(C*)(C(=O)OC1CC(CC(C1)C)(C)C)C | [6 empty] | 0.9871795
*C(C*)(C(=O)OC1CC(CCC1)C)C | [6 empty] | 0.9871795
*C(C*)(C(=O)OC1CC2C(CC1)CCCC2)C | [6 empty] | 0.9871795
*C(C*)(C(=O)OC1CCC(CC1)C(C)(C)C)C | [6 empty] | 0.9871795
*C(C*)(C(=O)OC1CCC(CC1)C)C | [6 empty] | 0.9871795
*C(C*)(C(=O)OC1CCC1)C | [6 empty] | 0.9871795
*C(C*)(C(=O)OC1CCCC1)C | [6 empty] | 0.9871795
*C(C*)(C(=O)OC1CCCCC1)C | [6 empty] | 0.9871795
*C(C*)(C(=O)OC1CCCCCCC1)C | [6 empty] | 0.9871795
*C(C*)(C(=O)OC1CCCCCCCCC1)C | [6 empty] | 0.9871795
*C(C*)(C(=O)OC1CCCCCCCCCCC1)C | [6 empty] | 0.9871795
*C(C*)(C(=O)OC1CCOCC1)C | [6 empty] | 0.9871795
*C(C*)(C(=O)OC1COC(OC1)CP(=O)(OCC)OCC)C | [6 empty] | 0.9871795
*C(C*)(C(=O)OCC#N)C | [6 empty] | 0.9871795
*C(C*)(C(=O)OCC(=O)N1CCCC1)C | [6 empty] | 0.9871795
*C(C*)(C(=O)OCC(=O)N1CCOCC1)C | [6 empty] | 0.9871795
*C(C*)(C(=O)OCC(=O)Nc1noc(c1)C)C | [6 empty] | 0.9871795
*C(C*)(C(=O)OCC(=O)c1cc2c(o1)ccc(c2)Br)C | [6 empty] | 0.9871795
*C(C*)(C(=O)OCC(=O)c1ccccc1)C | [6 empty] | 0.9871795
*C(C*)(C(=O)OCC(C(C(C(C(C(C(C(C(C(C(F)(F)F)(F)F)(F)F)(F)F)(F)F)(F)F)(F)F)(F)F)(F)F)(F)F)(F)F)F | [6 empty] | 0.9871795
*C(C*)(C(=O)OCC(C(C(C(C(C(C(C(C(F)(F)F)(F)F)(F)F)(F)F)(F)F)(F)F)(F)F)(F)F)(F)F)F | [6 empty] | 0.9871795
*C(C*)(C(=O)OCC(C(C(C(C(C(C(C(F)(F)F)(F)F)(F)F)(F)F)(F)F)(F)F)(F)F)(F)F)F | [6 empty] | 0.9871795
*C(C*)(C(=O)OCC(C(C(C(C(C(C(C(F)F)(F)F)(F)F)(F)F)(F)F)(F)F)(F)F)(F)F)C | [6 empty] | 0.9871795
*C(C*)(C(=O)OCC(C(C(C(C(C(C(C(F)F)(F)F)(F)F)(F)F)(F)F)(F)F)(F)F)(F)F)F | [6 empty] | 0.9871795
*C(C*)(C(=O)OCC(C(C(C(C(C(C(F)(F)F)(F)F)(F)F)(F)F)(F)F)(F)F)(F)F)F | [6 empty] | 0.9871795
*C(C*)(C(=O)OCC(C(C(C(C(C(F)F)(F)F)(F)F)(F)F)(F)F)(F)F)C | [6 empty] | 0.9871795
*C(C*)(C(=O)OCC(C(C(C(C(C(F)F)(F)F)(F)F)(F)F)(F)F)(F)F)F | [6 empty] | 0.9871795
*C(C*)(C(=O)OCC(C(C(C(F)F)(F)F)(F)F)(F)F)C | [6 empty] | 0.9871795
*C(C*)(C(=O)OCC(C(F)(F)F)(F)F)C | [6 empty] | 0.9871795
*C(C*)(C(=O)OCC(C(F)F)(F)F)C | [6 empty] | 0.9871795
*C(C*)(C(=O)OCC(C)(C)C)C | [6 empty] | 0.9871795
*C(C*)(C(=O)OCC(C)C)C#N | [6 empty] | 0.9871795
*C(C*)(C(=O)OCC(C1CC(C1)(c1ccccc1)C)O)C | [6 empty] | 0.9871795
*C(C*)(C(=O)OCC(C1OCC(CO1)(C)C)(C)C)C | [6 empty] | 0.9871795
*C(C*)(C(=O)OCC(CCCC)CC)C | [6 empty] | 0.9871795
*C(C*)(C(=O)OCC(CO)O)C | [6 empty] | 0.9871795
*C(C*)(C(=O)OCC(F)(F)F)C | [6 empty] | 0.9871795
*C(C*)(C(=O)OCC(O)C)C | [6 empty] | 0.9871795
*C(C*)(C(=O)OCC(Oc1ccc(cc1)c1ccc(cc1)c1ccc(cc1)C#N)C)C | [6 empty] | 0.9871795
*C(C*)(C(=O)OCC)C#N | [6 empty] | 0.9871795
*C(C*)(C(=O)OCC)CC | [6 empty] | 0.9871795
*C(C*)(C(=O)OCC)CF | [6 empty] | 0.9871795
*C(C*)(C(=O)OCC)CO | [6 empty] | 0.9871795
*C(C*)(C(=O)OCC)Cl | [6 empty] | 0.9871795
*C(C*)(C(=O)OCC)F | [6 empty] | 0.9871795
*C(C*)(C(=O)OCC1(COC(OC1)(C)C)C)C | [6 empty] | 0.9871795
*C(C*)(C(=O)OCC1(COC1)CC)C | [6 empty] | 0.9871795
*C(C*)(C(=O)OCC1(COCOC1)C)C | [6 empty] | 0.9871795
*C(C*)(C(=O)OCC1CCC1)C | [6 empty] | 0.9871795
*C(C*)(C(=O)OCC1COCCOCCOCCOCCOC1)C | [6 empty] | 0.9871795
*C(C*)(C(=O)OCC1N(CC(C1)NC(=O)C1N(CC(C1)NC(=O)OC(C)(C)C)C(=O)OC(C)(C)C)C(=O)C1N(CC(C1)NC(=O)OC(C)(C)C)C(=O)OC(C)(C)C)C | [6 empty] | 0.9871795
*C(C*)(C(=O)OCC1N(CC(C1)NC(=O)OC(C)(C)C)C(=O)OC(C)(C)C)C | [6 empty] | 0.9871795
*C(C*)(C(=O)OCC1OC(C(C1O)O)n1c(=O)[nH]c(=O)cc1)C | [6 empty] | 0.9871795
*C(C*)(C(=O)OCC1OC(OC1)CP(=O)(OCC)OCC)C | [6 empty] | 0.9871795
*C(C*)(C(=O)OCC1OC(OC1)c1ccccc1)C | [6 empty] | 0.9871795
*C(C*)(C(=O)OCC1OC1)C | [6 empty] | 0.9871795
*C(C*)(C(=O)OCC1OCCC1)C | [6 empty] | 0.9871795
*C(C*)(C(=O)OCC1OCCOCCOCCOC1)C | [6 empty] | 0.9871795
*C(C*)(C(=O)OCC=C)C | [6 empty] | 0.9871795
*C(C*)(C(=O)OCCBr)C | [6 empty] | 0.9871795
*C(C*)(C(=O)OCCC#N)C | [6 empty] | 0.9871795
*C(C*)(C(=O)OCCC(C)(C)C)C | [6 empty] | 0.9871795
*C(C*)(C(=O)OCCC(CC(C)(C)C)C)C | [6 empty] | 0.9871795
*C(C*)(C(=O)OCCC)Cl | [6 empty] | 0.9871795
*C(C*)(C(=O)OCCC)F | [6 empty] | 0.9871795
*C(C*)(C(=O)OCCC1CCCCC1)C | [6 empty] | 0.9871795
*C(C*)(C(=O)OCCC1CCN(CC1)CCCCCCOc1ccc(cc1)N=Nc1ccc(cc1)[N+](=O)[O-])C | [6 empty] | 0.9871795
*C(C*)(C(=O)OCCC1CC[N+](CC1)(CCCCCCOc1ccc(cc1)N=Nc1ccc(cc1)[N+](=O)[O-])C)C | [6 empty] | 0.9871795
*C(C*)(C(=O)OCCCC)C#N | [6 empty] | 0.9871795
*C(C*)(C(=O)OCCCC)Cl | [6 empty] | 0.9871795
*C(C*)(C(=O)OCCCC1CCCCC1)C | [6 empty] | 0.9871795
*C(C*)(C(=O)OCCCCC1CCCCC1)C | [6 empty] | 0.9871795
*C(C*)(C(=O)OCCCCCC(=O)Oc1ccc(cc1)OC(=O)c1ccc(cc1)OC)C | [6 empty] | 0.9871795
*C(C*)(C(=O)OCCCCCC(=O)Oc1ccc(cc1)OC(=O)c1ccc(cc1)OCC)C | [6 empty] | 0.9871795
*C(C*)(C(=O)OCCCCCC(=O)Oc1ccc(cc1)OC(=O)c1ccc(cc1)OCCC)C | [6 empty] | 0.9871795
*C(C*)(C(=O)OCCCCCC(=O)Oc1ccc(cc1)OC(=O)c1ccc(cc1)OCCCC)C | [6 empty] | 0.9871795
*C(C*)(C(=O)OCCCCCC(=O)Oc1ccc(cc1)OC(=O)c1ccc(cc1)OCCCCC)C | [6 empty] | 0.9871795
*C(C*)(C(=O)OCCCCCC(=O)Oc1ccc(cc1)OC(=O)c1ccc(cc1)OCCCCCC)C | [6 empty] | 0.9871795
*C(C*)(C(=O)OCCCCCC)C | [6 empty] | 0.9871795
*C(C*)(C(=O)OCCCCCC)C#N | [6 empty] | 0.9871795
*C(C*)(C(=O)OCCCCCCC(C(C(C(C(C(C(C(C(C(C(C(F)(F)F)(F)F)(F)F)(F)F)(F)F)(F)F)(F)F)(F)F)(F)F)(F)F)(F)F)(F)F)C | [6 empty] | 0.9871795
*C(C*)(C(=O)OCCCCCCC)C#N | [6 empty] | 0.9871795
*C(C*)(C(=O)OCCCCCCCC)C | [6 empty] | 0.9871795
*C(C*)(C(=O)OCCCCCCCC/C=C\CCCCCCCC)C | [6 empty] | 0.9871795
*C(C*)(C(=O)OCCCCCCCCCC)C | [6 empty] | 0.9871795
*C(C*)(C(=O)OCCCCCCCCCCCCCC)C | [6 empty] | 0.9871795
*C(C*)(C(=O)OCCCCCCCCCCCCCCC(=O)NC1OC(C(C(C1O)O)OC1OC(C(C(C1O)O)O)CO)CO)C | [6 empty] | 0.9871795
*C(C*)(C(=O)OCCCCCCCCCCCCCCC(=O)NC1OC(C(C(C1OC(=O)C)OC(=O)C)OC1OC(C(C(C1OC(=O)C)OC(=O)C)OC(=O)C)COC(=O)C)COC(=O)C)C | [6 empty] | 0.9871795
*C(C*)(C(=O)OCCCCCCCCCCCCCCCC)C | [6 empty] | 0.9871795
*C(C*)(C(=O)OCCCCCCCCCCCCCCCC[NH+]1CC=C(C=C1)N(C)C)C | [6 empty] | 0.9871795
*C(C*)(C(=O)OCCCCCCCCCCCCCCCC[n+]1ccc(cc1)N(C)C)C | [6 empty] | 0.9871795
*C(C*)(C(=O)OCCCCCCCCCCCCOc1cc2c(cc1)cc(cc2)C(=O)Oc1ccccc1)C | [6 empty] | 0.9871795
*C(C*)(C(=O)OCCCCCCCCCCCC[NH+]1CC=C(C=C1)N(C)C)C | [6 empty] | 0.9871795
*C(C*)(C(=O)OCCCCCCCCCCCC[n+]1ccc(cc1)N(C)C)C | [6 empty] | 0.9871795
*C(C*)(C(=O)OCCCCCCCCCCCOC(=O)CCCCCCCCCCOP(=O)(OCC[N+](C)(C)C)O)C | [6 empty] | 0.9871795
*C(C*)(C(=O)OCCCCCCCCCCCOc1cc2c(cc1)cc(cc2)C(=O)Oc1ccccc1)C | [6 empty] | 0.9871795
*C(C*)(C(=O)OCCCCCCCCCCCOc1ccc(cc1)C(=O)Oc1ccc(cc1)C#N)C | [6 empty] | 0.9871795
*C(C*)(C(=O)OCCCCCCCCCCCOc1ccc(cc1)C=Nc1ccc(cc1)C#N)C | [6 empty] | 0.9871795
*C(C*)(C(=O)OCCCCCCCCCCCOc1ccc(cc1)N=Nc1ccc(cc1)OC(=O)c1cc2c(OCCOCCOCCOCCO2)cc1)C | [6 empty] | 0.9871795
*C(C*)(C(=O)OCCCCCCCCCCCn1c2ccccc2c2ccccc12)C | [6 empty] | 0.9871795
*C(C*)(C(=O)OCCCCCCCCCCOC(=O)c1cc(cc(c1)OC(=O)c1ccc(cc1)N=Nc1ccc(cc1)OCCCCCCC)OC(=O)c1ccc(cc1)N=Nc1ccc(cc1)OCCCCCCC)C | [6 empty] | 0.9871795
*C(C*)(C(=O)OCCCCCCCCCCOC(=O)c1cc(cc(c1)OC(=O)c1ccc(cc1)N=Nc1ccc(cc1)OCCCCCCCC)OC(=O)c1ccc(cc1)N=Nc1ccc(cc1)OCCCCCCCC)C | [6 empty] | 0.9871795
*C(C*)(C(=O)OCCCCCCCCCCOC(=O)c1cc(cc(c1)OC(=O)c1ccc(cc1)N=Nc1ccc(cc1)OCCCCCCCCC)OC(=O)c1ccc(cc1)N=Nc1ccc(cc1)OCCCCCCCCC)C | [6 empty] | 0.9871795
*C(C*)(C(=O)OCCCCCCCCCCOc1cc2c(cc1)cc(cc2)C(=O)Oc1ccccc1)C | [6 empty] | 0.9871795
*C(C*)(C(=O)OCCCCCCCCCCOc1ccc(cc1)N=Nc1ccc(cc1)C1OCC2(CO1)CC1C=CC2C1)C | [6 empty] | 0.9871795
*C(C*)(C(=O)OCCCCCCCCCCOc1ccc(cc1)OC(=O)c1cc(c(cc1)OC)Br)C | [6 empty] | 0.9871795
*C(C*)(C(=O)OCCCCCCCCCCOc1ccc(cc1)OC(=O)c1ccc(cc1)OC)C | [6 empty] | 0.9871795
*C(C*)(C(=O)OCCCCCCCCCCOc1ccc(cc1)OC(=O)c1ccc(cc1)OCCCC)C | [6 empty] | 0.9871795
*C(C*)(C(=O)OCCCCCCCCCCOc1ccc(cc1)OC(=O)c1ccc(cc1)OCCCCCC)C | [6 empty] | 0.9871795
*C(C*)(C(=O)OCCCCCCCCCCOc1ccc(cc1)OC(=O)c1ccc(cc1)OCCCCCCCC)C | [6 empty] | 0.9871795
*C(C*)(C(=O)OCCCCCCCCCCOc1ccc(cc1)OC(=O)c1ccc(cc1)c1ccc(cc1)OC)C | [6 empty] | 0.9871795
*C(C*)(C(=O)OCCCCCCCCCCn1c2ccc(cc2c2ccccc12)C=C(C(=O)OC)C#N)C | [6 empty] | 0.9871795
*C(C*)(C(=O)OCCCCCCCCCCn1c2ccc(cc2c2ccccc12)C=C(c1ccc(cc1)[N+](=O)[O-])C#N)C | [6 empty] | 0.9871795
*C(C*)(C(=O)OCCCCCCCCCCn1c2ccc(cc2c2ccccc12)C=CC1=C(C(=C(C#N)C#N)OC1(C)C)C#N)C | [6 empty] | 0.9871795
*C(C*)(C(=O)OCCCCCCCCCCn1c2ccc(cc2c2ccccc12)N=Nc1c(cc(cc1)[N+](=O)[O-])[N+](=O)[O-])C | [6 empty] | 0.9871795
*C(C*)(C(=O)OCCCCCCCCCCn1c2ccc(cc2c2ccccc12)N=Nc1ccc(cc1)[N+](=O)[O-])C | [6 empty] | 0.9871795
*C(C*)(C(=O)OCCCCCCCCCOc1cc2c(cc1)cc(cc2)C(=O)Oc1ccccc1)C | [6 empty] | 0.9871795
*C(C*)(C(=O)OCCCCCCCCOc1cc2c(cc1)cc(cc2)C(=O)Oc1ccccc1)C | [6 empty] | 0.9871795
*C(C*)(C(=O)OCCCCCCCCOc1ccc(cc1)C=Cc1ccccc1)C | [6 empty] | 0.9871795
*C(C*)(C(=O)OCCCCCCCCOc1ccc(cc1)N=Nc1ccc(cc1)C#N)C | [6 empty] | 0.9871795
*C(C*)(C(=O)OCCCCCCCCOc1ccc(cc1)N=Nc1ccc(cc1)C1OCC2(CO1)CC1C=CC2C1)C | [6 empty] | 0.9871795
*C(C*)(C(=O)OCCCCCCCC[n+]1ccc(cc1)N(C)C)C | [6 empty] | 0.9871795
*C(C*)(C(=O)OCCCCCCCOc1cc2c(cc1)cc(cc2)C(=O)Oc1ccccc1)C | [6 empty] | 0.9871795
*C(C*)(C(=O)OCCCCCCN(c1ccc(cc1)N(C)C)C)C | [6 empty] | 0.9871795
*C(C*)(C(=O)OCCCCCCN(c1ccc(cc1)N=Nc1ccc(cc1)S(=O)(=O)C)C)C | [6 empty] | 0.9871795
*C(C*)(C(=O)OCCCCCCN1CCN(CC1)c1ccc(cc1)N=Nc1ccc(cc1)C=C(C#N)C#N)C | [6 empty] | 0.9871795
*C(C*)(C(=O)OCCCCCCOc1c(cc(c(c1)c1ccc(cc1)c1ccc(cc1)OC)OCCCCCCCC)c1ccc(cc1)c1ccc(cc1)OC)C | [6 empty] | 0.9871795
*C(C*)(C(=O)OCCCCCCOc1c(cc(c(c1)c1ccc(cc1)c1ccc(cc1)OCCCCCCCC)OC)c1ccc(cc1)c1ccc(cc1)OCCCCCCCC)C | [6 empty] | 0.9871795
*C(C*)(C(=O)OCCCCCCOc1c(cc(c(c1)c1ccc(cc1)c1ccc(cc1)OCCCCCCCC)OCCCCCCCC)c1ccc(cc1)c1ccc(cc1)OCCCCCCCC)C | [6 empty] | 0.9871795
*C(C*)(C(=O)OCCCCCCOc1c(cc(cc1)C(=O)Oc1ccc(cc1)OC)OC)C | [6 empty] | 0.9871795
*C(C*)(C(=O)OCCCCCCOc1c(cc(cc1)C=CC1=C(C(=C(C#N)C#N)OC1(C)C)C#N)OCCCCCC)C | [6 empty] | 0.9871795
*C(C*)(C(=O)OCCCCCCOc1cc(ccc1)C(=O)Oc1ccc(cc1)C#N)C | [6 empty] | 0.9871795
*C(C*)(C(=O)OCCCCCCOc1cc2c(cc1)cc(cc2)C(=O)Oc1ccccc1)C | [6 empty] | 0.9871795
*C(C*)(C(=O)OCCCCCCOc1ccc(cc1)C(=O)Oc1ccc(cc1)C#N)C | [6 empty] | 0.9871795
*C(C*)(C(=O)OCCCCCCOc1ccc(cc1)C(=O)Oc1ccc(cc1)C)C | [6 empty] | 0.9871795
*C(C*)(C(=O)OCCCCCCOc1ccc(cc1)C(=O)Oc1ccc(cc1)OC)C | [6 empty] | 0.9871795
*C(C*)(C(=O)OCCCCCCOc1ccc(cc1)C(=O)Oc1ccc(cc1)OCCCC)C | [6 empty] | 0.9871795
*C(C*)(C(=O)OCCCCCCOc1ccc(cc1)C(=O)Oc1ccc(cc1)OCCCC)Cl | [6 empty] | 0.9871795
*C(C*)(C(=O)OCCCCCCOc1ccc(cc1)C(=O)Oc1ccc2c(c1)oc(=O)cc2)C | [6 empty] | 0.9871795
*C(C*)(C(=O)OCCCCCCOc1ccc(cc1)C=Nc1ccc(cc1)C#N)C | [6 empty] | 0.9871795
*C(C*)(C(=O)OCCCCCCOc1ccc(cc1)N=Nc1ccc(cc1)C#N)C | [6 empty] | 0.9871795
*C(C*)(C(=O)OCCCCCCOc1ccc(cc1)N=Nc1ccc(cc1)C1OCC2(CO1)CC1C=CC2C1)C | [6 empty] | 0.9871795
*C(C*)(C(=O)OCCCCCCOc1ccc(cc1)N=Nc1ccc(cc1)OC)C | [6 empty] | 0.9871795
*C(C*)(C(=O)OCCCCCCOc1ccc(cc1)N=Nc1ccc(cc1)OCCCC)C | [6 empty] | 0.9871795
*C(C*)(C(=O)OCCCCCCOc1ccc(cc1)N=Nc1ccc(cc1)OCCCCCCCCCC)C | [6 empty] | 0.9871795
*C(C*)(C(=O)OCCCCCCOc1ccc(cc1)N=Nc1ccc(cc1)[N+](=O)[O-])C | [6 empty] | 0.9871795
*C(C*)(C(=O)OCCCCCCOc1ccc(cc1)N=Nc1ccncc1)C | [6 empty] | 0.9871795
*C(C*)(C(=O)OCCCCCCOc1ccc(cc1)N=Nc1sc2c(n1)ccc(c2)Cl)C | [6 empty] | 0.9871795
*C(C*)(C(=O)OCCCCCCOc1ccc(cc1)N=Nc1sc2c(n1)ccc(c2)F)C | [6 empty] | 0.9871795
*C(C*)(C(=O)OCCCCCCOc1ccc(cc1)OC(=O)c1cc(c(cc1)OC)Br)C | [6 empty] | 0.9871795
*C(C*)(C(=O)OCCCCCCOc1ccc(cc1)OC(=O)c1ccc(cc1)OC)C | [6 empty] | 0.9871795
*C(C*)(C(=O)OCCCCCCOc1ccc(cc1)OC(=O)c1ccc(cc1)OCCCC)C | [6 empty] | 0.9871795
*C(C*)(C(=O)OCCCCCCOc1ccc(cc1)OC(=O)c1ccc(cc1)OCCCCCC)C | [6 empty] | 0.9871795
*C(C*)(C(=O)OCCCCCCOc1ccc(cc1)OC(=O)c1ccc(cc1)OCCCCCCCC)C | [6 empty] | 0.9871795
*C(C*)(C(=O)OCCCCCCOc1ccc(cc1)OC(=O)c1ccc(cc1)c1ccc(cc1)OC)C | [6 empty] | 0.9871795
*C(C*)(C(=O)OCCCCCCOc1ccc(cc1)c1ccc(cc1)C#N)C | [6 empty] | 0.9871795
*C(C*)(C(=O)OCCCCCCOc1ccc(cc1)c1ccc(cc1)OC)C | [6 empty] | 0.9871795
*C(C*)(C(=O)OCCCCCCc1ccc(cc1)C(=Cc1ccc(cc1)OC)C)C | [6 empty] | 0.9871795
*C(C*)(C(=O)OCCCCCCc1ccc(cc1)N=Nc1ccc(cc1)OC(F)(F)F)C | [6 empty] | 0.9871795
*C(C*)(C(=O)OCCCCCCn1c2ccc(cc2c2ccccc12)N=Nc1c(cc(cc1)[N+](=O)[O-])[N+](=O)[O-])C | [6 empty] | 0.9871795
*C(C*)(C(=O)OCCCCCCn1c2ccccc2c2ccccc12)C | [6 empty] | 0.9871795
*C(C*)(C(=O)OCCCCCOc1cc2c(cc1)cc(cc2)C(=O)Oc1ccccc1)C | [6 empty] | 0.9871795
*C(C*)(C(=O)OCCCCCOc1ccc(cc1)OC(=O)c1ccc(cc1)OC)C | [6 empty] | 0.9871795
*C(C*)(C(=O)OCCCCCOc1ccc(cc1)c1ccc(cc1)C#N)C | [6 empty] | 0.9871795
*C(C*)(C(=O)OCCCCCc1ccc(cc1)N=Nc1ccc(cc1)OC(F)(F)F)C | [6 empty] | 0.9871795
*C(C*)(C(=O)OCCCCCn1c2ccccc2c2ccccc12)C | [6 empty] | 0.9871795
*C(C*)(C(=O)OCCCCOc1cc2c(cc1)cc(cc2)C(=O)Oc1ccccc1)C | [6 empty] | 0.9871795
*C(C*)(C(=O)OCCCCOc1ccc(cc1)C(=O)Oc1ccc(cc1)OC)C | [6 empty] | 0.9871795
*C(C*)(C(=O)OCCCCOc1ccc(cc1)N=Nc1ccc(cc1)C#N)C | [6 empty] | 0.9871795
*C(C*)(C(=O)OCCCCOc1ccc(cc1)OC(=O)c1cc(c(cc1)OC)Br)C | [6 empty] | 0.9871795
*C(C*)(C(=O)OCCCCOc1ccc(cc1)OC(=O)c1ccc(cc1)OC)C | [6 empty] | 0.9871795
*C(C*)(C(=O)OCCCCOc1ccc(cc1)OC(=O)c1ccc(cc1)OCCCC)C | [6 empty] | 0.9871795
*C(C*)(C(=O)OCCCCOc1ccc(cc1)OC(=O)c1ccc(cc1)OCCCCCC)C | [6 empty] | 0.9871795
*C(C*)(C(=O)OCCCCOc1ccc(cc1)OC(=O)c1ccc(cc1)OCCCCCCCC)C | [6 empty] | 0.9871795
*C(C*)(C(=O)OCCCCOc1ccc(cc1)OC(=O)c1ccc(cc1)c1ccc(cc1)OC)C | [6 empty] | 0.9871795
*C(C*)(C(=O)OCCCCc1ccc(cc1)N=Nc1ccc(cc1)OC(F)(F)F)C | [6 empty] | 0.9871795
*C(C*)(C(=O)OCCCCc1ccccc1)C | [6 empty] | 0.9871795
*C(C*)(C(=O)OCCCCl)C | [6 empty] | 0.9871795
*C(C*)(C(=O)OCCCCn1c2ccc(cc2c2ccccc12)N=Nc1c(cc(cc1)[N+](=O)[O-])[N+](=O)[O-])C | [6 empty] | 0.9871795
*C(C*)(C(=O)OCCCCn1c2ccccc2c2ccccc12)C | [6 empty] | 0.9871795
*C(C*)(C(=O)OCCCN(c1ccc(cc1)N(C)C)C)C | [6 empty] | 0.9871795
*C(C*)(C(=O)OCCCN(c1ccc(cc1)N=Nc1ccc(cc1)[N+](=O)[O-])CCO)C | [6 empty] | 0.9871795
*C(C*)(C(=O)OCCCOc1cc2c(cc1)cc(cc2)C(=O)Oc1ccccc1)C | [6 empty] | 0.9871795
*C(C*)(C(=O)OCCCOc1ccc(cc1)C(=O)Oc1ccc2c(c1)oc(=O)cc2)C | [6 empty] | 0.9871795
*C(C*)(C(=O)OCCCOc1ccc(cc1)c1ccc(cc1)C#N)C | [6 empty] | 0.9871795
*C(C*)(C(=O)OCCC[Si]12O[Si]3(O[Si]4(O[Si]5(O[Si](O[Si](O[Si](O[Si](O1)(O4)CC(C)C)(O5)CC(C)C)(O2)CC(C)C)(O3)CC(C)C)CC(C)C)CC(C)C)CC(C)C)C | [6 empty] | 0.9871795
*C(C*)(C(=O)OCCCc1ccc(cc1)N=Nc1ccc(cc1)OC(F)(F)F)C | [6 empty] | 0.9871795
*C(C*)(C(=O)OCCCl)C | [6 empty] | 0.9871795
*C(C*)(C(=O)OCCCn1c2ccccc2c2ccccc12)C | [6 empty] | 0.9871795
*C(C*)(C(=O)OCCF)C | [6 empty] | 0.9871795
*C(C*)(C(=O)OCCN(CC)CC)C | [6 empty] | 0.9871795
*C(C*)(C(=O)OCCN(CC)c1ccccc1)C | [6 empty] | 0.9871795
*C(C*)(C(=O)OCCN(c1cc(c(cc1)N=Nc1ccc(cc1)OC)C)CC)C | [6 empty] | 0.9871795
*C(C*)(C(=O)OCCN(c1ccc(cc1)C=Cc1ccc(cc1)[N+](=O)[O-])C)C | [6 empty] | 0.9871795
*C(C*)(C(=O)OCCN(c1ccc(cc1)N(C)C)C)C | [6 empty] | 0.9871795
*C(C*)(C(=O)OCCN(c1ccc(cc1)N=Nc1c(cc(cc1)N=Nc1ccc(cc1)C#N)C)C)C | [6 empty] | 0.9871795
*C(C*)(C(=O)OCCN(c1ccc(cc1)N=Nc1c2c(c(cc1)[N+](=O)[O-])cccc2)CC)C | [6 empty] | 0.9871795
*C(C*)(C(=O)OCCN(c1ccc(cc1)N=Nc1ccc(cc1)C#N)CC)C | [6 empty] | 0.9871795
*C(C*)(C(=O)OCCN(c1ccc(cc1)N=Nc1ccc(cc1)C=C(c1cc(c(cc1)OC)OC)C#N)CC)C | [6 empty] | 0.9871795
*C(C*)(C(=O)OCCN(c1ccc(cc1)N=Nc1ccc(cc1)C=C(c1ccc(cc1)Br)C#N)CC)C | [6 empty] | 0.9871795
*C(C*)(C(=O)OCCN(c1ccc(cc1)N=Nc1ccc(cc1)S(=O)(=O)C)CC)C | [6 empty] | 0.9871795
*C(C*)(C(=O)OCCN(c1ccc(cc1)N=Nc1ccc(cc1)S(=O)(=O)Nc1nccs1)CCCC)C | [6 empty] | 0.9871795
*C(C*)(C(=O)OCCN(c1ccc(cc1)N=Nc1ccc(cc1)S(=O)(=O)Nc1noc(c1)C)C)C | [6 empty] | 0.9871795
*C(C*)(C(=O)OCCN(c1ccc(cc1)N=Nc1ccc(cc1)S(=O)(=O)Nc1noc(c1)C)CCCC)C | [6 empty] | 0.9871795
*C(C*)(C(=O)OCCN(c1ccc(cc1)N=Nc1ccc(cc1)[N+](=O)[O-])C)C | [6 empty] | 0.9871795
*C(C*)(C(=O)OCCN(c1ccc(cc1)N=Nc1ccc(cc1)[N+](=O)[O-])CC)C | [6 empty] | 0.9871795
*C(C*)(C(=O)OCCN(c1ccc(cc1)N=Nc1sc2c(n1)ccc(c2)[N+](=O)[O-])CC)C | [6 empty] | 0.9871795
*C(C*)(C(=O)OCCN(c1ccc(cc1)[N+](=O)[O-])CC)C | [6 empty] | 0.9871795
*C(C*)(C(=O)OCCN=C=S)C | [6 empty] | 0.9871795
*C(C*)(C(=O)OCCNC(=S)NCCO)C | [6 empty] | 0.9871795
*C(C*)(C(=O)OCCNC(=S)NCc1ccccc1)C | [6 empty] | 0.9871795
*C(C*)(C(=O)OCCNC(=S)OCc1ccccc1)C | [6 empty] | 0.9871795
*C(C*)(C(=O)OCCNC(=S)SCCO)C | [6 empty] | 0.9871795
*C(C*)(C(=O)OCCNC(=S)SCc1ccccc1)C | [6 empty] | 0.9871795
*C(C*)(C(=O)OCCNC(C)(C)C)C | [6 empty] | 0.9871795
*C(C*)(C(=O)OCCOC(=O)c1cc(cc(c1)OC(=O)c1ccc(cc1)N=Nc1ccc(cc1)OCCCCCCC)OC(=O)c1ccc(cc1)N=Nc1ccc(cc1)OCCCCCCC)C | [6 empty] | 0.9871795
*C(C*)(C(=O)OCCOC(=O)c1cc(cc(c1)OC(=O)c1ccc(cc1)N=Nc1ccc(cc1)OCCCCCCCC)OC(=O)c1ccc(cc1)N=Nc1ccc(cc1)OCCCCCCCC)C | [6 empty] | 0.9871795
*C(C*)(C(=O)OCCOC(=O)c1cc(cc(c1)OC(=O)c1ccc(cc1)N=Nc1ccc(cc1)OCCCCCCCCC)OC(=O)c1ccc(cc1)N=Nc1ccc(cc1)OCCCCCCCCC)C | [6 empty] | 0.9871795
*C(C*)(C(=O)OCCOC(=O)c1cc(cc(c1)[N+](=O)[O-])[N+](=O)[O-])C | [6 empty] | 0.9871795
*C(C*)(C(=O)OCCOC)C | [6 empty] | 0.9871795
*C(C*)(C(=O)OCCOCCO)C | [6 empty] | 0.9871795
*C(C*)(C(=O)OCCOCCOC)C | [6 empty] | 0.9871795
*C(C*)(C(=O)OCCOCCOCCOCCOCCOCCOCCOCCOC)C | [6 empty] | 0.9871795
*C(C*)(C(=O)OCCOCCOCCOCCOc1ccc(cc1)N=Nc1ccc(cc1)C#N)C | [6 empty] | 0.9871795
*C(C*)(C(=O)OCCOCCOCCOc1ccc(cc1)N=Nc1ccc(cc1)C#N)C | [6 empty] | 0.9871795
*C(C*)(C(=O)OCCOCCOCC[N+](CCCCS(=O)(=O)O)(CC)CC)C | [6 empty] | 0.9871795
*C(C*)(C(=O)OCCOCCOc1ccc(cc1)N=Nc1ccc(cc1)C#N)C | [6 empty] | 0.9871795
*C(C*)(C(=O)OCCOCC[N+](CCCCS(=O)(=O)O)(CC)CC)C | [6 empty] | 0.9871795
*C(C*)(C(=O)OCCOP(=O)(OCC[N+](C)(C)C)O)C | [6 empty] | 0.9871795
*C(C*)(C(=O)OCCO[N+](=O)[O-])C | [6 empty] | 0.9871795
*C(C*)(C(=O)OCCO[Si](C)(C)C)C | [6 empty] | 0.9871795
*C(C*)(C(=O)OCCOc1ccc(cc1)C(=O)Oc1ccc(cc1)OCCCC)C | [6 empty] | 0.9871795
*C(C*)(C(=O)OCCOc1ccc(cc1)C(=O)Oc1ccc(cc1)OCCCC)Cl | [6 empty] | 0.9871795
*C(C*)(C(=O)OCCOc1ccc(cc1)N=Nc1ccc(cc1)C#N)C | [6 empty] | 0.9871795
*C(C*)(C(=O)OCCOc1ccc(cc1)N=Nc1ccc(cc1)OC)C | [6 empty] | 0.9871795
*C(C*)(C(=O)OCCOc1ccc(cc1)N=Nc1ccc(cc1)[N+](=O)[O-])C | [6 empty] | 0.9871795
*C(C*)(C(=O)OCCOc1ccc(cc1)c1ccc(cc1)c1ccc(cc1)C#N)C | [6 empty] | 0.9871795
*C(C*)(C(=O)OCCS(=O)(=O)c1ccc(cc1)N=Nc1ccc(cc1)N(CC)CC)C | [6 empty] | 0.9871795
*C(C*)(C(=O)OCCS(=O)CC)C | [6 empty] | 0.9871795
*C(C*)(C(=O)OCC[N+](CCCCCCC)(C)C)C | [6 empty] | 0.9871795
*C(C*)(C(=O)OCC[N+](CCCCS(=O)(=O)O)(C)C)C | [6 empty] | 0.9871795
*C(C*)(C(=O)OCCc1ccc(cc1)N=Nc1ccc(cc1)OC(F)(F)F)C | [6 empty] | 0.9871795
*C(C*)(C(=O)OCCc1ccc(cc1)N=Nc1ccccc1)C | [6 empty] | 0.9871795
*C(C*)(C(=O)OCCc1ccccc1)C | [6 empty] | 0.9871795
*C(C*)(C(=O)OCCc1sc(cc1)c1sc(cc1)c1sccc1)C | [6 empty] | 0.9871795
*C(C*)(C(=O)OCCn1c2ccc(cc2c2ccccc12)N=Nc1c(cc(cc1)[N+](=O)[O-])[N+](=O)[O-])C | [6 empty] | 0.9871795
*C(C*)(C(=O)OCCn1c2ccc(cc2c2ccccc12)N=Nc1ccc(cc1)[N+](=O)[O-])C | [6 empty] | 0.9871795
*C(C*)(C(=O)OCSC)C | [6 empty] | 0.9871795
*C(C*)(C(=O)OCc1[se]ccc1)C | [6 empty] | 0.9871795
*C(C*)(C(=O)OCc1c(c(ccc1)Cl)Cl)C | [6 empty] | 0.9871795
*C(C*)(C(=O)OCc1c(cc(cc1)Cl)Cl)C | [6 empty] | 0.9871795
*C(C*)(C(=O)OCc1c(cc(cc1)F)F)C | [6 empty] | 0.9871795
*C(C*)(C(=O)OCc1c(ccc(c1)Cl)Cl)C | [6 empty] | 0.9871795
*C(C*)(C(=O)OCc1c(ccc(c1)F)F)C | [6 empty] | 0.9871795
*C(C*)(C(=O)OCc1c(cccc1)Cl)C | [6 empty] | 0.9871795
*C(C*)(C(=O)OCc1c(cccc1Cl)Cl)C | [6 empty] | 0.9871795
*C(C*)(C(=O)OCc1c(cccc1F)F)C | [6 empty] | 0.9871795
*C(C*)(C(=O)OCc1cc(c(cc1)Cl)Cl)C | [6 empty] | 0.9871795
*C(C*)(C(=O)OCc1cc(c(cc1)OCCOCC)OCCOCC)C | [6 empty] | 0.9871795
*C(C*)(C(=O)OCc1cc(c(cc1)OCCOCCOCC)OCCOCCOCC)C | [6 empty] | 0.9871795
*C(C*)(C(=O)OCc1cc(c(cc1)OCCOCCOCCOCC)OCCOCCOCCOCC)C | [6 empty] | 0.9871795
*C(C*)(C(=O)OCc1cc(cc(c1)Cl)Cl)C | [6 empty] | 0.9871795
*C(C*)(C(=O)OCc1cc(ccc1)Cl)C | [6 empty] | 0.9871795
*C(C*)(C(=O)OCc1cc2c(OCCOCCOCCOCCO2)cc1)C | [6 empty] | 0.9871795
*C(C*)(C(=O)OCc1ccc(cc1)C=CC(=O)C1c2c(C(=O)c3c1cccc3)cccc2)C | [6 empty] | 0.9871795
*C(C*)(C(=O)OCc1ccc(cc1)C=CC(=O)Oc1cc2c(cc1)oc(=O)cc2)C | [6 empty] | 0.9871795
*C(C*)(C(=O)OCc1ccc(cc1)C=CC(=O)Oc1ccc(cc1)OC)C | [6 empty] | 0.9871795
*C(C*)(C(=O)OCc1ccc(cc1)Cl)C | [6 empty] | 0.9871795
*C(C*)(C(=O)OCc1ccc2n(c3c(c2c1)cccc3)CC)C | [6 empty] | 0.9871795
*C(C*)(C(=O)OCc1ccc2n(c3c(c2c1)cccc3)CCCC)C | [6 empty] | 0.9871795
*C(C*)(C(=O)OCc1ccc2n(c3c(c2c1)cccc3)CCCCCC)C | [6 empty] | 0.9871795
*C(C*)(C(=O)OCc1ccc2n(c3c(c2c1)cccc3)CCCCCCCC)C | [6 empty] | 0.9871795
*C(C*)(C(=O)OCc1ccc2n(c3c(c2c1)cccc3)CCCCCCCCCC)C | [6 empty] | 0.9871795
*C(C*)(C(=O)OCc1ccc2n(c3c(c2c1)cccc3)CCCCCCCCCCCC)C | [6 empty] | 0.9871795
*C(C*)(C(=O)OCc1ccc2n(c3c(c2c1)cccc3)CCCCCCCCCCCCCC)C | [6 empty] | 0.9871795
*C(C*)(C(=O)OCc1ccc2n(c3c(c2c1)cccc3)CCCCCCCCCCCCCCCC)C | [6 empty] | 0.9871795
*C(C*)(C(=O)OCc1ccccc1)C | [6 empty] | 0.9871795
*C(C*)(C(=O)OCc1cscc1)C | [6 empty] | 0.9871795
*C(C*)(C(=O)OCc1occc1)C | [6 empty] | 0.9871795
*C(C*)(C(=O)OCc1sccc1)C | [6 empty] | 0.9871795
*C(C*)(C(=O)Oc1c(c(c(c(c1Cl)Cl)Cl)Cl)Cl)C | [6 empty] | 0.9871795
*C(C*)(C(=O)Oc1c(c(ccc1)C)C)C | [6 empty] | 0.9871795
*C(C*)(C(=O)Oc1c(cc(cc1)C)C)C | [6 empty] | 0.9871795
*C(C*)(C(=O)Oc1c(ccc(c1)C)C)C | [6 empty] | 0.9871795
*C(C*)(C(=O)Oc1c(cccc1C(C)C)C(C)C)C | [6 empty] | 0.9871795
*C(C*)(C(=O)Oc1c(cccc1C)C)C | [6 empty] | 0.9871795
*C(C*)(C(=O)Oc1cc(c(cc1)C(=O)c1ccccc1)O)C | [6 empty] | 0.9871795
*C(C*)(C(=O)Oc1cc(c(cc1)[N+](=O)[O-])C)C | [6 empty] | 0.9871795
*C(C*)(C(=O)Oc1cc(cc(c1)C)C)C | [6 empty] | 0.9871795
*C(C*)(C(=O)Oc1cc2c(CCC2)cc1)C | [6 empty] | 0.9871795
*C(C*)(C(=O)Oc1ccc(cc1)C#N)C | [6 empty] | 0.9871795
*C(C*)(C(=O)Oc1ccc(cc1)C(=O)C=Cc1cc(c(cc1)OC)OC)C | [6 empty] | 0.9871795
*C(C*)(C(=O)Oc1ccc(cc1)C(=O)C=Cc1ccc(cc1)Cl)C | [6 empty] | 0.9871795
*C(C*)(C(=O)Oc1ccc(cc1)C(=O)C=Cc1ccc(cc1)OCc1ccccc1)C | [6 empty] | 0.9871795
*C(C*)(C(=O)Oc1ccc(cc1)C(=O)O)C | [6 empty] | 0.9871795
*C(C*)(C(=O)Oc1ccc(cc1)C(=O)OC)C | [6 empty] | 0.9871795
*C(C*)(C(=O)Oc1ccc(cc1)C(=O)Oc1ccccc1)C | [6 empty] | 0.9871795
*C(C*)(C(=O)Oc1ccc(cc1)C(=O)c1ccccc1)C | [6 empty] | 0.9871795
*C(C*)(C(=O)Oc1ccc(cc1)C(C)(C)C)C | [6 empty] | 0.9871795
*C(C*)(C(=O)Oc1ccc(cc1)CC#N)C | [6 empty] | 0.9871795
*C(C*)(C(=O)Oc1ccc(cc1)N=Nc1ccc(cc1)C#N)C | [6 empty] | 0.9871795
*C(C*)(C(=O)Oc1ccc(cc1)N=Nc1ccc(cc1)OC)C | [6 empty] | 0.9871795
*C(C*)(C(=O)Oc1ccc(cc1)N=Nc1ccc(cc1)OCCCCCCCCCCCOC(=O)c1cc2c(OCCOCCOCCOCCO2)cc1)C | [6 empty] | 0.9871795
*C(C*)(C(=O)Oc1ccc(cc1)N=Nc1ccc(cc1)[N+](=O)[O-])C | [6 empty] | 0.9871795
*C(C*)(C(=O)Oc1ccc(cc1)OCc1ccccc1)C | [6 empty] | 0.9871795
*C(C*)(C(F)(F)F)F | [6 empty] | 0.9871795
*C(C*)(C1=NC(C(=O)O1)(C)C)C | [6 empty] | 0.9871795
*C(C*)(CC(=O)O)C(=O)O | [6 empty] | 0.9871795
*C(C*)(CC(=O)OC(C)C)C(=O)OC(C)C | [6 empty] | 0.9871795
*C(C*)(CC(=O)OC(C)C)C(=O)OC12CC3(CC(CC(C1)C3)(C2)C)C | [6 empty] | 0.9871795
*C(C*)(CC(=O)OC(C)C)C(=O)OC12CC3CC(CC(C1)C3)C2 | [6 empty] | 0.9871795
*C(C*)(CC(=O)OC)C(=O)O | [6 empty] | 0.9871795
*C(C*)(CC(=O)OC)C(=O)OC | [6 empty] | 0.9871795
*C(C*)(CC(=O)OC)C(=O)OC12CC3CC(CC(C1)C3)C2 | [6 empty] | 0.9871795
*C(C*)(CC(=O)OC1CCC1)C(=O)OC1CCC1 | [6 empty] | 0.9871795
*C(C*)(CC(=O)OC1CCCCC1)C(=O)OC1CCCCC1 | [6 empty] | 0.9871795
*C(C*)(CC(=O)OC1CCCCCC1)C(=O)OC1CCCCCC1 | [6 empty] | 0.9871795
*C(C*)(CC(=O)OC1CCCCCCC1)C(=O)OC1CCCCCCC1 | [6 empty] | 0.9871795
*C(C*)(CC(=O)OCC(C)C)C(=O)OCC(C)C | [6 empty] | 0.9871795
*C(C*)(CC(=O)OCC)C(=O)O | [6 empty] | 0.9871795
*C(C*)(CC(=O)OCC)C(=O)OCC | [6 empty] | 0.9871795
*C(C*)(CC(=O)OCC1CCCCC1)C(=O)OCC1CCCCC1 | [6 empty] | 0.9871795
*C(C*)(CC(=O)OCCC)C(=O)OCCC | [6 empty] | 0.9871795
*C(C*)(CC(=O)OCCC1CCCCC1)C(=O)OCCC1CCCCC1 | [6 empty] | 0.9871795
*C(C*)(CC(=O)OCCCC)C(=O)OCCCC | [6 empty] | 0.9871795
*C(C*)(CC(=O)OCCCC1CCCCC1)C(=O)OCCCC1CCCCC1 | [6 empty] | 0.9871795
*C(C*)(CC(=O)OCCCCC)C(=O)OCCCCC | [6 empty] | 0.9871795
*C(C*)(CC(=O)OCCCCCC)C(=O)OCCCCCC | [6 empty] | 0.9871795
*C(C*)(CC(=O)OCCCCCCC)C(=O)OCCCCCCC | [6 empty] | 0.9871795
*C(C*)(CC(=O)OCCCCCCCC)C(=O)OCCCCCCCC | [6 empty] | 0.9871795
*C(C*)(CC(=O)OCCCCCCCCC)C(=O)OCCCCCCCCC | [6 empty] | 0.9871795
*C(C*)(CC(=O)OCCCCl)C(=O)OCCCCl | [6 empty] | 0.9871795
*C(C*)(CC(=O)OCCCc1ccccc1)C(=O)OCCCc1ccccc1 | [6 empty] | 0.9871795
*C(C*)(CC(=O)OCCCl)C(=O)OCCCl | [6 empty] | 0.9871795
*C(C*)(CC(=O)OCCOC)C(=O)OCCOC | [6 empty] | 0.9871795
*C(C*)(CC(=O)OCCOCCOC)C(=O)OCCOCCOC | [6 empty] | 0.9871795
*C(C*)(CC(=O)OCCOCCOCCOC)C(=O)OCCOCCOCCOC | [6 empty] | 0.9871795
*C(C*)(CC(=O)OCCOCCOCCOCCOCCOCCOCCOC)C(=O)OCCOCCOCCOCCOCCOCCOCCOC | [6 empty] | 0.9871795
*C(C*)(CC(=O)OCCc1ccccc1)C(=O)OCCc1ccccc1 | [6 empty] | 0.9871795
*C(C*)(CC(=O)OCc1ccccc1)C(=O)OCc1ccccc1 | [6 empty] | 0.9871795
*C(C*)(CC(=O)Oc1ccc(cc1)OC)C(=O)Oc1ccc(cc1)OC | [6 empty] | 0.9871795
*C(C*)(CC(=O)Oc1ccc(cc1)OCC)C(=O)Oc1ccc(cc1)OCC | [6 empty] | 0.9871795
*C(C*)(CC(=O)Oc1ccc(cc1)OCCC)C(=O)Oc1ccc(cc1)OCCC | [6 empty] | 0.9871795
*C(C*)(CC(=O)Oc1ccc(cc1)OCCCCC)C(=O)Oc1ccc(cc1)OCCCCC | [6 empty] | 0.9871795
*C(C*)(CC(=O)Oc1ccc(cc1)OCCCCCCC)C(=O)Oc1ccc(cc1)OCCCCCCC | [6 empty] | 0.9871795
*C(C*)(CC(=O)Oc1ccccc1)C(=O)Oc1ccccc1 | [6 empty] | 0.9871795
*C(C*)(CC)C | [6 empty] | 0.9871795
*C(C*)(CCC(C(=O)OC)C)C(=O)OC | [6 empty] | 0.9871795
*C(C*)(CCC)C | [6 empty] | 0.9871795
*C(C*)(CCCCC)C(=O)OC | [6 empty] | 0.9871795
*C(C*)(CCCCCCCC)C(=O)OC | [6 empty] | 0.9871795
*C(C*)(c1cc2c(cc1)cccc2)C | [6 empty] | 0.9871795
*C(C*)(c1ccc(cc1)C#N)C | [6 empty] | 0.9871795
*C(C*)(c1ccc(cc1)C(O)C(F)(F)F)C | [6 empty] | 0.9871795
*C(C*)(c1ccccc1)C | [6 empty] | 0.9871795
*C(C*)(c1nc(nc(n1)N(CCOCCOCCOC)CCOCCOCCOC)N(CCOCCOCCOC)c1ccccc1)C | [6 empty] | 0.9871795
*C(C*)(c1nc2c(cc1)cccc2)C | [6 empty] | 0.9871795
*C(C*)/C=C/C | [6 empty] | 0.9871795
*C(C*)Br | [6 empty] | 0.9871795
*C(C*)C(=O)C(C)(C)C | [6 empty] | 0.9871795
*C(C*)C(=O)C(C)C | [6 empty] | 0.9871795
*C(C*)C(=O)N(C)C | [6 empty] | 0.9871795
*C(C*)C(=O)N1CCCCC1 | [6 empty] | 0.9871795
*C(C*)C(=O)N1CCOCC1 | [6 empty] | 0.9871795
*C(C*)C(=O)NC | [6 empty] | 0.9871795
*C(C*)C(=O)NC(C)(C)C | [6 empty] | 0.9871795
*C(C*)C(=O)NC(CC(=O)C)(C)C | [6 empty] | 0.9871795
*C(C*)C(=O)NC(CS(=O)(=O)O)(C)C | [6 empty] | 0.9871795
*C(C*)C(=O)NCC(=O)N | [6 empty] | 0.9871795
*C(C*)C(=O)NCCCCCC(=O)O | [6 empty] | 0.9871795
*C(C*)C(=O)NCCCCCCCCCCCC | [6 empty] | 0.9871795
*C(C*)C(=O)NCCCCCCCCCCCCCC | [6 empty] | 0.9871795
*C(C*)C(=O)NCCCCCCCCCCCCCCCC | [6 empty] | 0.9871795
*C(C*)C(=O)NCCCCCCCCCCCCCCCCCC | [6 empty] | 0.9871795
*C(C*)C(=O)NCCCCCCCCCCCCCCCCCCCCCC | [6 empty] | 0.9871795
*C(C*)C(=O)NCCC[N+](C)(C)C | [6 empty] | 0.9871795
*C(C*)C(=O)NCCC[N+](CCCS(=O)(=O)O)(C)C | [6 empty] | 0.9871795
*C(C*)C(=O)NCP(=O)(O)O | [6 empty] | 0.9871795
*C(C*)C(=O)Nc1c(cccc1)Cl | [6 empty] | 0.9871795
*C(C*)C(=O)Nc1cc(ccc1)Cl | [6 empty] | 0.9871795
*C(C*)C(=O)Nc1ccc(cc1)C(=O)C=Cc1cc(ccc1)Br | [6 empty] | 0.9871795
*C(C*)C(=O)Nc1ccc(cc1)C(=O)C=Cc1ccc(cc1)Br | [6 empty] | 0.9871795
*C(C*)C(=O)Nc1ccc(cc1)Cl | [6 empty] | 0.9871795
*C(C*)C(=O)Nc1ccccc1 | [6 empty] | 0.9871795
*C(C*)C(=O)OC | [6 empty] | 0.9871795
*C(C*)C(=O)OC(C(C(C(C(C(C(C(F)(F)F)(F)F)(F)F)(F)F)(F)F)(F)F)(F)F)(F)F | [6 empty] | 0.9871795
*C(C*)C(=O)OC(C(Cl)(Cl)Cl)Cl | [6 empty] | 0.9871795
*C(C*)C(=O)OC(C(F)(F)F)(C(F)(F)F)F | [6 empty] | 0.9871795
*C(C*)C(=O)OC(C(F)(F)F)C(F)(F)F | [6 empty] | 0.9871795
*C(C*)C(=O)OC(CC)CC | [6 empty] | 0.9871795
*C(C*)C(=O)OC(OCC)C(F)(F)F | [6 empty] | 0.9871795
*C(C*)C(=O)OC([2H])([2H])[2H] | [6 empty] | 0.9871795
*C(C*)C(=O)OC12CC3(CC(CC(C1)C3)(C2)C)C | [6 empty] | 0.9871795
*C(C*)C(=O)OC1C2(CCC(C1)C2(C)C)C | [6 empty] | 0.9871795
*C(C*)C(=O)OC1CC(CC(C1)C)(C)C | [6 empty] | 0.9871795
*C(C*)C(=O)OC1CCCCC1 | [6 empty] | 0.9871795
*C(C*)C(=O)OC1CCCCCCCCCCC1 | [6 empty] | 0.9871795
*C(C*)C(=O)OCC | [6 empty] | 0.9871795
*C(C*)C(=O)OCC(C(C(C(C(C(C(F)(F)F)(F)F)(F)F)(F)F)(F)F)(F)F)(F)F | [6 empty] | 0.9871795
*C(C*)C(=O)OCC(C(C(C(C(F)(F)F)(F)F)(F)F)(F)F)(F)F | [6 empty] | 0.9871795
*C(C*)C(=O)OCC(C(C(C(F)(F)F)(F)F)(F)F)(F)F | [6 empty] | 0.9871795
*C(C*)C(=O)OCC(C(C(C(F)F)(F)F)(F)F)(F)F | [6 empty] | 0.9871795
*C(C*)C(=O)OCC(C(C(F)(F)F)(F)F)(F)F | [6 empty] | 0.9871795
*C(C*)C(=O)OCC(C(F)(F)F)(F)F | [6 empty] | 0.9871795
*C(C*)C(=O)OCC(C(F)C(F)(F)F)(F)F | [6 empty] | 0.9871795
*C(C*)C(=O)OCC(C(OC(C(C(C(F)(F)F)(F)F)(F)F)(F)F)(F)F)(F)F | [6 empty] | 0.9871795
*C(C*)C(=O)OCC(C(OC(C(C(F)(F)F)(F)F)(F)F)(F)F)(F)F | [6 empty] | 0.9871795
*C(C*)C(=O)OCC(C(OC(C(F)(F)F)(F)F)(F)F)(F)F | [6 empty] | 0.9871795
*C(C*)C(=O)OCC(C(OC(F)(F)F)(F)F)(F)F | [6 empty] | 0.9871795
*C(C*)C(=O)OCC(C)(C)C | [6 empty] | 0.9871795
*C(C*)C(=O)OCC(CC)C | [6 empty] | 0.9871795
*C(C*)C(=O)OCC(CCCC)CC | [6 empty] | 0.9871795
*C(C*)C(=O)OCC(COC(=O)c1ccccc1)(COC(=O)c1ccccc1)COC(=O)c1ccccc1 | [6 empty] | 0.9871795
*C(C*)C(=O)OCC(F)(F)F | [6 empty] | 0.9871795
*C(C*)C(=O)OCC(O)C | [6 empty] | 0.9871795
*C(C*)C(=O)OCC1(COC(OC1)c1ccccc1)CC | [6 empty] | 0.9871795
*C(C*)C(=O)OCC=C | [6 empty] | 0.9871795
*C(C*)C(=O)OCCC | [6 empty] | 0.9871795
*C(C*)C(=O)OCCC#N | [6 empty] | 0.9871795
*C(C*)C(=O)OCCC(OC)C | [6 empty] | 0.9871795
*C(C*)C(=O)OCCCCC | [6 empty] | 0.9871795
*C(C*)C(=O)OCCCCCC | [6 empty] | 0.9871795
*C(C*)C(=O)OCCCCCC(=O)Oc1ccc(cc1)c1ccc(cc1)C#N | [6 empty] | 0.9871795
*C(C*)C(=O)OCCCCCCC | [6 empty] | 0.9871795
*C(C*)C(=O)OCCCCCCCC | [6 empty] | 0.9871795
*C(C*)C(=O)OCCCCCCCCC | [6 empty] | 0.9871795
*C(C*)C(=O)OCCCCCCCCCC | [6 empty] | 0.9871795
*C(C*)C(=O)OCCCCCCCCCCCC | [6 empty] | 0.9871795
*C(C*)C(=O)OCCCCCCCCCCCCCC | [6 empty] | 0.9871795
*C(C*)C(=O)OCCCCCCCCCCCCCCCC | [6 empty] | 0.9871795
*C(C*)C(=O)OCCCCCCCCCCCCCCCCCCCCCC | [6 empty] | 0.9871795
*C(C*)C(=O)OCCCCCCCCCCCCOC(=O)c1ccc(cc1)OC(=O)c1ccc(cc1)C#N | [6 empty] | 0.9871795
*C(C*)C(=O)OCCCCCCCCCCCN1C(=O)c2ccc3c4ccc5C(=O)N(C(=O)c6ccc(c7ccc(C1=O)c2c37)c4c56)C(CCCCCCC)CCCCCCC | [6 empty] | 0.9871795
*C(C*)C(=O)OCCCCCCCCCCCOc1ccc(cc1)C(=O)Oc1ccc(cc1)c1ccc(cc1)OC(CCCCCC)C | [6 empty] | 0.9871795
*C(C*)C(=O)OCCCCCCCCCCCn1c2ccccc2c2ccccc12 | [6 empty] | 0.9871795
*C(C*)C(=O)OCCCCCCCCCCOC(=O)c1ccc(cc1)OC(=O)c1ccc(cc1)C#N | [6 empty] | 0.9871795
*C(C*)C(=O)OCCCCCCCCCCOc1c(cccc1)C(=O)O | [6 empty] | 0.9871795
*C(C*)C(=O)OCCCCCCCCCCOc1cc(ccc1)C(=O)O | [6 empty] | 0.9871795
*C(C*)C(=O)OCCCCCCCCCCOc1ccc(cc1)C(=O)O | [6 empty] | 0.9871795
*C(C*)C(=O)OCCCCCCCCCCOc1cnc(nc1)c1ccc(cc1)OC(=O)C1OC(OC1)(C)C | [6 empty] | 0.9871795
*C(C*)C(=O)OCCCCCCCCCOC(=O)c1ccc(cc1)OC(=O)c1ccc(cc1)C#N | [6 empty] | 0.9871795
*C(C*)C(=O)OCCCCCCCCOC(=O)c1ccc(cc1)OC(=O)c1ccc(cc1)C#N | [6 empty] | 0.9871795
*C(C*)C(=O)OCCCCCCCCn1c2ccccc2c2ccccc12 | [6 empty] | 0.9871795
*C(C*)C(=O)OCCCCCCCOC(=O)c1ccc(cc1)OC(=O)c1ccc(cc1)C#N | [6 empty] | 0.9871795
*C(C*)C(=O)OCCCCCCN1C(=O)c2ccc3c4ccc5C(=O)N(C(=O)c6ccc(c7ccc(C1=O)c2c37)c4c56)C(CCCCCCC)CCCCCCC | [6 empty] | 0.9871795
*C(C*)C(=O)OCCCCCCOC(=O)c1ccc(cc1)OC(=O)c1ccc(cc1)C#N | [6 empty] | 0.9871795
*C(C*)C(=O)OCCCCCCOc1cc(c(cc1)C=Nc1ccc(cc1)OCCCCC)O | [6 empty] | 0.9871795
*C(C*)C(=O)OCCCCCCOc1ccc(cc1)C(=O)Oc1ccc(cc1)C#N | [6 empty] | 0.9871795
*C(C*)C(=O)OCCCCCCOc1ccc(cc1)C(=O)Oc1ccc(cc1)OC | [6 empty] | 0.9871795
*C(C*)C(=O)OCCCCCCOc1ccc(cc1)N=Nc1ccc(cc1)[N+](=O)[O-] | [6 empty] | 0.9871795
*C(C*)C(=O)OCCCCCCOc1ccc(cc1)c1ccc(cc1)C#N | [6 empty] | 0.9871795
*C(C*)C(=O)OCCCCCCSCC#N | [6 empty] | 0.9871795
*C(C*)C(=O)OCCCCCCn1c2ccccc2c2ccccc12 | [6 empty] | 0.9871795
*C(C*)C(=O)OCCCCCOC(=O)c1ccc(cc1)OC(=O)c1ccc(cc1)C#N | [6 empty] | 0.9871795
*C(C*)C(=O)OCCCCCn1c2ccccc2c2ccccc12 | [6 empty] | 0.9871795
*C(C*)C(=O)OCCCCOC(=O)c1ccc(cc1)OC(=O)c1ccc(cc1)C#N | [6 empty] | 0.9871795
*C(C*)C(=O)OCCCCOc1ccc(cc1)N=Nc1ccc(cc1)[N+](=O)[O-] | [6 empty] | 0.9871795
*C(C*)C(=O)OCCCCOc1ccc(cc1)c1ccc(cc1)C#N | [6 empty] | 0.9871795
*C(C*)C(=O)OCCCCSC | [6 empty] | 0.9871795
*C(C*)C(=O)OCCCCn1c2ccccc2c2ccccc12 | [6 empty] | 0.9871795
*C(C*)C(=O)OCCCOC | [6 empty] | 0.9871795
*C(C*)C(=O)OCCCOCC | [6 empty] | 0.9871795
*C(C*)C(=O)OCCCOc1ccc(cc1)C(=O)OCCCC(C(C(C(C(C(C(C(F)(F)F)(F)F)(F)F)(F)F)(F)F)(F)F)(F)F)(F)F | [6 empty] | 0.9871795
*C(C*)C(=O)OCCCOc1ccc(cc1)C(=O)OCCCC(C(C(C(C(C(F)(F)F)(F)F)(F)F)(F)F)(F)F)(F)F | [6 empty] | 0.9871795
*C(C*)C(=O)OCCCOc1ccc(cc1)N=Nc1ccc(cc1)[N+](=O)[O-] | [6 empty] | 0.9871795
*C(C*)C(=O)OCCCOc1ccc(cc1)c1ccc(cc1)C#N | [6 empty] | 0.9871795
*C(C*)C(=O)OCCCSC | [6 empty] | 0.9871795
*C(C*)C(=O)OCCCSCC | [6 empty] | 0.9871795
*C(C*)C(=O)OCCCSCCC#N | [6 empty] | 0.9871795
*C(C*)C(=O)OCCCn1c2ccccc2c2ccccc12 | [6 empty] | 0.9871795
*C(C*)C(=O)OCCN(C)C | [6 empty] | 0.9871795
*C(C*)C(=O)OCCN(S(=O)(=O)C(C(C(C(C(C(C(C(F)(F)F)(F)F)(F)F)(F)F)(F)F)(F)F)(F)F)(F)F)C | [6 empty] | 0.9871795
*C(C*)C(=O)OCCN(S(=O)(=O)C(C(C(C(C(C(C(C(F)(F)F)(F)F)(F)F)(F)F)(F)F)(F)F)(F)F)(F)F)CC | [6 empty] | 0.9871795
*C(C*)C(=O)OCCN(c1ccc(cc1)N=Nc1c(cc(cc1)[N+](=O)[O-])Cl)CC | [6 empty] | 0.9871795
*C(C*)C(=O)OCCN(c1ccc(cc1)N=Nc1ccc(cc1)[N+](=O)[O-])CC | [6 empty] | 0.9871795
*C(C*)C(=O)OCCO | [6 empty] | 0.9871795
*C(C*)C(=O)OCCOC | [6 empty] | 0.9871795
*C(C*)C(=O)OCCOC(=O)NCCCCNC(=O)C(C(C(C(CO)O)O)O)O | [6 empty] | 0.9871795
*C(C*)C(=O)OCCOC(=O)c1cc(cc(c1)[N+](=O)[O-])[N+](=O)[O-] | [6 empty] | 0.9871795
*C(C*)C(=O)OCCOC(C(F)F)(F)F | [6 empty] | 0.9871795
*C(C*)C(=O)OCCOCC | [6 empty] | 0.9871795
*C(C*)C(=O)OCCOCC(C(C(F)(F)F)(F)F)(F)F | [6 empty] | 0.9871795
*C(C*)C(=O)OCCOCC(F)(F)F | [6 empty] | 0.9871795
*C(C*)C(=O)OCCOCC1(COC1)CC | [6 empty] | 0.9871795
*C(C*)C(=O)OCCOCCOC(C(F)F)(F)F | [6 empty] | 0.9871795
*C(C*)C(=O)OCCOc1ccc(cc1)C(=O)Oc1ccc(cc1)OC | [6 empty] | 0.9871795
*C(C*)C(=O)OCCOc1ccc(cc1)C(c1ccc(cc1)OCCO)(C)C | [6 empty] | 0.9871795
*C(C*)C(=O)OCCSC | [6 empty] | 0.9871795
*C(C*)C(=O)OCCSCC | [6 empty] | 0.9871795
*C(C*)C(=O)OCCSCC#N | [6 empty] | 0.9871795
*C(C*)C(=O)OCCSCCC#N | [6 empty] | 0.9871795
*C(C*)C(=O)OCCSCCCC#N | [6 empty] | 0.9871795
*C(C*)C(=O)OCCc1ccccc1 | [6 empty] | 0.9871795
*C(C*)C(=O)OCCn1c2ccccc2c2ccccc12 | [6 empty] | 0.9871795
*C(C*)C(=O)OCF | [6 empty] | 0.9871795
*C(C*)C(=O)OCc1c(c(c(c(c1Br)Br)Br)Br)Br | [6 empty] | 0.9871795
*C(C*)C(=O)OCc1ccc(cc1)C#N | [6 empty] | 0.9871795
*C(C*)C(=O)OCc1ccccc1 | [6 empty] | 0.9871795
*C(C*)C(=O)O[Na] | [6 empty] | 0.9871795
*C(C*)C(=O)Oc1c(c(c(c(c1Cl)Cl)Cl)Cl)Cl | [6 empty] | 0.9871795
*C(C*)C(=O)Oc1c(c(c(c(c1F)F)F)F)F | [6 empty] | 0.9871795
*C(C*)C(=O)Oc1c(cc(cc1)Cl)Cl | [6 empty] | 0.9871795
*C(C*)C(=O)Oc1c(cccc1)C | [6 empty] | 0.9871795
*C(C*)C(=O)Oc1c(cccc1)C(=O)OC | [6 empty] | 0.9871795
*C(C*)C(=O)Oc1c(cccc1)C(=O)OCC | [6 empty] | 0.9871795
*C(C*)C(=O)Oc1c(cccc1)C(C)(C)C | [6 empty] | 0.9871795
*C(C*)C(=O)Oc1c(cccc1)Cl | [6 empty] | 0.9871795
*C(C*)C(=O)Oc1c2c(ccc1)cccc2 | [6 empty] | 0.9871795
*C(C*)C(=O)Oc1cc(cc(c1)C)C | [6 empty] | 0.9871795
*C(C*)C(=O)Oc1cc(ccc1)C | [6 empty] | 0.9871795
*C(C*)C(=O)Oc1cc(ccc1)C(=O)OC | [6 empty] | 0.9871795
*C(C*)C(=O)Oc1cc(ccc1)C(=O)OCC | [6 empty] | 0.9871795
*C(C*)C(=O)Oc1cc(ccc1)N(C)C | [6 empty] | 0.9871795
*C(C*)C(=O)Oc1ccc(cc1)C | [6 empty] | 0.9871795
*C(C*)C(=O)Oc1ccc(cc1)C#N | [6 empty] | 0.9871795
*C(C*)C(=O)Oc1ccc(cc1)C(=O)OC | [6 empty] | 0.9871795
*C(C*)C(=O)Oc1ccc(cc1)C(=O)OCCCC | [6 empty] | 0.9871795
*C(C*)C(=O)Oc1ccc(cc1)C(=O)OCc1ccccc1 | [6 empty] | 0.9871795
*C(C*)C(=O)Oc1ccc(cc1)C(=O)c1ccc(cc1)Cl | [6 empty] | 0.9871795
*C(C*)C(=O)Oc1ccc(cc1)C(C)(C)C | [6 empty] | 0.9871795
*C(C*)C(=O)Oc1ccc(cc1)Cl | [6 empty] | 0.9871795
*C(C*)C(=O)Oc1ccc(cc1)N=Nc1ccc(cc1)OC | [6 empty] | 0.9871795
*C(C*)C(=O)Oc1ccc(cc1)N=Nc1ccc(cc1)[N+](=O)[O-] | [6 empty] | 0.9871795
*C(C*)C(=O)Oc1ccc(cc1)OC | [6 empty] | 0.9871795
*C(C*)C(=O)Oc1ccc(cc1)[N+](=O)[O-] | [6 empty] | 0.9871795
*C(C*)C(=O)Oc1ccccc1 | [6 empty] | 0.9871795
*C(C*)C(=O)c1c(cccc1)O | [6 empty] | 0.9871795
*C(C*)C(=O)c1cc(c(cc1)Br)OC | [6 empty] | 0.9871795
*C(C*)C(=O)c1cc(c(cc1)C)C | [6 empty] | 0.9871795
*C(C*)C(=O)c1ccc(cc1)Br | [6 empty] | 0.9871795
*C(C*)C(=O)c1ccc(cc1)C | [6 empty] | 0.9871795
*C(C*)C(=O)c1ccc(cc1)C(C)(C)C | [6 empty] | 0.9871795
*C(C*)C(=O)c1ccc(cc1)C(C)C | [6 empty] | 0.9871795
*C(C*)C(=O)c1ccc(cc1)CC | [6 empty] | 0.9871795
*C(C*)C(=O)c1ccc(cc1)CCC | [6 empty] | 0.9871795
*C(C*)C(=O)c1ccc(cc1)Cl | [6 empty] | 0.9871795
*C(C*)C(=O)c1ccc(cc1)OC | [6 empty] | 0.9871795
*C(C*)C(C(C(F)(F)F)(F)F)(F)F | [6 empty] | 0.9871795
*C(C*)C(C(F)(F)F)(F)F | [6 empty] | 0.9871795
*C(C*)C(C)(C)C | [6 empty] | 0.9871795
*C(C*)C(C)C(F)(F)F | [6 empty] | 0.9871795
*C(C*)C(CC)C | [6 empty] | 0.9871795
*C(C*)C(CC)CC | [6 empty] | 0.9871795
*C(C*)C(F)(F)F | [6 empty] | 0.9871795
*C(C*)C(N(CC)CC)N(CC)CC | [6 empty] | 0.9871795
*C(C*)C([N+](CC)(CC)C)[N+](CC)(CC)C | [6 empty] | 0.9871795
*C(C*)C([N+](CC)(CC)CC)[N+](CC)(CC)CC | [6 empty] | 0.9871795
*C(C*)C([N+](Cc1ccccc1)(CC)CC)[N+](Cc1ccccc1)(CC)CC | [6 empty] | 0.9871795
*C(C*)C(c1ccccc1)C | [6 empty] | 0.9871795
*C(C*)C1=NC(C(=O)O1)(C)C | [6 empty] | 0.9871795
*C(C*)C1C(CCCC1)C | [6 empty] | 0.9871795
*C(C*)C1CC=CCC1 | [6 empty] | 0.9871795
*C(C*)C1CCC(CC1)C(C)(C)C | [6 empty] | 0.9871795
*C(C*)C1CCCCCC1 | [6 empty] | 0.9871795
*C(C*)C=C(C)C | [6 empty] | 0.9871795
*C(C*)CC(C)C(F)(F)F | [6 empty] | 0.9871795
*C(C*)CC(CC)(C)C | [6 empty] | 0.9871795
*C(C*)CC(CC)C | [6 empty] | 0.9871795
*C(C*)CC(CC)CC | [6 empty] | 0.9871795
*C(C*)CC(F)(F)F | [6 empty] | 0.9871795
*C(C*)CCC(C)C | [6 empty] | 0.9871795
*C(C*)CCC(CC)C | [6 empty] | 0.9871795
*C(C*)CCC(F)(F)F | [6 empty] | 0.9871795
*C(C*)CCCC(C)(C)C | [6 empty] | 0.9871795
*C(C*)CCCC(C)C | [6 empty] | 0.9871795
*C(C*)CCCC1CCCCC1 | [6 empty] | 0.9871795
*C(C*)CCCCCCCCC | [6 empty] | 0.9871795
*C(C*)CCCCCCCCCCC | [6 empty] | 0.9871795
*C(C*)CCCCCCCCCCCCC | [6 empty] | 0.9871795
*C(C*)CCCCCCCCCCCCCCCCCC | [6 empty] | 0.9871795
*C(C*)CCCCCCCCCCCCCCCCCCCC | [6 empty] | 0.9871795
*C(C*)CCCCCCCCCI | [6 empty] | 0.9871795
*C(C*)CCCCn1c2ccccc2c2ccccc12 | [6 empty] | 0.9871795
*C(C*)CCCI | [6 empty] | 0.9871795
*C(C*)CCCN(C(C)C)C(C)C | [6 empty] | 0.9871795
*C(C*)CCCN(CC(C)C)CC(C)C | [6 empty] | 0.9871795
*C(C*)CCCc1ccccc1 | [6 empty] | 0.9871795
*C(C*)CCCn1c2ccccc2c2ccccc12 | [6 empty] | 0.9871795
*C(C*)CCI | [6 empty] | 0.9871795
*C(C*)CCN(C(C)C)C(C)C | [6 empty] | 0.9871795
*C(C*)CCc1c(cccc1)C | [6 empty] | 0.9871795
*C(C*)CCc1ccc(cc1)C | [6 empty] | 0.9871795
*C(C*)CN | [6 empty] | 0.9871795
*C(C*)CNc1c(cc(cc1)[N+](=O)[O-])C | [6 empty] | 0.9871795
*C(C*)CNc1c(cc(cc1)[N+](=O)[O-])[N+](=O)[O-] | [6 empty] | 0.9871795
*C(C*)CNc1cc(c(cc1)[N+](=O)[O-])C(F)(F)F | [6 empty] | 0.9871795
*C(C*)CNc1ccc(cc1)[N+](=O)[O-] | [6 empty] | 0.9871795
*C(C*)CNc1ncc(cc1)[N+](=O)[O-] | [6 empty] | 0.9871795
*C(C*)CO | [6 empty] | 0.9871795
*C(C*)COCC1COC(=O)O1 | [6 empty] | 0.9871795
*C(C*)COCC1OC(=O)OC1 | [6 empty] | 0.9871795
*C(C*)C[Si](C)(C)C | [6 empty] | 0.9871795
*C(C*)Cc1c(ccc(c1)C)C | [6 empty] | 0.9871795
*C(C*)Cc1cc(C)ccc1C | [6 empty] | 0.9871795
*C(C*)Cc1cc(c(cc1)C)C | [6 empty] | 0.9871795
*C(C*)Cc1cc(cc(c1)C)C | [6 empty] | 0.9871795
*C(C*)N | [6 empty] | 0.9871795
*C(C*)N1C(=O)CCCCC1 | [6 empty] | 0.9871795
*C(C*)N1C(=S)CCC1 | [6 empty] | 0.9871795
*C(C*)NC=O | [6 empty] | 0.9871795
*C(C*)OC | [6 empty] | 0.9871795
*C(C*)OC(=O)C | [6 empty] | 0.9871795
*C(C*)OC(=O)C(C(C(C(C(C(C(C(C(F)(F)F)(F)F)(F)F)(F)F)(F)F)(F)F)(F)F)(F)F)(F)F | [6 empty] | 0.9871795
*C(C*)OC(=O)C(C(C(C(C(C(C(F)(F)F)(F)F)(F)F)(F)F)(F)F)(F)F)(F)F | [6 empty] | 0.9871795
*C(C*)OC(=O)C(C(C(C(C(F)(F)F)(F)F)(F)F)(F)F)(F)F | [6 empty] | 0.9871795
*C(C*)OC(=O)C(C(C(C(F)(F)F)(F)F)(F)F)(F)F | [6 empty] | 0.9871795
*C(C*)OC(=O)C(C(C(C)C)C)(C)C | [6 empty] | 0.9871795
*C(C*)OC(=O)C(C(C(F)(F)F)(F)F)(F)F | [6 empty] | 0.9871795
*C(C*)OC(=O)C(C(C)(C)C)(CC)C | [6 empty] | 0.9871795
*C(C*)OC(=O)C(C(C)C)(C(C)C)C | [6 empty] | 0.9871795
*C(C*)OC(=O)C(C(CC)(C)C)(C)C | [6 empty] | 0.9871795
*C(C*)OC(=O)C(C(F)(F)F)(F)F | [6 empty] | 0.9871795
*C(C*)OC(=O)C(C)(C)C | [6 empty] | 0.9871795
*C(C*)OC(=O)C(CC(C)(C)C)(C)C | [6 empty] | 0.9871795
*C(C*)OC(=O)C(CCC)(C)C | [6 empty] | 0.9871795
*C(C*)OC(=O)C(Cl)(Cl)Cl | [6 empty] | 0.9871795
*C(C*)OC(=O)C1(C(C(C(C(C1(F)F)(F)F)(F)F)(F)F)(F)F)F | [6 empty] | 0.9871795
*C(C*)OC(=O)C1(CCCCC1)C | [6 empty] | 0.9871795
*C(C*)OC(=O)C1CCCC1 | [6 empty] | 0.9871795
*C(C*)OC(=O)C1CCCCC1 | [6 empty] | 0.9871795
*C(C*)OC(=O)C=Cc1ccccc1 | [6 empty] | 0.9871795
*C(C*)OC(=O)CC | [6 empty] | 0.9871795
*C(C*)OC(=O)CC(c1ccccc1)(C)C | [6 empty] | 0.9871795
*C(C*)OC(=O)CC1CCCC1 | [6 empty] | 0.9871795
*C(C*)OC(=O)CC1CCCCC1 | [6 empty] | 0.9871795
*C(C*)OC(=O)CCC | [6 empty] | 0.9871795
*C(C*)OC(=O)CCCC(=O)c1ccc(cc1)C | [6 empty] | 0.9871795
*C(C*)OC(=O)CCCC(=O)c1ccccc1 | [6 empty] | 0.9871795
*C(C*)OC(=O)CCCC1CCCCC1 | [6 empty] | 0.9871795
*C(C*)OC(=O)CCCCCCCCCCC | [6 empty] | 0.9871795
*C(C*)OC(=O)CCCCCCCCCCCCC | [6 empty] | 0.9871795
*C(C*)OC(=O)CCCCCCCCCCCCCCC | [6 empty] | 0.9871795
*C(C*)OC(=O)CCCCCCCCCCCCCCCCC | [6 empty] | 0.9871795
*C(C*)OC(=O)CCCCCCCCCCCCCCCCCCCCC | [6 empty] | 0.9871795
*C(C*)OC(=O)CCl | [6 empty] | 0.9871795
*C(C*)OC(=O)C[N-][N+]#N | [6 empty] | 0.9871795
*C(C*)OC(=O)OC([2H])([2H])[2H] | [6 empty] | 0.9871795
*C(C*)OC(=O)OCC(Cl)(Cl)Cl | [6 empty] | 0.9871795
*C(C*)OC(=O)OCC(F)(F)F | [6 empty] | 0.9871795
*C(C*)OC(=O)OCCC(C(C(C(C(C(F)(F)F)(F)F)(F)F)(F)F)(F)F)(F)F | [6 empty] | 0.9871795
*C(C*)OC(=O)c1c(cccc1)C | [6 empty] | 0.9871795
*C(C*)OC(=O)c1c(cccc1)Cl | [6 empty] | 0.9871795
*C(C*)OC(=O)c1c(cccc1)OC | [6 empty] | 0.9871795
*C(C*)OC(=O)c1c(cccc1)OC(=O)C | [6 empty] | 0.9871795
*C(C*)OC(=O)c1c2c(n(n1)C(=O)C)cccc2 | [6 empty] | 0.9871795
*C(C*)OC(=O)c1cc(ccc1)Br | [6 empty] | 0.9871795
*C(C*)OC(=O)c1cc(ccc1)C | [6 empty] | 0.9871795
*C(C*)OC(=O)c1cc(ccc1)Cl | [6 empty] | 0.9871795
*C(C*)OC(=O)c1cc(ccc1)OC | [6 empty] | 0.9871795
*C(C*)OC(=O)c1cc(ccc1)[N+](=O)[O-] | [6 empty] | 0.9871795
*C(C*)OC(=O)c1cc(ccc1)[Si](C)(C)C | [6 empty] | 0.9871795
*C(C*)OC(=O)c1ccc(cc1)Br | [6 empty] | 0.9871795
*C(C*)OC(=O)c1ccc(cc1)C | [6 empty] | 0.9871795
*C(C*)OC(=O)c1ccc(cc1)C(C)C | [6 empty] | 0.9871795
*C(C*)OC(=O)c1ccc(cc1)CC | [6 empty] | 0.9871795
*C(C*)OC(=O)c1ccc(cc1)Cl | [6 empty] | 0.9871795
*C(C*)OC(=O)c1ccc(cc1)OC | [6 empty] | 0.9871795
*C(C*)OC(=O)c1ccc(cc1)OC(=O)C | [6 empty] | 0.9871795
*C(C*)OC(=O)c1ccc(cc1)OC(=O)CC | [6 empty] | 0.9871795
*C(C*)OC(=O)c1ccc(cc1)OC(=O)CCC | [6 empty] | 0.9871795
*C(C*)OC(=O)c1ccc(cc1)OCC | [6 empty] | 0.9871795
*C(C*)OC(=O)c1ccc(cc1)[N+](=O)[O-] | [6 empty] | 0.9871795
*C(C*)OC(=O)c1ccc(cc1)c1ccccc1 | [6 empty] | 0.9871795
*C(C*)OC(=O)c1ccccc1 | [6 empty] | 0.9871795
*C(C*)OC(=O)c1ccncc1 | [6 empty] | 0.9871795
*C(C*)OC(=O)c1cnccc1 | [6 empty] | 0.9871795
*C(C*)OC(C(F)(F)F)(C(F)(F)F)F | [6 empty] | 0.9871795
*C(C*)OC(C)(C)C | [6 empty] | 0.9871795
*C(C*)OC(CC)C | [6 empty] | 0.9871795
*C(C*)OC1C2C3C(CCC3)C(C1)C2 | [6 empty] | 0.9871795
*C(C*)OC=O | [6 empty] | 0.9871795
*C(C*)OCC | [6 empty] | 0.9871795
*C(C*)OCC(C)(C)C | [6 empty] | 0.9871795
*C(C*)OCC(C)C | [6 empty] | 0.9871795
*C(C*)OCC(CC)(C)C | [6 empty] | 0.9871795
*C(C*)OCC(CCCC)CC | [6 empty] | 0.9871795
*C(C*)OCC(F)(F)F | [6 empty] | 0.9871795
*C(C*)OCCC | [6 empty] | 0.9871795
*C(C*)OCCC(C(C(C(C(C(C(C(F)(F)F)(F)F)(F)F)(F)F)(F)F)(F)F)(F)F)(F)F | [6 empty] | 0.9871795
*C(C*)OCCCC | [6 empty] | 0.9871795
*C(C*)OCCCCC | [6 empty] | 0.9871795
*C(C*)OCCCCCC | [6 empty] | 0.9871795
*C(C*)OCCCCCCCC | [6 empty] | 0.9871795
*C(C*)OCCCCCCCCCC | [6 empty] | 0.9871795
*C(C*)OCCCCCCCCCCCC | [6 empty] | 0.9871795
*C(C*)OCCCCCCCCCCCCCCCCCC | [6 empty] | 0.9871795
*C(C*)OCCCCCCCCCCCOc1ccc(cc1)C(=O)Oc1ccc(cc1)C#N | [6 empty] | 0.9871795
*C(C*)OCCCCCCCCCCCOc1ccc(cc1)C(=O)Oc1ccc(cc1)OCC | [6 empty] | 0.9871795
*C(C*)OCCCCCCCOc1ccc(cc1)c1ccc(cc1)C#N | [6 empty] | 0.9871795
*C(C*)OCCCl | [6 empty] | 0.9871795
*C(C*)OCCOC | [6 empty] | 0.9871795
*C(C*)OCCOCCOCCOC | [6 empty] | 0.9871795
*C(C*)OCCOc1ccc(cc1)C=C(C#N)C#N | [6 empty] | 0.9871795
*C(C*)OCCOc1ccc(cc1)C=C(C(=O)OC)C#N | [6 empty] | 0.9871795
*C(C*)OCCOc1ccc(cc1)N=Nc1ccc(cc1)C#N | [6 empty] | 0.9871795
*C(C*)OCCOc1ccc(cc1)N=Nc1ccc(cc1)[N+](=O)[O-] | [6 empty] | 0.9871795
*C(C*)OCc1ccccc1 | [6 empty] | 0.9871795
*C(C*)O[N+](=O)[O-] | [6 empty] | 0.9871795
*C(C*)P(=O)(N(C)C)N(C)C | [6 empty] | 0.9871795
*C(C*)P(=O)(N(C)C)Oc1ccccc1 | [6 empty] | 0.9871795
*C(C*)P(=O)(OCC)N(C)C | [6 empty] | 0.9871795
*C(C*)P(=S)(c1ccccc1)c1ccccc1 | [6 empty] | 0.9871795
*C(C*)S(=O)(=O)c1ccccc1 | [6 empty] | 0.9871795
*C(C*)SC | [6 empty] | 0.9871795
*C(C*)SCC | [6 empty] | 0.9871795
*C(C*)SCCCC | [6 empty] | 0.9871795
*C(C*)[Si](Cc1ccccc1)(C)C | [6 empty] | 0.9871795
*C(C*)c1[nH]nnn1 | [6 empty] | 0.9871795
*C(C*)c1c(c(c(c(c1F)F)C(F)(F)F)F)F | [6 empty] | 0.9871795
*C(C*)c1c(c(c(c(c1F)F)F)F)F | [6 empty] | 0.9871795
*C(C*)c1c(c(c(c(c1F)F)OC)F)F | [6 empty] | 0.9871795
*C(C*)c1c(c(c(c(c1F)F)OCC(C(C(C(C(C(C(F)(F)F)(F)F)(F)F)(F)F)(F)F)(F)F)(F)F)F)F | [6 empty] | 0.9871795
*C(C*)c1c(c(c(c(c1F)F)OCC(C(F)(F)F)(F)F)F)F | [6 empty] | 0.9871795
*C(C*)c1c(c(c(c(c1F)F)P(=O)(O)O)F)F | [6 empty] | 0.9871795
*C(C*)c1c(c(c(c(c1[2H])[2H])[2H])[2H])[2H] | [6 empty] | 0.9871795
*C(C*)c1c(cc(c(c1)C)C)C | [6 empty] | 0.9871795
*C(C*)c1c(cc(cc1)Cl)C | [6 empty] | 0.9871795
*C(C*)c1c(cc(cc1)Cl)Cl | [6 empty] | 0.9871795
*C(C*)c1c(cc(cc1)F)C | [6 empty] | 0.9871795
*C(C*)c1c(cc(cc1C)C)C | [6 empty] | 0.9871795
*C(C*)c1c(ccc(c1)Br)OC | [6 empty] | 0.9871795
*C(C*)c1c(ccc(c1)Br)OC(C)C | [6 empty] | 0.9871795
*C(C*)c1c(ccc(c1)Br)OCC | [6 empty] | 0.9871795
*C(C*)c1c(ccc(c1)Br)OCCC | [6 empty] | 0.9871795
*C(C*)c1c(ccc(c1)Br)OCCC(C)C | [6 empty] | 0.9871795
*C(C*)c1c(ccc(c1)Br)OCCCC | [6 empty] | 0.9871795
*C(C*)c1c(ccc(c1)Br)OCCCCC | [6 empty] | 0.9871795
*C(C*)c1c(ccc(c1)C(=O)OCC(C(C(F)(F)F)(F)F)(F)F)c1ccc(cc1)OC | [6 empty] | 0.9871795
*C(C*)c1c(ccc(c1)C(=O)OCC(C(C(F)(F)F)(F)F)(F)F)c1ccc(cc1)OCCCC | [6 empty] | 0.9871795
*C(C*)c1c(ccc(c1)C(=O)OCC(C(C(F)(F)F)(F)F)(F)F)c1ccc(cc1)OCCCCCC | [6 empty] | 0.9871795
*C(C*)c1c(ccc(c1)C(=O)OCC(C(C(F)(F)F)(F)F)(F)F)c1ccc(cc1)OCCCCCCCC | [6 empty] | 0.9871795
*C(C*)c1c(ccc(c1)C(=O)OCCCC)c1ccc(cc1)OC | [6 empty] | 0.9871795
*C(C*)c1c(ccc(c1)C(=O)OCCCC)c1ccc(cc1)OCCCC | [6 empty] | 0.9871795
*C(C*)c1c(ccc(c1)C(=O)OCCCC)c1ccc(cc1)OCCCCCC | [6 empty] | 0.9871795
*C(C*)c1c(ccc(c1)C(C)(C)C)C | [6 empty] | 0.9871795
*C(C*)c1c(ccc(c1)C(F)(F)F)C(F)(F)F | [6 empty] | 0.9871795
*C(C*)c1c(ccc(c1)Cl)Cl | [6 empty] | 0.9871795
*C(C*)c1c(cccc1)Br | [6 empty] | 0.9871795
*C(C*)c1c(cccc1)C(=O)N(C)C | [6 empty] | 0.9871795
*C(C*)c1c(cccc1)C(=O)NC | [6 empty] | 0.9871795
*C(C*)c1c(cccc1)C(=O)Nc1ccccc1 | [6 empty] | 0.9871795
*C(C*)c1c(cccc1)C(=O)O | [6 empty] | 0.9871795
*C(C*)c1c(cccc1)C(=O)OC | [6 empty] | 0.9871795
*C(C*)c1c(cccc1)C(=O)OC(C)C | [6 empty] | 0.9871795
*C(C*)c1c(cccc1)C(=O)OCC | [6 empty] | 0.9871795
*C(C*)c1c(cccc1)C(=O)OCC(C)C | [6 empty] | 0.9871795
*C(C*)c1c(cccc1)C(=O)OCCC | [6 empty] | 0.9871795
*C(C*)c1c(cccc1)C(=O)OCCC(C)C | [6 empty] | 0.9871795
*C(C*)c1c(cccc1)C(=O)OCCCC | [6 empty] | 0.9871795
*C(C*)c1c(cccc1)C(=O)OCCCCC | [6 empty] | 0.9871795
*C(C*)c1c(cccc1)C(=O)OCCCCCC | [6 empty] | 0.9871795
*C(C*)c1c(cccc1)C(=O)OCCN(C)C | [6 empty] | 0.9871795
*C(C*)c1c(cccc1)C(=O)Oc1ccccc1 | [6 empty] | 0.9871795
*C(C*)c1c(cccc1)C(F)(F)F | [6 empty] | 0.9871795
*C(C*)c1c(cccc1)COC | [6 empty] | 0.9871795
*C(C*)c1c(cccc1)COC(C)C | [6 empty] | 0.9871795
*C(C*)c1c(cccc1)COCC | [6 empty] | 0.9871795
*C(C*)c1c(cccc1)COCCC | [6 empty] | 0.9871795
*C(C*)c1c(cccc1)COCCC(C)C | [6 empty] | 0.9871795
*C(C*)c1c(cccc1)COCCCC | [6 empty] | 0.9871795
*C(C*)c1c(cccc1)COCCCCC | [6 empty] | 0.9871795
*C(C*)c1c(cccc1)COCCCCCCCC | [6 empty] | 0.9871795
*C(C*)c1c(cccc1)COCCc1ccccc1 | [6 empty] | 0.9871795
*C(C*)c1c(cccc1)COCc1ccccc1 | [6 empty] | 0.9871795
*C(C*)c1c(cccc1)Cl | [6 empty] | 0.9871795
*C(C*)c1c(cccc1)F | [6 empty] | 0.9871795
*C(C*)c1c(cccc1)O | [6 empty] | 0.9871795
*C(C*)c1c(cccc1)OC | [6 empty] | 0.9871795
*C(C*)c1c(cccc1)OC(=O)C | [6 empty] | 0.9871795
*C(C*)c1c(cccc1Cl)Cl | [6 empty] | 0.9871795
*C(C*)c1c2c(OCO2)ccc1 | [6 empty] | 0.9871795
*C(C*)c1c2ccc3cccc4ccc(cc1)c2c34 | [6 empty] | 0.9871795
*C(C*)c1cc(c(c(c1)OC)O)OC | [6 empty] | 0.9871795
*C(C*)c1cc(c(c(c1)OC)OC(=O)C)OC | [6 empty] | 0.9871795
*C(C*)c1cc(c(cc1)C(=O)O)C(=O)O | [6 empty] | 0.9871795
*C(C*)c1cc(c(cc1)Cl)C | [6 empty] | 0.9871795
*C(C*)c1cc(c(cc1)Cl)Cl | [6 empty] | 0.9871795
*C(C*)c1cc(c(cc1)Cl)F | [6 empty] | 0.9871795
*C(C*)c1cc(c(cc1)Cl)[N+](=O)[O-] | [6 empty] | 0.9871795
*C(C*)c1cc(c(cc1)O)OC | [6 empty] | 0.9871795
*C(C*)c1cc(c(cc1)OC(=O)C)OC | [6 empty] | 0.9871795
*C(C*)c1cc(cc(c1)C(F)(F)F)C(F)(F)F | [6 empty] | 0.9871795
*C(C*)c1cc(ccc1)B(O[Si](C)(C)C)O[Si](C)(C)C | [6 empty] | 0.9871795
*C(C*)c1cc(ccc1)Br | [6 empty] | 0.9871795
*C(C*)c1cc(ccc1)N(c1ccc(cc1)C)c1ccc(cc1)C | [6 empty] | 0.9871795
*C(C*)c1cc(ccc1)NC(=O)C | [6 empty] | 0.9871795
*C(C*)c1cc(ccc1)O | [6 empty] | 0.9871795
*C(C*)c1cc(ccc1)OC(=O)C | [6 empty] | 0.9871795
*C(C*)c1cc2c(OCO2)cc1 | [6 empty] | 0.9871795
*C(C*)c1cc[n+](cc1)CCCCCCCC | [6 empty] | 0.9871795
*C(C*)c1ccc(cc1)B(O[Si](C)(C)C)O[Si](C)(C)C | [6 empty] | 0.9871795
*C(C*)c1ccc(cc1)B(Oc1c2ncccc2c(cc1)B1OC(C(O1)(C)C)(C)C)c1ccc(cc1)C(C)(C)C | [6 empty] | 0.9871795
*C(C*)c1ccc(cc1)B(Oc1c2ncccc2c(cc1)c1c(c(c(c(c1F)F)F)F)F)c1ccc(cc1)C(C)(C)C | [6 empty] | 0.9871795
*C(C*)c1ccc(cc1)B(Oc1c2ncccc2c(cc1)c1ccc(cc1)N(C)C)c1ccc(cc1)C(C)(C)C | [6 empty] | 0.9871795
*C(C*)c1ccc(cc1)B(Oc1c2ncccc2c(cc1)c1ccc(cc1)OC)c1ccc(cc1)C(C)(C)C | [6 empty] | 0.9871795
*C(C*)c1ccc(cc1)B(c1ccc(cc1)C(C)(C)C)Oc1c2ncccc2c(cc1)Cl | [6 empty] | 0.9871795
*C(C*)c1ccc(cc1)B(c1ccc(cc1)C(C)(C)C)Oc1c2ncccc2ccc1 | [6 empty] | 0.9871795
*C(C*)c1ccc(cc1)Br | [6 empty] | 0.9871795
*C(C*)c1ccc(cc1)C#N | [6 empty] | 0.9871795
*C(C*)c1ccc(cc1)C(=NO)C | [6 empty] | 0.9871795
*C(C*)c1ccc(cc1)C(=NO)Cc1ccccc1 | [6 empty] | 0.9871795
*C(C*)c1ccc(cc1)C(=O)C | [6 empty] | 0.9871795
*C(C*)c1ccc(cc1)C(=O)CC | [6 empty] | 0.9871795
*C(C*)c1ccc(cc1)C(=O)CCC | [6 empty] | 0.9871795
*C(C*)c1ccc(cc1)C(=O)CCCC | [6 empty] | 0.9871795
*C(C*)c1ccc(cc1)C(=O)CCCCC | [6 empty] | 0.9871795
*C(C*)c1ccc(cc1)C(=O)CCCCCCC | [6 empty] | 0.9871795
*C(C*)c1ccc(cc1)C(=O)CCN1CCCCC1 | [6 empty] | 0.9871795
*C(C*)c1ccc(cc1)C(=O)CCN1CCOCC1 | [6 empty] | 0.9871795
*C(C*)c1ccc(cc1)C(=O)Cc1ccccc1 | [6 empty] | 0.9871795
*C(C*)c1ccc(cc1)C(=O)N(C)C | [6 empty] | 0.9871795
*C(C*)c1ccc(cc1)C(=O)N(CC)CC | [6 empty] | 0.9871795
*C(C*)c1ccc(cc1)C(=O)N1CCCCC1 | [6 empty] | 0.9871795
*C(C*)c1ccc(cc1)C(=O)N1CCOCC1 | [6 empty] | 0.9871795
*C(C*)c1ccc(cc1)C(=O)OC | [6 empty] | 0.9871795
*C(C*)c1ccc(cc1)C(=O)OC(C)C | [6 empty] | 0.9871795
*C(C*)c1ccc(cc1)C(=O)OCC | [6 empty] | 0.9871795
*C(C*)c1ccc(cc1)C(=O)OCC(C)C | [6 empty] | 0.9871795
*C(C*)c1ccc(cc1)C(=O)OCCC | [6 empty] | 0.9871795
*C(C*)c1ccc(cc1)C(=O)OCCCC | [6 empty] | 0.9871795
*C(C*)c1ccc(cc1)C(=O)OCCCCCC | [6 empty] | 0.9871795
*C(C*)c1ccc(cc1)C(=O)OCCN(C)C | [6 empty] | 0.9871795
*C(C*)c1ccc(cc1)C(=O)OCCN(CC)CC | [6 empty] | 0.9871795
*C(C*)c1ccc(cc1)C(=O)c1ccc(cc1)C | [6 empty] | 0.9871795
*C(C*)c1ccc(cc1)C(=O)c1ccc(cc1)OC | [6 empty] | 0.9871795
*C(C*)c1ccc(cc1)C(=O)c1ccccc1 | [6 empty] | 0.9871795
*C(C*)c1ccc(cc1)C(C(C(C(C(C(C(F)(F)F)(F)F)(F)F)(F)F)(F)F)(F)F)(F)F | [6 empty] | 0.9871795
*C(C*)c1ccc(cc1)C(C)C | [6 empty] | 0.9871795
*C(C*)c1ccc(cc1)C(CC)(O)C | [6 empty] | 0.9871795
*C(C*)c1ccc(cc1)C(CCC)(O)C | [6 empty] | 0.9871795
*C(C*)c1ccc(cc1)C(CCCC)(O)C | [6 empty] | 0.9871795
*C(C*)c1ccc(cc1)C(CCCCC)(O)C | [6 empty] | 0.9871795
*C(C*)c1ccc(cc1)C(CCN(C)C)O | [6 empty] | 0.9871795
*C(C*)c1ccc(cc1)C(CCN1CCCCC1)O | [6 empty] | 0.9871795
*C(C*)c1ccc(cc1)C(CCN1CCOCC1)O | [6 empty] | 0.9871795
*C(C*)c1ccc(cc1)C(O)(C)C | [6 empty] | 0.9871795
*C(C*)c1ccc(cc1)C(O)C(F)(F)F | [6 empty] | 0.9871795
*C(C*)c1ccc(cc1)C([Si](C)(C)C)[Si](C)(C)C | [6 empty] | 0.9871795
*C(C*)c1ccc(cc1)C([Sn](C)(C)C)[Sn](C)(C)C | [6 empty] | 0.9871795
*C(C*)c1ccc(cc1)CC | [6 empty] | 0.9871795
*C(C*)c1ccc(cc1)CCC | [6 empty] | 0.9871795
*C(C*)c1ccc(cc1)CCC(C(C(C(F)(F)F)(F)F)(F)F)(F)F | [6 empty] | 0.9871795
*C(C*)c1ccc(cc1)CCCC | [6 empty] | 0.9871795
*C(C*)c1ccc(cc1)CCCCCC | [6 empty] | 0.9871795
*C(C*)c1ccc(cc1)CCCCCCCC | [6 empty] | 0.9871795
*C(C*)c1ccc(cc1)CCCCCCCCC | [6 empty] | 0.9871795
*C(C*)c1ccc(cc1)CCCCCCCCCC | [6 empty] | 0.9871795
*C(C*)c1ccc(cc1)CCCCCCCCCCCC | [6 empty] | 0.9871795
*C(C*)c1ccc(cc1)CCCCCCCCCCCCCC | [6 empty] | 0.9871795
*C(C*)c1ccc(cc1)CCCCCCCCCCCCCCCC | [6 empty] | 0.9871795
*C(C*)c1ccc(cc1)CCCCCCCCCCCCCCCCCC | [6 empty] | 0.9871795
*C(C*)c1ccc(cc1)CCl | [6 empty] | 0.9871795
*C(C*)c1ccc(cc1)CN(N=Cc1c2c(cs1)OCCO2)c1ccccc1 | [6 empty] | 0.9871795
*C(C*)c1ccc(cc1)COC | [6 empty] | 0.9871795
*C(C*)c1ccc(cc1)COC(CC)C | [6 empty] | 0.9871795
*C(C*)c1ccc(cc1)COCC(C(C(C(F)(F)F)(F)F)(F)F)(F)F | [6 empty] | 0.9871795
*C(C*)c1ccc(cc1)COCC(CCCC)CC | [6 empty] | 0.9871795
*C(C*)c1ccc(cc1)COCCC | [6 empty] | 0.9871795
*C(C*)c1ccc(cc1)COCCC(C(C(C(C(C(F)(F)F)(F)F)(F)F)(F)F)(F)F)(F)F | [6 empty] | 0.9871795
*C(C*)c1ccc(cc1)COCCC(C(C(C(F)(F)F)(F)F)(F)F)(F)F | [6 empty] | 0.9871795
*C(C*)c1ccc(cc1)COCCCC | [6 empty] | 0.9871795
*C(C*)c1ccc(cc1)COCCCCCC | [6 empty] | 0.9871795
*C(C*)c1ccc(cc1)COCCCCO | [6 empty] | 0.9871795
*C(C*)c1ccc(cc1)COCCO | [6 empty] | 0.9871795
*C(C*)c1ccc(cc1)COCCOCC | [6 empty] | 0.9871795
*C(C*)c1ccc(cc1)COCCOCCCC | [6 empty] | 0.9871795
*C(C*)c1ccc(cc1)COCCOCCCCCCCC | [6 empty] | 0.9871795
*C(C*)c1ccc(cc1)COc1ccc(cc1)c1c2c(nsn2)c(cc1)c1ccc(cc1)C | [6 empty] | 0.9871795
*C(C*)c1ccc(cc1)COc1ccc(cc1)c1c2c(nsn2)c(cc1)c1sc(cc1)C | [6 empty] | 0.9871795
*C(C*)c1ccc(cc1)COc1ccc(cc1)c1c2c(nsn2)c(cc1)c1sc(cc1)c1sc(cc1)CCCCCC | [6 empty] | 0.9871795
*C(C*)c1ccc(cc1)COc1ccc(cc1)c1ccc(cc1)C#N | [6 empty] | 0.9871795
*C(C*)c1ccc(cc1)C[Si](C)(C)C | [6 empty] | 0.9871795
*C(C*)c1ccc(cc1)I | [6 empty] | 0.9871795
*C(C*)c1ccc(cc1)O | [6 empty] | 0.9871795
*C(C*)c1ccc(cc1)OC | [6 empty] | 0.9871795
*C(C*)c1ccc(cc1)OC(=O)C | [6 empty] | 0.9871795
*C(C*)c1ccc(cc1)OC(C)(C)C | [6 empty] | 0.9871795
*C(C*)c1ccc(cc1)OCC | [6 empty] | 0.9871795
*C(C*)c1ccc(cc1)OCCC | [6 empty] | 0.9871795
*C(C*)c1ccc(cc1)OCCC(C)C | [6 empty] | 0.9871795
*C(C*)c1ccc(cc1)OCCCC | [6 empty] | 0.9871795
*C(C*)c1ccc(cc1)OCCOCCOC(=O)C | [6 empty] | 0.9871795
*C(C*)c1ccc(cc1)OP1(=NP(=NP(=N1)(OCCOCCOCCOC)OCCOCCOCCOC)(OCCOCCOCCOC)OCCOCCOCCOC)OCCOCCOCCOC | [6 empty] | 0.9871795
*C(C*)c1ccc(cc1)Oc1ccccc1 | [6 empty] | 0.9871795
*C(C*)c1ccc(cc1)S(=O)(=O)N(S(=O)(=O)C(F)(F)F)[Li] | [6 empty] | 0.9871795
*C(C*)c1ccc(cc1)[SiH](C)C | [6 empty] | 0.9871795
*C(C*)c1ccc(cc1)[Si](O)(C)C | [6 empty] | 0.9871795
*C(C*)c1ccc(cc1)[Si](O[Si](C)(C)C)(C)C | [6 empty] | 0.9871795
*C(C*)c1ccc(cc1)[Si](O[Si](C)(C)C)(O[Si](C)(C)C)C | [6 empty] | 0.9871795
*C(C*)c1ccc(cc1)[Si](O[Si](C)(C)C)(O[Si](C)(C)C)O[Si](C)(C)C | [6 empty] | 0.9871795
*C(C*)c1ccc(cc1)[Si](O[Si](O[Si](C)(C)C)(C)C)(C)C | [6 empty] | 0.9871795
*C(C*)c1ccc(cc1)c1c2c(nsn2)ccc1 | [6 empty] | 0.9871795
*C(C*)c1ccc(cc1)c1cc2C(c3c(c2cc1)ccc(c3)c1cc2C(c3c(c2cc1)cccc3)(CCCCCC)CCCCCC)(CCCCCC)CCCCCC | [6 empty] | 0.9871795
*C(C*)c1ccc(cc1)c1cc2C(c3c(c2cc1)cccc3)(CCCCCC)CCCCCC | [6 empty] | 0.9871795
*C(C*)c1ccc(cc1)c1ccccc1 | [6 empty] | 0.9871795
*C(C*)c1ccc(nc1)C | [6 empty] | 0.9871795
*C(C*)c1nc(ccc1)C | [6 empty] | 0.9871795
*C(C*)c1nc(nc(n1)C)C | [6 empty] | 0.9871795
*C(C*)c1ncccc1 | [6 empty] | 0.9871795
*C(C*)c1sccc1 | [6 empty] | 0.9871795
*C(C*)n1c2c(c3c1cc1ccccc1c3)cccc2 | [6 empty] | 0.9871795
*C(C*)n1c2c(c3ccccc3cc2)c2c1cccc2 | [6 empty] | 0.9871795
*C(C*)n1c2ccccc2c2ccccc12 | [6 empty] | 0.9871795
*C(C*)n1cncc1 | [6 empty] | 0.9871795
*C(C*)n1cncn1 | [6 empty] | 0.9871795
*C(C*)n1nc2c(c1)cccc2 | [6 empty] | 0.9871795
*C(C1(F)C(F)(F)C(*)(F)C(C(C(C1(F)F)(F)F)(F)F)(F)F)(F)F | [6 empty] | 0.9871795
*C(C1(F)C(F)(F)C(*)(F)C(C(C1(F)F)(F)F)(F)F)(F)F | [6 empty] | 0.9871795
*C(C=C)O* | [6 empty] | 0.9871795
*C(CC(=O)C*)c1occc1 | [6 empty] | 0.9871795
*C(CC(C*)C)(C(=O)OC)C | [6 empty] | 0.9871795
*C(CC(C*)c1ccc(cc1)CCl)(C#N)C#N | [6 empty] | 0.9871795
*C(CC(C*)c1ccc(cc1)Cl)(C#N)C#N | [6 empty] | 0.9871795
*C(CC(C*)c1ccc(cc1)F)(C#N)C#N | [6 empty] | 0.9871795
*C(CC(C*)c1ccc(cc1)OC(=O)C)(C#N)C#N | [6 empty] | 0.9871795
*C(CC*)(c1ccccc1)C | [6 empty] | 0.9871795
*C(CCC*)(C(=O)O)C | [6 empty] | 0.9871795
*C(CCC*)(C)C | [6 empty] | 0.9871795
*C(CCC*)(CC)C | [6 empty] | 0.9871795
*C(CCC*)(Cl)C | [6 empty] | 0.9871795
*C(CCC*)C#N | [6 empty] | 0.9871795
*C(CCCCC*)C | [6 empty] | 0.9871795
*C(CCCCC*)CC | [6 empty] | 0.9871795
*C(CCCCC*)CCC | [6 empty] | 0.9871795
*C(CCCCC*)CCCC | [6 empty] | 0.9871795
*C(CCCCC*)CCCCCC | [6 empty] | 0.9871795
*C(CCCCC*)CCCCCCCC | [6 empty] | 0.9871795
*C(CCCCC*)CCCCCCCCCC | [6 empty] | 0.9871795
*C(CCCCCCCCCCCCCC*)Cl | [6 empty] | 0.9871795
*C(CCCCCCCCCCCCCCCCCCCC*)COCCOCCOCCOCCOCCCCCC | [6 empty] | 0.9871795
*C(CCCCCCCCCCCCCCCCCCCC*)COCCOCCOCCOCCOCCCCCCCCCCCCCC | [6 empty] | 0.9871795
*C(CCCCCCCCCCCCCCCCCCCC*)Cl | [6 empty] | 0.9871795
*C(F)(F)C(*)(F)Cl | [6 empty] | 0.9871795
*C(F)(F)C(F)(F)C(F)(F)C(*)(F)C(F)(F)F | [6 empty] | 0.9871795
*C(F)(F)C(F)(F)C(F)(OC(F)(F)C(F)(F)C(F)(F)F)C(*)(F)F | [6 empty] | 0.9871795
*C(F)(F)C(F)(F)C(F)(OC(F)(F)C(F)(OC(F)(F)C(F)(F)S(=O)(=O)[O-])C(F)(F)F)C(*)(F)F | [6 empty] | 0.9871795
*C(F)(F)C(F)(F)C1(F)OC(C(F)(F)F)(C(F)(F)F)OC1(*)F | [6 empty] | 0.9871795
*C(F)C(*)(F)C(=O)OC | [6 empty] | 0.9871795
*C(F)C(*)(F)C(=O)OC(C(F)(F)F)C(F)(F)F | [6 empty] | 0.9871795
*C(F)C(*)(F)F | [6 empty] | 0.9871795
*C(O)* | [6 empty] | 0.9871795
*C(O*)CCCC | [6 empty] | 0.9871795
*C(OC(=O)C)CC* | [6 empty] | 0.9871795
*C(OC(=O)CC(=O)C)C* | [6 empty] | 0.9871795
*C(OCCOC)C* | [6 empty] | 0.9871795
*C(c1cc(C)ccc1F)C* | [6 empty] | 0.9871795
*C(c1cc(O)ccc1O)C* | [6 empty] | 0.9871795
*C(c1cccc(n1)C)C* | [6 empty] | 0.9871795
*C(c1cccc2c1OCO2)C* | [6 empty] | 0.9871795
*C/C=C(/C)C* | [6 empty] | 0.9871795
*C/C=C(\C)C* | [6 empty] | 0.9871795
*C/C=C(\Cl)C* | [6 empty] | 0.9871795
*C/C=C/C* | [6 empty] | 0.9871795
*C/C=C/CNC(=O)CC/C=C/CCC(=O)N* | [6 empty] | 0.9871795
*C/C=C\C* | [6 empty] | 0.9871795
*C1(C(=O)C(CCC1)C*)CO | [6 empty] | 0.9871795
*C1(C(=O)N(C(=O)C(C1)(*)C)C)C | [6 empty] | 0.9871795
*C1(C(=O)N(C(=O)C1)c1ccccc1)C* | [6 empty] | 0.9871795
*C1(C(=O)OC(=O)C(C1)(C*)C)C | [6 empty] | 0.9871795
*C1(C(=O)OC(=O)C1(C(C*)OC)C)C | [6 empty] | 0.9871795
*C1(C(=O)OC(=O)C1(C(C*)OCC(C)C)C)C | [6 empty] | 0.9871795
*C1(C(=O)OC(=O)C1(C(C*)OCC)C)C | [6 empty] | 0.9871795
*C1(C(=O)OC(=O)C1(C(C*)OCCCC)C)C | [6 empty] | 0.9871795
*C1(C(C(C(C(C(C1(F)F)(F)F)(F)F)(F)F)(C(*)(F)F)F)(F)F)F | [6 empty] | 0.9871795
*C1(C(C(C(C(C1(F)F)(Cl)F)(F)F)(C(*)(F)F)F)(F)F)F | [6 empty] | 0.9871795
*C1(C(C(C(C(C1(F)F)(F)F)(F)F)(C(*)(F)F)F)(F)F)F | [6 empty] | 0.9871795
*C1(C(C(C(C1(F)F)(F)F)(C(*)(F)F)F)(F)F)F | [6 empty] | 0.9871795
*C1(C(C(C1(F)F)(C(*)(F)F)F)(F)F)F | [6 empty] | 0.9871795
*C1(C)C(=O)OC(=O)C1(C)C(OC)C* | [6 empty] | 0.9871795
*C1(C*)CC(=O)OC1=O | [6 empty] | 0.9871795
*C1(C*)CC(OC1=O)C | [6 empty] | 0.9871795
*C1(CCC(CC1)C)C* | [6 empty] | 0.9871795
*C1(CCN(CC1)C(=O)C(CC(=O)N1CCC(CC1)(CCC*)C)C)C | [6 empty] | 0.9871795
*C1(CCN(CC1)C(=O)CCCC(=O)N1CCC(CC1)(CCC*)C)C | [6 empty] | 0.9871795
*C1(COC(OC1)(C)C)COC* | [6 empty] | 0.9871795
*C1(COC1)COc1ccc(cc1)C(c1ccc(cc1)OC*)(C(F)(F)F)C(F)(F)F | [6 empty] | 0.9871795
*C1(COCC(C1)(C*)C(=O)OC12CC3CC(CC(C1)C3)C2)C(=O)OC12CC3CC(CC(C1)C3)C2 | [6 empty] | 0.9871795
*C1(NCC(NC1)(C(=O)OCC(CSCC(COC(=O)*)(C)C)(C)C)C)C | [6 empty] | 0.9871795
*C1(OC(C(O1)(F)C(F)(F)F)(F)C(F)(F)F)C(*)(F)F | [6 empty] | 0.9871795
*C1(OC(C(O1)(F)C(F)(F)F)(F)F)C(*)(F)F | [6 empty] | 0.9871795
*C1(OC(C(O1)(F)F)(F)C(F)(F)F)C(*)(F)F | [6 empty] | 0.9871795
*C1(OC(CO1)c1ccccc1)C* | [6 empty] | 0.9871795
*C1(OC(OC1(*)F)(C(Cl)(F)F)C(F)(F)F)F | [6 empty] | 0.9871795
*C1(OC(OC1*)(C(F)(F)F)C(F)(F)F)F | [6 empty] | 0.9871795
*C1(c2c(C(=O)N1)cccc2)c1ccc(cc1)Oc1ccc(cc1)C(=O)c1ccc(cc1)Oc1ccc(cc1)* | [6 empty] | 0.9871795
*C1(c2c(C(=O)N1)cccc2)c1ccc(cc1)Oc1ccc(cc1)NC(=O)c1cc2c(C(=O)N(C2=O)c2ccc(cc2)Cc2ccc(cc2)N2C(=O)c3c(C2=O)cc(cc3)C(=O)Nc2ccc(cc2)Oc2ccc(cc2)*)cc1 | [6 empty] | 0.9871795
*C1(c2c(C(=O)N1)cccc2)c1ccc(cc1)Oc1ccc(cc1)NC(=O)c1cc2c(C(=O)N(C2=O)c2ccc(cc2)Sc2ccc(cc2)N2C(=O)c3c(C2=O)cc(cc3)C(=O)Nc2ccc(cc2)Oc2ccc(cc2)*)cc1 | [6 empty] | 0.9871795
*C1(c2c(C(=O)N1c1ccccc1)cccc2)c1ccc(cc1)OC(=O)c1ccc(cc1)[Si](c1ccc(cc1)C(=O)Oc1ccc(cc1)*)(C)C | [6 empty] | 0.9871795
*C1(c2c(C(=O)O1)c(c(c(c2Cl)Cl)Cl)Cl)c1ccc(cc1)OC(=O)c1cc(ccc1)C(=O)Oc1ccc(cc1)* | [6 empty] | 0.9871795
*C1(c2c(C(=O)O1)cccc2)c1c(cc(c(c1)C(C)C)Oc1ccc(cc1)S(=O)(=O)c1ccc(cc1)Oc1c(cc(c(c1)C)*)C(C)C)C | [6 empty] | 0.9871795
*C1(c2c(C(=O)O1)cccc2)c1c(cc(c(c1)C)Oc1ccc(cc1)S(=O)(=O)c1ccc(cc1)Oc1c(cc(c(c1)C)*)C)C | [6 empty] | 0.9871795
*C1(c2c(C(=O)O1)cccc2)c1cc(c(c(c1)Br)OC(=O)c1cc(ccc1)C(=O)Oc1c(cc(cc1Br)*)Br)Br | [6 empty] | 0.9871795
*C1(c2c(C(=O)O1)cccc2)c1cc(c(c(c1)Br)OC(=O)c1ccc(cc1)C(=O)Oc1c(cc(cc1Br)*)Br)Br | [6 empty] | 0.9871795
*C1(c2c(C(=O)O1)cccc2)c1cc(c(c(c1)Cl)OC(=O)c1cc(ccc1)C(=O)Oc1c(cc(cc1Cl)*)Cl)Cl | [6 empty] | 0.9871795
*C1(c2c(C(=O)O1)cccc2)c1cc(c(c(c1)I)OC(=O)c1cc(ccc1)C(=O)Oc1c(cc(cc1I)*)I)I | [6 empty] | 0.9871795
*C1(c2c(C(=O)O1)cccc2)c1cc(c(cc1)Oc1ccc(cc1)S(=O)(=O)c1ccc(cc1)Oc1c(cc(cc1)*)C)C | [6 empty] | 0.9871795
*C1(c2c(C(=O)O1)cccc2)c1ccc(cc1)C(=O)NNC(=O)c1ccc(cc1)C(=O)NNC(=O)c1ccc(cc1)* | [6 empty] | 0.9871795
*C1(c2c(C(=O)O1)cccc2)c1ccc(cc1)OC(=O)CCCCC(=O)Oc1ccc(cc1)* | [6 empty] | 0.9871795
*C1(c2c(C(=O)O1)cccc2)c1ccc(cc1)OC(=O)c1c(c(c(c(c1Cl)Cl)C(=O)Oc1ccc(cc1)*)Cl)Cl | [6 empty] | 0.9871795
*C1(c2c(C(=O)O1)cccc2)c1ccc(cc1)OC(=O)c1c(cc(c(c1)Cl)C(=O)Oc1ccc(cc1)*)Cl | [6 empty] | 0.9871795
*C1(c2c(C(=O)O1)cccc2)c1ccc(cc1)OC(=O)c1c(cccc1)C(=O)Oc1ccc(cc1)* | [6 empty] | 0.9871795
*C1(c2c(C(=O)O1)cccc2)c1ccc(cc1)OC(=O)c1c(cccc1)C=Cc1ccc(cc1)C=Cc1c(cccc1)C(=O)Oc1ccc(cc1)* | [6 empty] | 0.9871795
*C1(c2c(C(=O)O1)cccc2)c1ccc(cc1)OC(=O)c1ccc(cc1)[Si](c1ccc(cc1)C(=O)Oc1ccc(cc1)*)(C)C | [6 empty] | 0.9871795
*C1(c2c(C(=O)O1)cccc2)c1ccc(cc1)OC(=O)c1ccc(cc1)[Si](c1ccc(cc1)C(=O)Oc1ccc(cc1)*)(c1ccccc1)c1ccccc1 | [6 empty] | 0.9871795
*C1(c2c(C(=O)O1)cccc2)c1ccc(cc1)OC(=S)Oc1ccc(cc1)* | [6 empty] | 0.9871795
*C1(c2c(C(=O)O1)cccc2)c1ccc(cc1)OS(=O)c1cc(ccc1)S(=O)Oc1ccc(cc1)* | [6 empty] | 0.9871795
*C1(c2c(C(=O)O1)cccc2)c1ccc(cc1)OS(=O)c1ccc(cc1)c1ccc(cc1)S(=O)Oc1ccc(cc1)* | [6 empty] | 0.9871795
*C1(c2c(C(=O)O1)cccc2)c1ccc(cc1)Oc1ccc(cc1)Oc1c2c(c(cc1)c1c3c(c(cc1)Oc1ccc(cc1)Oc1ccc(cc1)*)cccc3)cccc2 | [6 empty] | 0.9871795
*C1(c2c(C(=O)O1)cccc2)c1ccc(cc1)Oc1ccc(cc1)S(=O)(=O)c1ccc(cc1)Oc1ccc(cc1)* | [6 empty] | 0.9871795
*C1(c2c(CO1)cccc2)c1ccc(cc1)OC(=O)c1ccc(cc1)C(=O)Oc1ccc(cc1)* | [6 empty] | 0.9871795
*C1(c2c(Oc3c1cccc3)cccc2)c1ccc(cc1)OC(=O)c1ccc(cc1)C(=O)Oc1ccc(cc1)* | [6 empty] | 0.9871795
*C1(c2ccccc2-c2ccccc12)c1ccc(cc1)c1ccc(cc1)* | [6 empty] | 0.9871795
*C1(c2ccccc2c2ccccc12)c1ccc(cc1)c1ccc(cc1)* | [6 empty] | 0.9871795
*C12CC3(CC(CC(C1)C3)C2)* | [6 empty] | 0.9871795
*C1=C(C(=O)N(C1=O)CCCC)c1ccc(cc1)c1cc2C(c3c(c2cc1)ccc(c3)c1ccc(cc1)*)(CCCCCC)CCCCCC | [6 empty] | 0.9871795
*C1=C(C(=O)N(C1=O)CCCCCCCC)c1ccc(cc1)c1cc2C(c3c(c2cc1)ccc(c3)c1ccc(cc1)*)(CCCCCC)CCCCCC | [6 empty] | 0.9871795
*C1=C(C(=O)N(C1=O)CCCCCCCCCCCC)c1ccc(cc1)c1cc2C(c3c(c2cc1)ccc(c3)c1ccc(cc1)*)(CCCCCC)CCCCCC | [6 empty] | 0.9871795
*C1=C(CC(C1)(C(=O)OCC)C(=O)OCC)C=C* | [6 empty] | 0.9871795
*C1=CC(=C(C#N)C#N)C=C(O1)C=Cc1sc(c(c1CCCCCC)CCCCCC)c1cc2C(c3c(-c2cc1)ccc(c3)c1sc(c(c1CCCCCC)CCCCCC)C=C*)(CCCCCC)CCCCCC | [6 empty] | 0.9871795
*C1=CC(=C(C#N)C#N)C=C(O1)C=Cc1sc(c(c1CCCCCC)CCCCCC)c1cc2C(c3c(c2cc1)ccc(c3)c1sc(c(c1CCCCCC)CCCCCC)C=C*)(CCCCCC)CCCCCC | [6 empty] | 0.9871795
*C1=CC(=C(C#N)C#N)C=C(O1)C=Cc1sc(cc1)c1ccc(cc1)C(=Cc1cc2C(c3c(-c2cc1)ccc(c3)C=C(c1ccc(cc1)c1sc(cc1)C=C*)C#N)(CC)CC)C#N | [6 empty] | 0.9871795
*C1=CC(=C(C#N)C#N)C=C(O1)C=Cc1sc(cc1)c1ccc(cc1)C(=Cc1cc2C(c3c(c2cc1)ccc(c3)C=C(c1ccc(cc1)c1sc(cc1)C=C*)C#N)(CC)CC)C#N | [6 empty] | 0.9871795
*C1=CC(=C(C#N)C#N)C=C(O1)C=Cc1sc(cc1)c1ccc(cc1)C(=Cc1ccc(cc1)N(c1ccc(cc1)C=C(c1ccc(cc1)c1sc(cc1)C=C*)C#N)c1ccccc1)C#N | [6 empty] | 0.9871795
*C1=COC=C(O1)C(=O)NCCCCCCNC(=O)* | [6 empty] | 0.9871795
*C1C(*)CC2C1C1CCC2C1 | [6 empty] | 0.9871795
*C1C(=CC)CC(C1)C=C* | [6 empty] | 0.9871795
*C1C(=O)N(C(=O)C1)c1ccc(cc1)Cc1ccc(cc1)N1C(=O)C(CC1=O)CC=CN(C=CC*)c1ccc(cc1)N=Nc1ccc(cc1)[N+](=O)[O-] | [6 empty] | 0.9871795
*C1C(=O)N(C(=O)C1)c1ccc(cc1)Cc1ccc(cc1)N1C(=O)C(CC1=O)CC=Cc1c(ccc(c1)C(c1cc(c(cc1)O)C=CC*)(C)C)O | [6 empty] | 0.9871795
*C1C(=O)N(C(=O)C1*)C(CC)C | [6 empty] | 0.9871795
*C1C(=O)N(C(=O)C1*)C1CCCCC1 | [6 empty] | 0.9871795
*C1C(=O)N(C(=O)C1*)c1c(cccc1)C | [6 empty] | 0.9871795
*C1C(=O)N(C(=O)C1*)c1c(cccc1)C(=O)OC | [6 empty] | 0.9871795
*C1C(=O)N(C(=O)C1*)c1c(cccc1)C(=O)OCC | [6 empty] | 0.9871795
*C1C(=O)N(C(=O)C1*)c1c(cccc1)C(=O)OCCCC | [6 empty] | 0.9871795
*C1C(=O)N(C(=O)C1*)c1c(cccc1CC)CC | [6 empty] | 0.9871795
*C1C(=O)N(C(=O)C1*)c1cc(ccc1)C(=O)O | [6 empty] | 0.9871795
*C1C(=O)N(C(=O)C1C(C*)(C)C)C | [6 empty] | 0.9871795
*C1C(=O)N(C(=O)C1C(C*)(C)C)C(C)C | [6 empty] | 0.9871795
*C1C(=O)N(C(=O)C1C(C*)(C)C)C1CCCCC1 | [6 empty] | 0.9871795
*C1C(=O)N(C(=O)C1C(C*)(C)C)CCCC | [6 empty] | 0.9871795
*C1C(=O)N(C(=O)C1C(C*)(C)C)c1c(cccc1)C | [6 empty] | 0.9871795
*C1C(=O)N(C(=O)C1C(C*)(C)C)c1c(cccc1C)C | [6 empty] | 0.9871795
*C1C(=O)N(C(=O)C1C(C*)(C)C)c1c(cccc1CC)CC | [6 empty] | 0.9871795
*C1C(=O)N(C(=O)C1C(C*)(C)C)c1ccccc1 | [6 empty] | 0.9871795
*C1C(=O)N(C(=O)C1C(C*)OC)c1ccc(cc1)N(C)C | [6 empty] | 0.9871795
*C1C(=O)N(C(=O)C1C(C*)c1ccccc1)C | [6 empty] | 0.9871795
*C1C(=O)N(C(=O)C1C(C*)c1ccccc1)C(C)(C)C | [6 empty] | 0.9871795
*C1C(=O)N(C(=O)C1C(C*)c1ccccc1)CCCCCCCCCCCC | [6 empty] | 0.9871795
*C1C(=O)N(C(=O)C1C(C*)c1ccccc1)CCCCNC(=O)C(C(C(C(C(C(C(F)(F)F)(F)F)(F)F)(F)F)(F)F)(F)F)(F)F | [6 empty] | 0.9871795
*C1C(=O)N(C(=O)C1C(C*)c1ccccc1)CCCN(c1cc(c(cc1)N=Nc1c(cc(cc1)[N+](=O)[O-])Cl)C)CC | [6 empty] | 0.9871795
*C1C(=O)N(C(=O)C1C(C*)c1ccccc1)CCCN(c1cc(c(cc1)N=Nc1ccc(cc1)[N+](=O)[O-])C)CC | [6 empty] | 0.9871795
*C1C(=O)N(C(=O)C1C(C*)c1ccccc1)CCCOc1ccc(cc1)c1ccc(cc1)C#N | [6 empty] | 0.9871795
*C1C(=O)N(C(=O)C1C(C*)c1ccccc1)CCN(c1ccc(cc1)N=Nc1ccc(cc1)[N+](=O)[O-])CC | [6 empty] | 0.9871795
*C1C(=O)N(C(=O)C1C(C*)c1ccccc1)c1ccc(cc1)C(C)(C)C | [6 empty] | 0.9871795
*C1C(=O)N(C(=O)C1C(C*)c1ccccc1)c1ccc(cc1)NC(=O)OCC1N(CCC1)c1ccc(cc1)[N+](=O)[O-] | [6 empty] | 0.9871795
*C1C(=O)N(C(=O)C1C(C*)c1ccccc1)c1ccc(cc1)Oc1ccccc1 | [6 empty] | 0.9871795
*C1C(=O)N(C(=O)C1C(C*)c1ccccc1)c1ccccc1 | [6 empty] | 0.9871795
*C1C(=O)N(C(=O)C1CC*)C | [6 empty] | 0.9871795
*C1C(=O)N(C(=O)C1CC*)CC | [6 empty] | 0.9871795
*C1C(=O)N(C(=O)C1CC*)CCC | [6 empty] | 0.9871795
*C1C(=O)N(C(=O)C1CC*)CCCC | [6 empty] | 0.9871795
*C1C(=O)N(C(=O)C1CC*)CCCCCC | [6 empty] | 0.9871795
*C1C(=O)N(C(=O)C1CC*)c1ccc(cc1)N(C)C | [6 empty] | 0.9871795
*C1C(=O)NC(=O)C1C(C*)c1ccccc1 | [6 empty] | 0.9871795
*C1C(=O)OC(=O)C(C1)C* | [6 empty] | 0.9871795
*C1C(=O)OC(=O)C1* | [6 empty] | 0.9871795
*C1C(=O)OC(=O)C1C(C*)(C)C | [6 empty] | 0.9871795
*C1C(=O)OC(=O)C1C(C*)(N=C=O)C | [6 empty] | 0.9871795
*C1C(=O)OC(=O)C1C(C*)OC | [6 empty] | 0.9871795
*C1C(=O)OC(=O)C1C(C*)OC(C)C | [6 empty] | 0.9871795
*C1C(=O)OC(=O)C1C(C*)OC1CCCCC1 | [6 empty] | 0.9871795
*C1C(=O)OC(=O)C1C(C*)OCC | [6 empty] | 0.9871795
*C1C(=O)OC(=O)C1C(C*)OCC(C)C | [6 empty] | 0.9871795
*C1C(=O)OC(=O)C1C(C*)OCCCC | [6 empty] | 0.9871795
*C1C(=O)OC(=O)C1C1C2CC(C(C1*)C2)C(=O)OC(CC)C | [6 empty] | 0.9871795
*C1C(=O)OC(=O)C1C1C2CC(C(C1*)C2)C(=O)OC1CCCCC1 | [6 empty] | 0.9871795
*C1C(=O)OC(=O)C1C1C2CC(C(C1*)C2)C(=O)OCCOCC | [6 empty] | 0.9871795
*C1C(=O)OC(=O)C1C1C2CC(C(C1*)C2)COCCC | [6 empty] | 0.9871795
*C1C(C(C(C1)(O)C(F)(F)F)(F)F)(C(C*)(F)F)F | [6 empty] | 0.9871795
*C1C(C(C(C1)C*)OC(=O)CCCCCCCCCCOc1ccc(cc1)c1ccc(cc1)C#N)OC(=O)CCCCCCCCCCOc1ccc(cc1)c1ccc(cc1)C#N | [6 empty] | 0.9871795
*C1C(C(C(C1)C=C*)C(=O)OC(C)(C)C)C(=O)OC(C)(C)C | [6 empty] | 0.9871795
*C1C(C(C(C1)C=C*)C(=O)OC)C(=O)OC | [6 empty] | 0.9871795
*C1C(C(C(C1)C=C*)C(=O)OCCCCCCOc1ccc(cc1)c1ccc(cc1)C#N)C(=O)OCCCCCCOc1ccc(cc1)c1ccc(cc1)C#N | [6 empty] | 0.9871795
*C1C(C(C(C1)C=C*)C(=O)Oc1ccccc1)C(=O)Oc1ccccc1 | [6 empty] | 0.9871795
*C1C(C2C(C1)C(C(C2)CC*)OC(=O)CCCCCCCCCCOc1ccc(cc1)c1ccc(cc1)C#N)OC(=O)CCCCCCCCCCOc1ccc(cc1)c1ccc(cc1)C#N | [6 empty] | 0.9871795
*C1C(C2CC(C1C2)*)CCCC | [6 empty] | 0.9871795
*C1C(C2CC(C1C2)*)CCCCCC | [6 empty] | 0.9871795
*C1C(CC(C1)C(O)(C(F)(F)F)C(F)(F)F)(C(C*)(F)F)F | [6 empty] | 0.9871795
*C1C(CC(C1)C*)OC(=O)CCCCCCCCCCOc1ccc(cc1)c1ccc(cc1)C#N | [6 empty] | 0.9871795
*C1C(CC(C1)C=C*)(CC)C#N | [6 empty] | 0.9871795
*C1C(CC(C1)C=C*)(CCC)C#N | [6 empty] | 0.9871795
*C1C(CC(C1)C=C*)(CCCC)C#N | [6 empty] | 0.9871795
*C1C(CC(C1)C=C*)(C[Si](C)(C)C)C#N | [6 empty] | 0.9871795
*C1C(CC(C1)C=C*)(C[Si](O[Si](C)(C)C)(C)C)C#N | [6 empty] | 0.9871795
*C1C(CC(C1)C=C*)([Si](C)(C)C)C#N | [6 empty] | 0.9871795
*C1C(CC(C1)C=C*)([Si](O[Si](C)(C)C)(C)C)C#N | [6 empty] | 0.9871795
*C1C(CC(C1)C=C*)([Si](O[Si](O[Si](C)(C)C)(C)C)(C)C)C#N | [6 empty] | 0.9871795
*C1C(CC(C1)C=C*)([Si]([Si](C)(C)C)(C)C)C#N | [6 empty] | 0.9871795
*C1C(CC(C1)C=C*)C#N | [6 empty] | 0.9871795
*C1C(CC(C1)C=C*)C(=O)OC | [6 empty] | 0.9871795
*C1C(CC(C1)C=C*)C(=O)OCCCCCCCCOc1ccc(cc1)C=Cc1ccc(cc1)[N+](=O)[O-] | [6 empty] | 0.9871795
*C1C(CC(C1)C=C*)C(=O)Oc1ccccc1 | [6 empty] | 0.9871795
*C1C(CC(C1)C=C*)[Si](C)(C)C | [6 empty] | 0.9871795
*C1C(CC(C1)C=C*)[Si](C[Si](C)(C)C)(C)C | [6 empty] | 0.9871795
*C1C(CC(C1)CC(O)(C(F)(F)F)C(F)(F)F)(C(C*)(F)F)F | [6 empty] | 0.9871795
*C1C(CC(C1)OC(=O)CCCCCCCCCCOc1ccc(cc1)c1ccc(cc1)C#N)CC* | [6 empty] | 0.9871795
*C1C(CC*)C(=O)N(C1=O)C | [6 empty] | 0.9871795
*C1C(CC1)* | [6 empty] | 0.9871795
*C1C(CCC1)CC* | [6 empty] | 0.9871795
*C1C2C(C(=C1)C(*)(C)C)CC=CC2 | [6 empty] | 0.9871795
*C1C2C(C(=O)N(C2=O)CCC)C(C1)C=C* | [6 empty] | 0.9871795
*C1C2C(C(=O)N(C2=O)CCCC)C(C1)C=C* | [6 empty] | 0.9871795
*C1C2C(C(=O)N(C2=O)CCCCC)C(C1)C=C* | [6 empty] | 0.9871795
*C1C2C(C(=O)N(C2=O)CCCCCC)C(C1)C=C* | [6 empty] | 0.9871795
*C1C2C(C(=O)N(C2=O)CCCCCCC)C(C1)C=C* | [6 empty] | 0.9871795
*C1C2C(C(=O)N(C2=O)CCCCCCCC)C(C1)C=C* | [6 empty] | 0.9871795
*C1C2C(C(=O)N(C2=O)CCCCCCCCC)C(C1)C=C* | [6 empty] | 0.9871795
*C1C2C(C(=O)N(C2=O)CCCCCCCCCC)C(C1)C=C* | [6 empty] | 0.9871795
*C1C2C(C(=O)N(C2=O)CCCCCCCCCCCC)C(C1)C=C* | [6 empty] | 0.9871795
*C1C2C(C(=O)N(C2=O)c2c(cccc2)Br)C(C1)C=C* | [6 empty] | 0.9871795
*C1C2C(C(=O)N(C2=O)c2c(cccc2)C)C(C1)C=C* | [6 empty] | 0.9871795
*C1C2C(C(=O)N(C2=O)c2c(cccc2)Cl)C(C1)C=C* | [6 empty] | 0.9871795
*C1C2C(C(=O)N(C2=O)c2c(cccc2)F)C(C1)C=C* | [6 empty] | 0.9871795
*C1C2C(C(=O)N(C2=O)c2cc(cc(c2)C(F)(F)F)C(F)(F)F)C(C1)C=C* | [6 empty] | 0.9871795
*C1C2C(C(=O)N(C2=O)c2cc(ccc2)Br)C(C1)C=C* | [6 empty] | 0.9871795
*C1C2C(C(=O)N(C2=O)c2cc(ccc2)C)C(C1)C=C* | [6 empty] | 0.9871795
*C1C2C(C(=O)N(C2=O)c2cc(ccc2)Cl)C(C1)C=C* | [6 empty] | 0.9871795
*C1C2C(C(=O)N(C2=O)c2cc(ccc2)F)C(C1)C=C* | [6 empty] | 0.9871795
*C1C2C(C(=O)N(C2=O)c2cc(ccc2)I)C(C1)C=C* | [6 empty] | 0.9871795
*C1C2C(C(=O)N(C2=O)c2ccc(cc2)Br)C(C1)C=C* | [6 empty] | 0.9871795
*C1C2C(C(=O)N(C2=O)c2ccc(cc2)C)C(C1)C=C* | [6 empty] | 0.9871795
*C1C2C(C(=O)N(C2=O)c2ccc(cc2)Cl)C(C1)C=C* | [6 empty] | 0.9871795
*C1C2C(C(=O)N(C2=O)c2ccc(cc2)F)C(C1)C=C* | [6 empty] | 0.9871795
*C1C2C(C(=O)N(C2=O)c2ccc3n(c4c(c3c2)cccc4)CC)C(C1)C=C* | [6 empty] | 0.9871795
*C1C2C(C(=O)N(C2=O)c2ccccc2)C(C1)C=C* | [6 empty] | 0.9871795
*C1C2C(C(C1)C=C*)C1CCC2C1 | [6 empty] | 0.9871795
*C1C2C(C(C1)CC*)C1C(CC2C1)(C(=O)OC)C | [6 empty] | 0.9871795
*C1C2C(C(C1)CC*)C1C(CC2C1)C | [6 empty] | 0.9871795
*C1C2C(C(C1)CC*)C1C(CC2C1)CC | [6 empty] | 0.9871795
*C1C2C(C(C1)CC*)C1C(CC2C1)c1ccc(cc1)COC(CC)C | [6 empty] | 0.9871795
*C1C2C(C(O1)O*)CCCC2 | [6 empty] | 0.9871795
*C1C2C(CC1)C(CC2)* | [6 empty] | 0.9871795
*C1C2C(ON1C)C(=O)N(C2=O)c1ccc(cc1)N1C(=O)C2C(C(N(O2)C)c2ccc(cc2)*)C1=O | [6 empty] | 0.9871795
*C1C2C(ON1C)C(=O)N(C2=O)c1ccc(cc1)N1C(=O)C2C(C(N(O2)C)c2ccc(cc2)OCCCCCCOc2ccc(cc2)*)C1=O | [6 empty] | 0.9871795
*C1C2C3C(C=CC3)C(C1*)C2 | [6 empty] | 0.9871795
*C1C2CC(=CC)C(C1*)C2 | [6 empty] | 0.9871795
*C1C2CC(C(C1*)C2)C | [6 empty] | 0.9871795
*C1C2CC(C(C1*)C2)CCCCCCCCC(=O)OCC | [6 empty] | 0.9871795
*C1C2CC(C1*)C1C2CCC1 | [6 empty] | 0.9871795
*C1C2CCC(C2)C1* | [6 empty] | 0.9871795
*C1C=C(C=C1)C(*)(C)C | [6 empty] | 0.9871795
*C1C=CC(CC1)* | [6 empty] | 0.9871795
*C1CC(CC1)* | [6 empty] | 0.9871795
*C1CC(CC1)C* | [6 empty] | 0.9871795
*C1CC(CC1)CC* | [6 empty] | 0.9871795
*C1CC(CN1C(=O)OCc1ccccc1)OC(=O)* | [6 empty] | 0.9871795
*C1CC1c1nc2c([nH]1)cc(cc2)c1ccc2c(c1)[nH]c(n2)* | [6 empty] | 0.9871795
*C1CC1c1nc2c(o1)cc(cc2)c1ccc2c(c1)oc(n2)* | [6 empty] | 0.9871795
*C1CC1c1nnc(o1)* | [6 empty] | 0.9871795
*C1CC2(C1)CC(C2)c1nc2c([nH]1)cc(cc2)c1ccc2c(c1)[nH]c(n2)* | [6 empty] | 0.9871795
*C1CC2(C1)CC(C2)c1nc2c(o1)cc(cc2)c1ccc2c(c1)oc(n2)* | [6 empty] | 0.9871795
*C1CC2(C1)CC(C2)c1nnc(o1)* | [6 empty] | 0.9871795
*C1CC2CC(CC(C1)O2)OC(=O)NC1CCC(CC1)CC1CCC(CC1)NC(=O)O* | [6 empty] | 0.9871795
*C1CC2CC(CC(C1)O2)OC(=O)Nc1ccc(cc1)Cc1ccc(cc1)NC(=O)O* | [6 empty] | 0.9871795
*C1CC2CC(CC(C1)O2)OC(=O)O* | [6 empty] | 0.9871795
*C1CC2CC(CC(C1)O2)OC(=O)Oc1ccc(cc1)C(c1ccc(cc1)OC(=O)O*)(C)C | [6 empty] | 0.9871795
*C1CC2CC(CC(C1)O2)OC(=O)Oc1ccc(cc1)S(=O)(=O)c1ccc(cc1)OC(=O)O* | [6 empty] | 0.9871795
*C1CC2CC(CC(C1)O2)OC(=O)c1cc(ccc1)C(=O)O* | [6 empty] | 0.9871795
*C1CC2CC(CC(C1)O2)OC(=O)c1ccc(cc1)C(=O)O* | [6 empty] | 0.9871795
*C1CCC(CC1)CC1CCC(CC1)N1C(=O)c2c(C1=O)cc(cc2)Oc1ccc2c(c1)C(=O)N(C2=O)* | [6 empty] | 0.9871795
*C1CCC(CC1)N1C(=O)c2c(C1=O)cc(cc2)S(=O)(=O)c1ccc2c(c1)C(=O)N(C2=O)* | [6 empty] | 0.9871795
*C1CCC(CC1)S(=O)(=O)NCCCCCCNS(=O)(=O)* | [6 empty] | 0.9871795
*C1CCC(CC1)c1nc2c([nH]1)cc(cc2)c1ccc2c(c1)[nH]c(n2)* | [6 empty] | 0.9871795
*C1CCC(CC1)c1nc2c(o1)cc(cc2)c1ccc2c(c1)oc(n2)* | [6 empty] | 0.9871795
*C1CCC(CC1)c1oc2c(n1)cc(cc2)S(=O)(=O)c1ccc2c(c1)nc(o2)* | [6 empty] | 0.9871795
*C1CCCC(C1)c1nc2c([nH]1)cc(cc2)c1ccc2c(c1)[nH]c(n2)* | [6 empty] | 0.9871795
*C1CCCC(C1)c1nc2c(o1)cc(cc2)c1ccc2c(c1)oc(n2)* | [6 empty] | 0.9871795
*C1CCCC(C1)c1nnc(o1)* | [6 empty] | 0.9871795
*C1CCN(CC1)C(=C(c1ccc(cc1)C(=O)OCC*)C#N)c1ccc(cc1)OC | [6 empty] | 0.9871795
*C1CCN(CC1)C(=O)SSCCCCSSC(=O)N1CCC(CC1)CCC* | [6 empty] | 0.9871795
*C1CCN(CC1)SC(=O)OCCCCOC(=O)SN1CCC(CC1)CCC* | [6 empty] | 0.9871795
*C1CCOC1(*)C | [6 empty] | 0.9871795
*C1CN(CC(C1)C*)c1nc(nc(n1)N)N | [6 empty] | 0.9871795
*C1CN(CCC1)C(=C(c1ccc(cc1)C(=O)OC*)C#N)c1ccc(cc1)OC | [6 empty] | 0.9871795
*C1COC2C1OCC2OC(=O)C(NC(=O)CCCCC(=O)NC(C(=O)O*)C(CC)C)C(CC)C | [6 empty] | 0.9871795
*C1COC2C1OCC2OC(=O)C(NC(=O)CCCCC(=O)NC(C(=O)O*)C)C | [6 empty] | 0.9871795
*C1COC2C1OCC2OC(=O)C(NC(=O)CCCCC(=O)NC(C(=O)O*)CC(C)C)CC(C)C | [6 empty] | 0.9871795
*C1COC2C1OCC2OC(=O)C(NC(=O)CCCCC(=O)NC(C(=O)O*)CCSC)CCSC | [6 empty] | 0.9871795
*C1COC2C1OCC2OC(=O)C(NC(=O)CCCCC(=O)NC(C(=O)O*)Cc1ccccc1)Cc1ccccc1 | [6 empty] | 0.9871795
*C1COC2C1OCC2OC(=O)C(NC(=O)CCCCCC(=O)NC(C(=O)O*)C)C | [6 empty] | 0.9871795
*C1COC2C1OCC2OC(=O)C(NC(=O)CCCCCCC(=O)NC(C(=O)O*)C)C | [6 empty] | 0.9871795
*C1COC2C1OCC2OC(=O)C(NC(=O)CCCCCCC(=O)NC(C(=O)O*)Cc1ccccc1)Cc1ccccc1 | [6 empty] | 0.9871795
*C1COC2C1OCC2OC(=O)C(NC(=O)CCCCCCCC(=O)NC(C(=O)O*)C)C | [6 empty] | 0.9871795
*C1COC2C1OCC2OC(=O)C(NC(=O)CCCCCCCCC(=O)NC(C(=O)O*)C(CC)C)C(CC)C | [6 empty] | 0.9871795
*C1COC2C1OCC2OC(=O)C(NC(=O)CCCCCCCCC(=O)NC(C(=O)O*)C)C | [6 empty] | 0.9871795
*C1COC2C1OCC2OC(=O)C(NC(=O)CCCCCCCCC(=O)NC(C(=O)O*)CC(C)C)CC(C)C | [6 empty] | 0.9871795
*C1COC2C1OCC2OC(=O)C(NC(=O)CCCCCCCCC(=O)NC(C(=O)O*)CCSC)CCSC | [6 empty] | 0.9871795
*C1COC2C1OCC2OC(=O)C(NC(=O)CCCCCCCCC(=O)NC(C(=O)O*)Cc1ccccc1)Cc1ccccc1 | [6 empty] | 0.9871795
*C1COC2C1OCC2OC(=O)C(NC(=O)CCCCCCCCCCC(=O)NC(C(=O)O*)C)C | [6 empty] | 0.9871795
*C1COC2C1OCC2OC(=O)C(NC(=O)CCCCCCCCCCC(=O)NC(C(=O)O*)Cc1ccccc1)Cc1ccccc1 | [6 empty] | 0.9871795
*C1COC2C1OCC2OC(=O)C1CCC(CC1)C(=O)O* | [6 empty] | 0.9871795
*C1COC2C1OCC2OC(=O)C=CC(=O)O* | [6 empty] | 0.9871795
*C1COC2C1OCC2OC(=O)CCC(=O)O* | [6 empty] | 0.9871795
*C1COC2C1OCC2OC(=O)Nc1c(ccc(c1)NC(=O)O*)C | [6 empty] | 0.9871795
*C1COC2C1OCC2OC(=O)c1cc(ccc1)OCCCCCCCCCCOc1cc(ccc1)C(=O)O* | [6 empty] | 0.9871795
*C1COC2C1OCC2OC(=O)c1cc(ccc1)OCCCCCCCCOc1cc(ccc1)C(=O)O* | [6 empty] | 0.9871795
*C1COC2C1OCC2OC(=O)c1cc(ccc1)OCCCCCCOc1cc(ccc1)C(=O)O* | [6 empty] | 0.9871795
*C1COC2C1OCC2OC(=O)c1ccc(cc1)C(=O)O* | [6 empty] | 0.9871795
*C1COC2C1OCC2OC(=O)c1ccc(cc1)C(=O)OC1COC2C1OCC2OCCCCO* | [6 empty] | 0.9871795
*C1COC2C1OCC2OC(=O)c1ccc(cc1)N=Nc1ccc(cc1)C(=O)O* | [6 empty] | 0.9871795
*C1COC2C1OCC2OC(=O)c1oc(cc1)C(=O)O* | [6 empty] | 0.9871795
*C1COC2C1OCC2Oc1ccc(cc1)CNC(=O)CCCCCCC(=O)NCc1ccc(cc1)O* | [6 empty] | 0.9871795
*C1C[N+](CC1CC*)(C)C | [6 empty] | 0.9871795
*C1N(C(CC1)CCC(=O)OC(=O)CC*)C | [6 empty] | 0.9871795
*C1N(CC(C1)OC(=O)*)C(=O)OCc1ccccc1 | [6 empty] | 0.9871795
*C1NC(=O)C(NC1=O)CCC(=O)OCCCC=CCCCOC(=O)CC* | [6 empty] | 0.9871795
*C1NC(=O)C(NC1=O)CCC(=O)OCCCCC=CCCCCOC(=O)CC* | [6 empty] | 0.9871795
*C1OC(=O)C(C1)CCC1C(=O)OC(C1)CCC=CCC* | [6 empty] | 0.9871795
*C1OC(=O)C(C1)CCC1C(=O)OC(C1)CCCCCCCCCC* | [6 empty] | 0.9871795
*C1OC(C(C(C1O)O)O)OC* | [6 empty] | 0.9871795
*C1OC(C(C(C1O)O)O*)CO | [6 empty] | 0.9871795
*C1OC(C(C(C1O)O)O*)COCO | [6 empty] | 0.9871795
*C1OC(C(C(C1OC(=O)C)O)O*)COC(=O)C | [6 empty] | 0.9871795
*C1OC(C(C(C1OC(=O)Nc1ccccc1)OC(=O)Nc1ccccc1)O*)COC(=O)Nc1ccccc1 | [6 empty] | 0.9871795
*C1OC(C(C(C1OCC)OCC)O*)COCC | [6 empty] | 0.9871795
*C1OC(CC1)CCC(=O)OC(=O)CC* | [6 empty] | 0.9871795
*C1OC(CC1*)(C)C | [6 empty] | 0.9871795
*C1OC(CO1)COCC1OC(OC1)CCCCCCCC(=O)NCCCCCCCNC(=O)CCCCCCC* | [6 empty] | 0.9871795
*C1OC(CO1)COCC1OC(OC1)CCCCCCCC(=O)OCCOC(=O)CCCCCCC* | [6 empty] | 0.9871795
*C1OC(OC(C1)C*)CCC | [6 empty] | 0.9871795
*C1OC(OC1(*)F)(C(F)(F)F)C(F)(F)F | [6 empty] | 0.9871795
*C1OC(OC1COC(=O)OC*)(C)C | [6 empty] | 0.9871795
*C1OC(OC1COC(=O)OC*)(OCC)OCC | [6 empty] | 0.9871795
*C1OC(OC1COC(=O)OC*)OCC | [6 empty] | 0.9871795
*C1OC2C(C1OC(=O)OC*)OC(O2)(C)C | [6 empty] | 0.9871795
*C1OCC(OC1)C(=O)NCCCCCCNC(=O)* | [6 empty] | 0.9871795
*C1OCC2(CO1)COC(OC2)CCCCCCCC(=O)NCCCCCCCNC(=O)CCCCCCC* | [6 empty] | 0.9871795
*C1OCCCC1* | [6 empty] | 0.9871795
*C1OCCCC1C1C(=O)OC(=O)C1* | [6 empty] | 0.9871795
*C1OCOC(C1(F)F)C(*)(F)F | [6 empty] | 0.9871795
*C1OCOC(C1)C* | [6 empty] | 0.9871795
*C1OCc2cc3c(cc2CO1)COC(OC3)CCCCCCCC(=O)NCCCCCCCNC(=O)CCCCCCC* | [6 empty] | 0.9871795
*C1OCc2cc3c(cc2CO1)COC(OC3)CCCCCCCC(=O)OCCOC(=O)CCCCCCC* | [6 empty] | 0.9871795
*C1S(=O)(=O)CC(CC1)S(=O)(=O)C* | [6 empty] | 0.9871795
*C1c2c(OC1*)cccc2 | [6 empty] | 0.9871795
*C1c2c3c(cccc3ccc2)C1* | [6 empty] | 0.9871795
*C1c2cccc3cccc(c23)C1* | [6 empty] | 0.9871795
*C1c2ccccc2C(=CC*)c2ccccc12 | [6 empty] | 0.9871795
*C=C(C1=CC[NH+](C=C1)C)* | 1e-09 | [5 empty] | 0.9871795
*C=C(C1C=CC=C[NH+]1C)* | [6 empty] | 0.9871795
*C=C([As](c1ccccc1)*)c1ccccc1 | [6 empty] | 0.9871795
*C=C(c1ccc(cc1)*)c1ccc(cc1)C(F)(F)F | [6 empty] | 0.9871795
*C=C(c1ccc(cc1)Oc1ccc(cc1)Oc1ccc(cc1)S(=O)(=O)c1ccc(cc1)Oc1ccc(cc1)Oc1ccc(cc1)C(=C*)*)* | [6 empty] | 0.9871795
*C=C(c1ccc(cc1)Oc1ccc(cc1)Sc1ccc(cc1)Oc1ccc(cc1)S(=O)(=O)c1ccc(cc1)Oc1ccc(cc1)Sc1ccc(cc1)Oc1ccc(cc1)C(=C*)*)* | [6 empty] | 0.9871795
*C=C(c1ccc(cc1)Oc1cccc(c1)Oc1ccc(cc1)S(=O)(=O)c1ccc(cc1)Oc1cccc(c1)Oc1ccc(cc1)C(=C*)*)* | [6 empty] | 0.9871795
*C=C(c1cccc(c1)Oc1ccc(cc1)Oc1ccc(cc1)S(=O)(=O)c1ccc(cc1)Oc1ccc(cc1)Oc1cccc(c1)C(=C*)*)* | [6 empty] | 0.9871795
*C=C(c1cccc(c1)Oc1ccc(cc1)S(=O)(=O)c1ccc(cc1)Oc1ccc(cc1)C(c1ccc(cc1)Oc1ccc(cc1)S(=O)(=O)c1ccc(cc1)Oc1cccc(c1)C(=C*)*)(C)C)* | [6 empty] | 0.9871795
*C=C(c1cccc(c1)Oc1ccc(cc1)S(=O)(=O)c1ccc(cc1)Oc1ccc(cc1)Sc1ccc(cc1)Oc1ccc(cc1)S(=O)(=O)c1ccc(cc1)Oc1cccc(c1)C(=C*)*)* | [6 empty] | 0.9871795
*C=C(c1cccc(c1)Oc1ccc(cc1)S(=O)(=O)c1ccc(cc1)Oc1ccc(cc1)c1ccc(cc1)Oc1ccc(cc1)S(=O)(=O)c1ccc(cc1)Oc1cccc(c1)C(=C*)*)* | [6 empty] | 0.9871795
*C=C(c1cccc(c1)Oc1ccc(cc1)S(=O)(=O)c1ccc(cc1)Oc1cccc(c1)Oc1ccc(cc1)S(=O)(=O)c1ccc(cc1)Oc1cccc(c1)C(=C*)*)* | [6 empty] | 0.9871795
*C=C(c1cccc(c1)Oc1ccc(cc1)c1ccc(cc1)Oc1ccc(cc1)S(=O)(=O)c1ccc(cc1)Oc1ccc(cc1)c1ccc(cc1)Oc1cccc(c1)C(=C*)*)* | [6 empty] | 0.9871795
*C=CC(C(*)(C)C)(C)C | [6 empty] | 0.9871795
*C=CC(C(*)C(=O)O)CN | [6 empty] | 0.9871795
*C=CC(C(*)C(=O)OC(C)C)C(=O)OC(C)C | [6 empty] | 0.9871795
*C=CC(C(*)C(=O)OC12CC3CC(CC(C1)C3)C2)C | [6 empty] | 0.9871795
*C=CC(C(*)C(=O)OCC)C(=O)OCC | [6 empty] | 0.9871795
*C=CC(C(*)C(=O)OCCCCCCN(c1ccc(cc1)N(C)C)C)C | [6 empty] | 0.9871795
*C=CC(C(*)C(=O)OCCCN(c1ccc(cc1)N(C)C)C)C | [6 empty] | 0.9871795
*C=CC(C(*)C(=O)OCCN(c1ccc(cc1)N(C)C)C)C | [6 empty] | 0.9871795
*C=CC(C(*)C(=O)OCc1ccccc1)C(=O)OCc1ccccc1 | [6 empty] | 0.9871795
*C=CC(C(*)C)C | [6 empty] | 0.9871795
*C=CC(C(C)(C)*)(C)C | [6 empty] | 0.9871795
*C=CC(C(C)*)C | [6 empty] | 0.9871795
*C=CC(C(F)(F)F)(C(F)(F)F)C* | [6 empty] | 0.9871795
*C=CC(C*)(C(F)(F)F)C(F)(F)F | [6 empty] | 0.9871795
*C=CC(C*)COCC(=O)OCCCCCCCCOc1ccc(cc1)C=Cc1ccc(cc1)[N+](=O)[O-] | [6 empty] | 0.9871795
*C=CC(C*)OC | [6 empty] | 0.9871795
*C=CC(CCCCCCCCC*)C | [6 empty] | 0.9871795
*C=CC(OC)C* | [6 empty] | 0.9871795
*C=CC1CC(*)CC1CS(=O)(=O)c1ccc(C)cc1 | [6 empty] | 0.9871795
*C=CC1CC(=CC)C(C1)* | [6 empty] | 0.9871795
*C=CC1CC(C(C1)(C#N)C[Si](O[Si](C)(C)C)(C)C)* | [6 empty] | 0.9871795
*C=CC1CC(C(C1)(C#N)[Si](O[Si](O[Si](C)(C)C)(C)C)(C)C)* | [6 empty] | 0.9871795
*C=CC1CC(C(C1)*)C=C | [6 empty] | 0.9871795
*C=CC1CC(C(C1C(=O)OC(C)(C)C)C(=O)OC(C)(C)C)* | [6 empty] | 0.9871795
*C=CC1CC(C(C1C(=O)OCCCCCCCCCCCCOc1ccc(cc1)c1ccc(cc1)C#N)C(=O)OCCCCCCCCCCCCOc1ccc(cc1)c1ccc(cc1)C#N)* | [6 empty] | 0.9871795
*C=CC1CC(C(C1C(=O)OCCCCCCCCCCOc1ccc(cc1)c1ccc(cc1)C#N)C(=O)OCCCCCCCCCCOc1ccc(cc1)c1ccc(cc1)C#N)* | [6 empty] | 0.9871795
*C=CC1CC(C(C1C(=O)OCCCCCCCCCOc1ccc(cc1)c1ccc(cc1)C#N)C(=O)OCCCCCCCCCOc1ccc(cc1)c1ccc(cc1)C#N)* | [6 empty] | 0.9871795
*C=CC1CC(C(C1C(=O)OCCCCCCCCOc1ccc(cc1)c1ccc(cc1)C#N)C(=O)OCCCCCCCCOc1ccc(cc1)c1ccc(cc1)C#N)* | [6 empty] | 0.9871795
*C=CC1CC(C(C1C(=O)OCCCCCCCOc1ccc(cc1)c1ccc(cc1)C#N)C(=O)OCCCCCCCOc1ccc(cc1)c1ccc(cc1)C#N)* | [6 empty] | 0.9871795
*C=CC1CC(C(C1C(=O)OCCCCCOc1ccc(cc1)c1ccc(cc1)C#N)C(=O)OCCCCCOc1ccc(cc1)c1ccc(cc1)C#N)* | [6 empty] | 0.9871795
*C=CC1CC(C(C1C(=O)OCCCCOc1ccc(cc1)c1ccc(cc1)C#N)C(=O)OCCCCOc1ccc(cc1)c1ccc(cc1)C#N)* | [6 empty] | 0.9871795
*C=CC1CC(C(C1C(=O)OCCCOc1ccc(cc1)c1ccc(cc1)C#N)C(=O)OCCCOc1ccc(cc1)c1ccc(cc1)C#N)* | [6 empty] | 0.9871795
*C=CC1CC(C(C1C(=O)OCCOc1ccc(cc1)c1ccc(cc1)C#N)C(=O)OCCOc1ccc(cc1)c1ccc(cc1)C#N)* | [6 empty] | 0.9871795
*C=CC1CC(C2C1C(=O)N(C2=O)C1CCCCC1)* | [6 empty] | 0.9871795
*C=CC1CC(C2C1C(=O)N(C2=O)c1ccc(cc1)Br)* | [6 empty] | 0.9871795
*C=CC1CC(C2C1C(=O)N(C2=O)c1ccc(cc1)C)* | [6 empty] | 0.9871795
*C=CC1CC(C2C1C(=O)N(C2=O)c1ccc(cc1)Cl)* | [6 empty] | 0.9871795
*C=CC1CC(C2C1C(=O)N(C2=O)c1ccc(cc1)F)* | [6 empty] | 0.9871795
*C=CC1CC(C2C1C(=O)N(C2=O)c1cccc(c1)I)* | [6 empty] | 0.9871795
*C=CC1CC(C2C1C1CCC2C1)* | [6 empty] | 0.9871795
*C=CC1CCC(C1)(*)C | [6 empty] | 0.9871795
*C=CC1OC(C2C1C(=O)N(C2=O)C)* | [6 empty] | 0.9871795
*C=CC1OC(C2C1C(=O)N(C2=O)c1ccccc1)* | [6 empty] | 0.9871795
*C=CC=CCC* | [6 empty] | 0.9871795
*C=CC=Cc1sc2c(n1)cc1c(c2)nc(s1)* | [6 empty] | 0.9871795
*C=CCC(C*)(C(=O)OC12CC3CC(CC(C1)C3)C2)C(=O)OC12CC3CC(CC(C1)C3)C2 | [6 empty] | 0.9871795
*C=CCC(C*)c1ccccc1 | [6 empty] | 0.9871795
*C=CCC(CC*)(C(=O)OC)C | [6 empty] | 0.9871795
*C=CCCCC(CCC*)Cl | [6 empty] | 0.9871795
*C=CCCCC* | [6 empty] | 0.9871795
*C=CCCCCCCCC* | [6 empty] | 0.9871795
*C=CCCCCCCCCCC(CCCCCCCCC*)COCCOCCOCCOCCOCCCCCCCCCCCCCC | [6 empty] | 0.9871795
*C=CCCCCCCCCCC(CCCCCCCCC*)COCCOCCOCCOCCOCc1c2ccc3cccc4ccc(cc1)c2c34 | [6 empty] | 0.9871795
*C=CCCCCCCCCCC(CCCCCCCCC*)COCCOCCOCCOCCOCc1ccc2c3c1ccc1c3c(cc2)ccc1 | [6 empty] | 0.9871795
*C=Cc1cc(OC)c(cc1C)* | [6 empty] | 0.9871795
*C=Cc1cc(OC)c(cc1OC)C=Cc1ccc(cc1)C=C(c1ccc(cc1)C(=Cc1ccc(cc1)*)c1ccc(cc1)Oc1ccccc1)Oc1ccccc1 | [6 empty] | 0.9871795
*C=Cc1cc(OCCCCCCCCCCOc2ccc(cc2)c2ccc(cc2)C#N)c(cc1OCCCCCCCCCCOc1ccc(cc1)c1ccc(cc1)C#N)* | [6 empty] | 0.9871795
*C=Cc1cc(OCCCCCCCCOc2ccc(cc2)c2ccc(cc2)C#N)c(cc1OCCCCCCCCOc1ccc(cc1)c1ccc(cc1)C#N)* | [6 empty] | 0.9871795
*C=Cc1cc(OCCCCCCOc2ccc(cc2)c2ccc(cc2)C#N)c(cc1OCCCCCCOc1ccc(cc1)c1ccc(cc1)C#N)* | [6 empty] | 0.9871795
*C=Cc1cc(OCCc2ccccc2)c(cc1OC)* | [6 empty] | 0.9871795
*C=Cc1ccc(c2c1cco2)* | [6 empty] | 0.9871795
*C=Cc1ccc(c2c1ccs2)* | [6 empty] | 0.9871795
*C=Cc1ccc(cc1)C=Cc1[nH]c2c(n1)cc1c(c2)[nH]c(n1)* | [6 empty] | 0.9871795
*C=Cc1ccc(cc1)C=Cc1sc2c(n1)cc1c(c2)nc(s1)* | [6 empty] | 0.9871795
*C=Cc1sc(c(c1)COCCCCCCCCCCOc1ccc(cc1)c1ccc(cc1)C#N)* | [6 empty] | 0.9871795
*CC#CC#CCOC(=O)CCCCC(=O)O* | [6 empty] | 0.9871795
*CC#CC#CCOC(=O)NCCCCCCNC(=O)O* | [6 empty] | 0.9871795
*CC#CC#CCOC(=O)Nc1ccc(cc1)Cc1ccc(cc1)NC(=O)O* | [6 empty] | 0.9871795
*CC#CCOC(=O)CCC(=O)O* | [6 empty] | 0.9871795
*CC#CCOC(=O)CCCCC(=O)O* | [6 empty] | 0.9871795
*CC(*)(C#N)C(=O)OCC | [6 empty] | 0.9871795
*CC(*)(C)C | [6 empty] | 0.9871795
*CC(*)(C)C(=O)NC(C)C | [6 empty] | 0.9871795
*CC(*)(C)C(=O)O | [6 empty] | 0.9871795
*CC(*)(C)C(=O)OC(C)C | [6 empty] | 0.9871795
*CC(*)(C)C(=O)OC1CC(C)(C)N([O])C(C)(C)C1 | [6 empty] | 0.9871795
*CC(*)(C)C(=O)OC1CCCCC1 | [6 empty] | 0.9871795
*CC(*)(C)C(=O)OCC(C)C | [6 empty] | 0.9871795
*CC(*)(C)C(=O)OCC(C)O | [6 empty] | 0.9871795
*CC(*)(C)C(=O)OCC(CC)CCCC | [6 empty] | 0.9871795
*CC(*)(C)C(=O)OCCC | [6 empty] | 0.9871795
*CC(*)(C)C(=O)OCCCC | [6 empty] | 0.9871795
*CC(*)(C)C(=O)OCCCCCC | [6 empty] | 0.9871795
*CC(*)(C)C(=O)OCCCCCCCC | [6 empty] | 0.9871795
*CC(*)(C)C(=O)OCCCCCCCCCCCC | [6 empty] | 0.9871795
*CC(*)(C)C(=O)OCCCCCCCCCCCCCCCC | [6 empty] | 0.9871795
*CC(*)(C)C(=O)OCCCCCCCCCCCCCCCCCC | [6 empty] | 0.9871795
*CC(*)(C)C(=O)OCCN(C)C | [6 empty] | 0.9871795
*CC(*)(C)C(=O)OCCN(CC)CC | [6 empty] | 0.9871795
*CC(*)(C)C(=O)OCCNC(C)(C)C | [6 empty] | 0.9871795
*CC(*)(C)C(=O)OCCO | [6 empty] | 0.9871795
*CC(*)(C)C(=O)OCc1ccccc1 | [6 empty] | 0.9871795
*CC(*)(C)C(=O)O[Si](C)(C)C | [6 empty] | 0.9871795
*CC(*)(C)C(=O)Oc1ccccc1 | [6 empty] | 0.9871795
*CC(*)(C)C(=O)[O-].[Na+] | [6 empty] | 0.9871795
*CC(*)(C)C(N)=O | [6 empty] | 0.9871795
*CC(*)(C)c1ccc(C)cc1 | [6 empty] | 0.9871795
*CC(*)(c1ccccc1)C(C)(C)C | [6 empty] | 0.9871795
*CC(*)C#C | [6 empty] | 0.9871795
*CC(*)C(=O)N(C)C | [6 empty] | 0.9871795
*CC(*)C(=O)NC(C)(C)C | [6 empty] | 0.9871795
*CC(*)C(=O)NC(C)(C)CS(=O)(=O)O | [6 empty] | 0.9871795
*CC(*)C(=O)NC(C)C | [6 empty] | 0.9871795
*CC(*)C(=O)NCC1COC(C)(C)O1 | [6 empty] | 0.9871795
*CC(*)C(=O)O | [6 empty] | 0.9871795
*CC(*)C(=O)OC(C)(C)C | [6 empty] | 0.9871795
*CC(*)C(=O)OC(C)C | [6 empty] | 0.9871795
*CC(*)C(=O)OC(C)CC | [6 empty] | 0.9871795
*CC(*)C(=O)OC1CCCCC1 | [6 empty] | 0.9871795
*CC(*)C(=O)OCC(C)C | [6 empty] | 0.9871795
*CC(*)C(=O)OCC(CC)CCCC | [6 empty] | 0.9871795
*CC(*)C(=O)OCC(F)(F)F | [6 empty] | 0.9871795
*CC(*)C(=O)OCCC#N | [6 empty] | 0.9871795
*CC(*)C(=O)OCCCC | [6 empty] | 0.9871795
*CC(*)C(=O)OCCCCCC | [6 empty] | 0.9871795
*CC(*)C(=O)OCCCCCCCCCCCC | [6 empty] | 0.9871795
*CC(*)C(=O)OCCCCCCCCCCCCCCCC | [6 empty] | 0.9871795
*CC(*)C(=O)OCCOC | [6 empty] | 0.9871795
*CC(*)C(=O)OCCOCC | [6 empty] | 0.9871795
*CC(*)C(=O)OCCOc1ccc(C(=O)Oc2ccc(OC)cc2)cc1 | [6 empty] | 0.9871795
*CC(*)C(=O)OCc1ccccc1 | [6 empty] | 0.9871795
*CC(*)C(=O)[O-].[K+] | [6 empty] | 0.9871795
*CC(*)C(=O)[O-].[Na+] | [6 empty] | 0.9871795
*CC(*)C(=O)c1ccccc1 | [6 empty] | 0.9871795
*CC(*)C(N)=O | [6 empty] | 0.9871795
*CC(*)C1CCCCC1 | [6 empty] | 0.9871795
*CC(*)CC | [6 empty] | 0.9871795
*CC(*)CCCCCC | [6 empty] | 0.9871795
*CC(*)CCCCCCCCCCCCCCCC | [6 empty] | 0.9871795
*CC(*)COCC1CO1 | [6 empty] | 0.9871795
*CC(*)N1CCCC1=O | [6 empty] | 0.9871795
*CC(*)N=C=O | [6 empty] | 0.9871795
*CC(*)O | [6 empty] | 0.9871795
*CC(*)OC | [6 empty] | 0.9871795
*CC(*)OC(=O)C(C)(C)C | [6 empty] | 0.9871795
*CC(*)OC(=O)C(F)(F)F | [6 empty] | 0.9871795
*CC(*)OC(=O)CC | [6 empty] | 0.9871795
*CC(*)OC(=O)CC(=O)[O-] | [6 empty] | 0.9871795
*CC(*)OC(=O)CCC | [6 empty] | 0.9871795
*CC(*)OC(=O)CCCCC(=O)[O-] | [6 empty] | 0.9871795
*CC(*)OC(=O)c1ccc(C(C)(C)C)cc1 | [6 empty] | 0.9871795
*CC(*)OC(C)(C)C | [6 empty] | 0.9871795
*CC(*)OCC | [6 empty] | 0.9871795
*CC(*)OCC(C)C | [6 empty] | 0.9871795
*CC(*)OCC(CC)CCCC | [6 empty] | 0.9871795
*CC(*)OCCC | [6 empty] | 0.9871795
*CC(*)OCCCC | [6 empty] | 0.9871795
*CC(*)OCCCCCCCCCCCC | [6 empty] | 0.9871795
*CC(*)[c-]1cccc1.[Fe+2].c1cc[cH-]c1 | [6 empty] | 0.9871795
*CC(*)c1c(C)cc(C)cc1C | [6 empty] | 0.9871795
*CC(*)c1c(Cl)cccc1Cl | [6 empty] | 0.9871795
*CC(*)c1cc(C)cc(C)c1 | [6 empty] | 0.9871795
*CC(*)c1cc(C)ccc1C | [6 empty] | 0.9871795
*CC(*)c1ccc(-c2ccccn2)cc1 | [6 empty] | 0.9871795
*CC(*)c1ccc(C#C)cc1 | [6 empty] | 0.9871795
*CC(*)c1ccc(C)cc1C | [6 empty] | 0.9871795
*CC(*)c1ccc(C23C[C@H]4C[C@@H](C2)C[C@@H](C3)C4)cc1 | [6 empty] | 0.9871795
*CC(*)c1ccc(CC#C)cc1 | [6 empty] | 0.9871795
*CC(*)c1ccc(N([O])C(C)(C)C)cc1 | [6 empty] | 0.9871795
*CC(*)c1ccc(O)cc1 | [6 empty] | 0.9871795
*CC(*)c1ccc(OCC#C)cc1 | [6 empty] | 0.9871795
*CC(*)c1ccc(OCC)cc1 | [6 empty] | 0.9871795
*CC(*)c1ccc2ccccc2c1 | [6 empty] | 0.9871795
*CC(*)c1cccc(C)c1 | [6 empty] | 0.9871795
*CC(*)c1cccc(Cl)c1 | [6 empty] | 0.9871795
*CC(*)c1cccc2c1[nH]c1ccccc12 | [6 empty] | 0.9871795
*CC(*)c1ccccc1Cl | [6 empty] | 0.9871795
*CC(*)c1ccccn1 | [6 empty] | 0.9871795
*CC(*)n1c2ccccc2c2ccccc21 | [6 empty] | 0.9871795
*CC(*)n1ccnc1 | [6 empty] | 0.9871795
*CC(=C)COC(=O)CCCCCCCCC(=O)O* | [6 empty] | 0.9871795
*CC(=O)C(=S)C(*)=O | [6 empty] | 0.9871795
*CC(=O)C(=S)O* | [6 empty] | 0.9871795
*CC(=O)C(=S)c1ccc(*)cc1 | [6 empty] | 0.9871795
*CC(=O)C(=S)c1ccc(*)s1 | [6 empty] | 0.9871795
*CC(=O)C(Cc1c(F)c(F)c(c(c1F)F)F)* | [6 empty] | 0.9871795
*CC(=O)C(c1ccc(cc1)C(C)(C)C)* | [6 empty] | 0.9871795
*CC(=O)CC(*)=O | [6 empty] | 0.9871795
*CC(=O)CC(*)=S | [6 empty] | 0.9871795
*CC(=O)CO* | [6 empty] | 0.9871795
*CC(=O)Cc1ccc(*)cc1 | [6 empty] | 0.9871795
*CC(=O)Cc1ccc(*)s1 | [6 empty] | 0.9871795
*CC(=O)N(C(C)C)* | [6 empty] | 0.9871795
*CC(=O)NC(*)=O | [6 empty] | 0.9871795
*CC(=O)NC(*)=S | [6 empty] | 0.9871795
*CC(=O)NCCCCCCNC(=O)Cc1ccc(s1)* | [6 empty] | 0.9871795
*CC(=O)Nc1ccc(*)cc1 | [6 empty] | 0.9871795
*CC(=O)Nc1ccc(*)s1 | [6 empty] | 0.9871795
*CC(=O)OC(*)=O | [6 empty] | 0.9871795
*CC(=O)OC(*)=S | [6 empty] | 0.9871795
*CC(=O)OC(=O)COc1ccc(cc1)C(c1ccc(cc1)OCC(=O)OC(=O)COc1ccc(cc1)O*)(C)C | [6 empty] | 0.9871795
*CC(=O)OC(=O)COc1cccc(c1)O* | [6 empty] | 0.9871795
*CC(=O)OC(=O)c1ccc(cc1)C(=O)OC(=O)COc1ccc(cc1)C(c1ccc(cc1)O*)(C)C | [6 empty] | 0.9871795
*CC(=O)OC(=O)c1ccc(cc1)C(=O)OC(=O)COc1ccc(cc1)O* | [6 empty] | 0.9871795
*CC(=O)OC(=O)c1ccc(cc1)OCCCOc1ccc(cc1)C(=O)OC(=O)COc1ccc(cc1)O* | [6 empty] | 0.9871795
*CC(=O)OC(=O)c1ccc(cc1)OCCOc1ccc(cc1)C(=O)OC(=O)COc1ccc(cc1)O* | [6 empty] | 0.9871795
*CC(=O)OC(=O)c1ccc(cc1Br)O* | [6 empty] | 0.9871795
*CC(=O)OC(=O)c1cccc(c1)C(=O)OC(=O)COc1ccc(cc1)C(c1ccc(cc1)O*)(C)C | [6 empty] | 0.9871795
*CC(=O)OC(=O)c1cccc(c1)C(=O)OC(=O)COc1ccc(cc1)O* | [6 empty] | 0.9871795
*CC(=O)OC(=O)c1cccc(c1)O* | [6 empty] | 0.9871795
*CC(=O)OCCCCCCCCCCCCOC(=O)Cn1c(=O)c2c(c1=O)cc1c(c2)c(=O)n(c1=O)* | [6 empty] | 0.9871795
*CC(=O)OCCCCCCOC(=O)Cn1c(=O)c2c(c1=O)cc1c(c2)c(=O)n(c1=O)* | [6 empty] | 0.9871795
*CC(=O)OCCCCCCOC(=O)c1ccc(cc1)O* | [6 empty] | 0.9871795
*CC(=O)OCCOC(=O)c1ccc(cc1)O* | [6 empty] | 0.9871795
*CC(=O)Oc1ccc(*)s1 | [6 empty] | 0.9871795
*CC(=O)Oc1ccc(cc1)C(c1ccc(cc1)OC(=O)COc1ccc(cc1)O*)(C)C | [6 empty] | 0.9871795
*CC(=O)c1ccc(-c2ccc(*)cc2)cc1 | [6 empty] | 0.9871795
*CC(=O)c1ccc(-c2ccc(*)cc2)s1 | [6 empty] | 0.9871795
*CC(=O)c1ccc(-c2ccc(*)s2)cc1 | [6 empty] | 0.9871795
*CC(=O)c1ccc(-c2ccc(*)s2)s1 | [6 empty] | 0.9871795
*CC(=O)c1ccc(C(*)=O)cc1 | [6 empty] | 0.9871795
*CC(=O)c1ccc(C(*)=O)s1 | [6 empty] | 0.9871795
*CC(=O)c1ccc(C(*)=S)cc1 | [6 empty] | 0.9871795
*CC(=O)c1ccc(C(*)=S)s1 | [6 empty] | 0.9871795
*CC(=O)c1ccc(O*)cc1 | [6 empty] | 0.9871795
*CC(=O)c1ccc(O*)s1 | [6 empty] | 0.9871795
*CC(=S)C(=O)C(*)=S | [6 empty] | 0.9871795
*CC(=S)C(=O)O* | [6 empty] | 0.9871795
*CC(=S)CC(*)=S | [6 empty] | 0.9871795
*CC(=S)CO* | [6 empty] | 0.9871795
*CC(=S)NC(*)=S | [6 empty] | 0.9871795
*CC(=S)NO* | [6 empty] | 0.9871795
*CC(=S)OC(*)=S | [6 empty] | 0.9871795
*CC(=S)c1ccc(N*)cc1 | [6 empty] | 0.9871795
*CC(=S)c1ccc(O*)cc1 | [6 empty] | 0.9871795
*CC(=S)c1ccc(O*)s1 | [6 empty] | 0.9871795
*CC(C#N)C/C=C/CCC(*)C(=O)OC | [6 empty] | 0.9871795
*CC(C#N)C/C=C/CCC(*)c1ccccc1 | [6 empty] | 0.9871795
*CC(C#N)CC(CC(*)C(=O)OC)c1ccccc1 | [6 empty] | 0.9871795
*CC(C(=C(Cl)*)F)(F)F | [6 empty] | 0.9871795
*CC(C(=O)C(C)C)* | [6 empty] | 0.9871795
*CC(C(=O)C1CCCCC1)* | [6 empty] | 0.9871795
*CC(C(=O)N(C(C)C)C(C)C)* | [6 empty] | 0.9871795
*CC(C(=O)N(CC)C)* | [6 empty] | 0.9871795
*CC(C(=O)N(c1ccccc1)C)* | [6 empty] | 0.9871795
*CC(C(=O)N1CCCC1)* | [6 empty] | 0.9871795
*CC(C(=O)NC(=O)OC(COc1c(Br)cc(cc1Br)S(=O)(=O)c1cc(Br)c(c(c1)Br)OCC(O)C)C)(C)* | [6 empty] | 0.9871795
*CC(C(=O)NC(=O)OC(COc1ccc(cc1)S(=O)(=O)c1ccc(cc1)OCC(O)C)C)(C)* | [6 empty] | 0.9871795
*CC(C(=O)NC(=O)Oc1c(Br)cc(cc1Br)S(=O)(=O)c1cc(Br)c(c(c1)Br)O)(C)* | [6 empty] | 0.9871795
*CC(C(=O)NC(c1cccc2c1cccc2)C)(C)* | [6 empty] | 0.9871795
*CC(C(=O)NC(c1ccccc1)C)(C)* | [6 empty] | 0.9871795
*CC(C(=O)NC1CC1)(C)* | [6 empty] | 0.9871795
*CC(C(=O)NC1CC1)* | [6 empty] | 0.9871795
*CC(C(=O)NCC(OP(=O)(O)O)CNC(=O)C(C*)(C)*)* | [6 empty] | 0.9871795
*CC(C(=O)NCC1CC1)(O)* | [6 empty] | 0.9871795
*CC(C(=O)NCC1CCCO1)(O)* | [6 empty] | 0.9871795
*CC(C(=O)NCCCN(C)C)(O)* | [6 empty] | 0.9871795
*CC(C(=O)NCCC[N+](CCCS(=O)(=O)O)(C)C)(C)* | [6 empty] | 0.9871795
*CC(C(=O)NCCN(CC)CC)* | [6 empty] | 0.9871795
*CC(C(=O)O)(CC(=O)OC1CCCC1)* |  |  |  | 0.68 |  |  | 0.9871795
*CC(C(=O)OC(C(C(C(C(C(C(C(F)(F)F)(F)F)(F)F)(F)F)(F)F)(F)F)(F)F)(F)F)(C)* | [6 empty] | 0.9871795
*CC(C(=O)OC(C(C(C(C(C(C(C(F)(F)F)(F)F)(F)F)(F)F)(F)F)(F)F)(F)F)(F)F)* | [6 empty] | 0.9871795
*CC(C(=O)OC(C(Cl)(F)F)(C(Cl)(F)F)F)* | [6 empty] | 0.9871795
*CC(C(=O)OC(C(Cl)(F)F)(C(F)(F)F)F)(C)* | [6 empty] | 0.9871795
*CC(C(=O)OC(C(Cl)(F)F)(C(F)(F)F)F)* | [6 empty] | 0.9871795
*CC(C(=O)OC(C(F)(F)F)(C(F)(F)F)F)(C)* | [6 empty] | 0.9871795
*CC(C(=O)OC(C)C)(C#N)* | [6 empty] | 0.9871795
*CC(C(=O)OC(CC(C)C)C)* | [6 empty] | 0.9871795
*CC(C(=O)OC(OC(C)(C)C)C)(C)* | [6 empty] | 0.9871795
*CC(C(=O)OC(OC(C)C)C)(C)* | [6 empty] | 0.9871795
*CC(C(=O)OC(Oc1ccc(cc1)OC)C)(C)* | [6 empty] | 0.9871795
*CC(C(=O)OC(Oc1ccccc1)C)(C)* | [6 empty] | 0.9871795
*CC(C(=O)OC1CC(C)CC(C1)(C)C)(C)* | [6 empty] | 0.9871795
*CC(C(=O)OC1CC(C)CC(C1)(C)C)* | [6 empty] | 0.9871795
*CC(C(=O)OC1CC(C)CCC1C(C)C)(C)* | [6 empty] | 0.9871795
*CC(C(=O)OC1CCC(CC1)Cl)(C)* |  |  |  |  | 0.012 |  | 0.9871795
*CC(C(=O)OC1CCCC(C1)C)(C)* | [6 empty] | 0.9871795
*CC(C(=O)OC1CCCCC1=O)* | [6 empty] | 0.9871795
*CC(C(=O)OC1CCCCC1C)(C)* | [6 empty] | 0.9871795
*CC(C(=O)OC1CCCCCCC1)(C)* | [6 empty] | 0.9871795
*CC(C(=O)OC1CCCCCCCCC1)(C)* | [6 empty] | 0.9871795
*CC(C(=O)OC1CCCCCCCCC1)(CC(=O)OC1CCCCCCCCC1)* | [6 empty] | 0.9871795
*CC(C(=O)OC1CCCCCCCCCCC1)(C)* | [6 empty] | 0.9871795
*CC(C(=O)OC1CCCCCCCCCCC1)(CC(=O)OC1CCCCCCCCCCC1)* | [6 empty] | 0.9871795
*CC(C(=O)OCC(C(C(C(C(C(C(C(C(C(C(F)(F)F)(F)F)(F)F)(F)F)(F)F)(F)F)(F)F)(F)F)(F)F)(F)F)(F)F)(F)* | [6 empty] | 0.9871795
*CC(C(=O)OCC(C(C(C(C(C(C(C(C(F)(F)F)(F)F)(F)F)(F)F)(F)F)(F)F)(F)F)(F)F)(F)F)(F)* | [6 empty] | 0.9871795
*CC(C(=O)OCC(C(C(C(C(C(C(C(F)F)(F)F)(F)F)(F)F)(F)F)(F)F)(F)F)(F)F)(C)* | [6 empty] | 0.9871795
*CC(C(=O)OCC(C(C(C(C(C(F)F)(F)F)(F)F)(F)F)(F)F)(F)F)(C)* | [6 empty] | 0.9871795
*CC(C(=O)OCC(C)(C)C)* | [6 empty] | 0.9871795
*CC(C(=O)OCC(C)C)(C#N)* | [6 empty] | 0.9871795
*CC(C(=O)OCC(C1OCC(CO1)(C)C)(C)C)* | [6 empty] | 0.9871795
*CC(C(=O)OCC(CC)CC)* | [6 empty] | 0.9871795
*CC(C(=O)OCC1(C)COC(OC1)(C)C)* | [6 empty] | 0.9871795
*CC(C(=O)OCC1(C)COCOC1)* | [6 empty] | 0.9871795
*CC(C(=O)OCC1CC(CN1C(=O)C1CC(CN1C(=O)OC(C)(C)C)NC(=O)OC(C)(C)C)NC(=O)C1CC(CN1C(=O)OC(C)(C)C)NC(=O)OC(C)(C)C)(C)* | [6 empty] | 0.9871795
*CC(C(=O)OCC1CC(CN1C(=O)OC(C)(C)C)NC(=O)OC(C)(C)C)(C)* | [6 empty] | 0.9871795
*CC(C(=O)OCC1CCCN1c1ccc(cc1)[N+](=O)[O-])(C)* | [6 empty] | 0.9871795
*CC(C(=O)OCC1CCCO1)(C)* | [6 empty] | 0.9871795
*CC(C(=O)OCC1COCCOCCOCCO1)(C)* | [6 empty] | 0.9871795
*CC(C(=O)OCC1COCCOCCOCCOCCOC1)(C)* | [6 empty] | 0.9871795
*CC(C(=O)OCC1OC(C(C1O)O)n1ccc(=O)[nH]c1=O)(C)* | [6 empty] | 0.9871795
*CC(C(=O)OCCC(C)C)* | [6 empty] | 0.9871795
*CC(C(=O)OCCCCCCC(C(C(C(C(C(C(C(C(C(C(C(F)(F)F)(F)F)(F)F)(F)F)(F)F)(F)F)(F)F)(F)F)(F)F)(F)F)(F)F)(F)F)(C)* | [6 empty] | 0.9871795
*CC(C(=O)OCCCCCCC12C(=O)N(C2(N(C1=O)c1ccccc1)C#N)c1ccccc1)(C)* | [6 empty] | 0.9871795
*CC(C(=O)OCCCCCCCCCCCCCCC(=O)NC1OC(COC(=O)C)C(C(C1OC(=O)C)OC(=O)C)OC1OC(COC(=O)C)C(C(C1OC(=O)C)OC(=O)C)OC(=O)C)(C)* | [6 empty] | 0.9871795
*CC(C(=O)OCCCCCCCCCCCOC(C(F)(F)F)(C(F)(F)F)F)* | [6 empty] | 0.9871795
*CC(C(=O)OCCCCCCCCCCCn1c2ccccc2c2c1cccc2)(C)* | [6 empty] | 0.9871795
*CC(C(=O)OCCCCCCCCCCCn1c2ccccc2c2c1cccc2)* | [6 empty] | 0.9871795
*CC(C(=O)OCCCCCCCCOC(=O)OC1CCC2(C(=CCC3C2CCC2(C3CCC2C(CCCC(C)C)C)C)C1)C)(C)* | [6 empty] | 0.9871795
*CC(C(=O)OCCCCCCCCOc1ccc(cc1)c1ccc(cc1)C#N)(C)* | [6 empty] | 0.9871795
*CC(C(=O)OCCCCCCCC[NH+]1CC=C(C=C1)N(C)C)(C)* | [6 empty] | 0.9871795
*CC(C(=O)OCCCCCCCCn1c2ccccc2c2c1cccc2)* | [6 empty] | 0.9871795
*CC(C(=O)OCCCCCCOC1CCC(CC1)C(=O)OC1CCC(CC1)OC)* | [6 empty] | 0.9871795
*CC(C(=O)OCCCCCCOc1ccc(cc1)C(=O)Oc1ccc(cc1)c1ccccc1)(C)* | [6 empty] | 0.9871795
*CC(C(=O)OCCCCCCOc1ccc(cc1)C(=O)Oc1ccc2c(c1)oc(=O)cc2)(C)* | [6 empty] | 0.9871795
*CC(C(=O)OCCCCCCOc1ccc(cc1)N=Nc1ccc(cc1)[N+](=O)[O-])(C)* | [6 empty] | 0.9871795
*CC(C(=O)OCCCCCCOc1ccc(cc1)N=Nc1ccncc1)(C)* | [6 empty] | 0.9871795
*CC(C(=O)OCCCCCCOc1ccc(cc1)NC(=O)C)(C)* | [6 empty] | 0.9871795
*CC(C(=O)OCCCCCCOc1ccc(cc1OC)C(=O)Oc1ccc(cc1)OC)(C)* | [6 empty] | 0.9871795
*CC(C(=O)OCCCCCCn1c2ccccc2c2c1cccc2)* | [6 empty] | 0.9871795
*CC(C(=O)OCCCCCOC(C(F)(F)F)(C(F)(F)F)F)* | [6 empty] | 0.9871795
*CC(C(=O)OCCCCCOc1ccc(cc1)c1ccc(cc1)C#N)* |  |  |  |  | 0.01 |  | 0.9871795
*CC(C(=O)OCCCCCn1c2ccccc2c2c1cccc2)(C)* | [6 empty] | 0.9871795
*CC(C(=O)OCCCCCn1c2ccccc2c2c1cccc2)* | [6 empty] | 0.9871795
*CC(C(=O)OCCCCOc1ccc(cc1)OC(=O)c1ccc(c(c1)Br)OC)(C)* | [6 empty] | 0.9871795
*CC(C(=O)OCCCCOc1ccc2c(c1)ccc(c2)C(=O)Oc1ccccc1)(C)* | [6 empty] | 0.9871795
*CC(C(=O)OCCCCn1c2ccccc2c2c1cccc2)(C)* | [6 empty] | 0.9871795
*CC(C(=O)OCCCCn1c2ccccc2c2c1cccc2)* | [6 empty] | 0.9871795
*CC(C(=O)OCCCOc1ccc(cc1)C(=O)Oc1ccc(cc1)C#N)(C)* | [6 empty] | 0.9871795
*CC(C(=O)OCCCOc1ccc(cc1)C(=O)Oc1ccc2c(c1)oc(=O)cc2)(C)* | [6 empty] | 0.9871795
*CC(C(=O)OCCCOc1ccc(cc1)c1ccc(cc1)C#N)(C)* | [6 empty] | 0.9871795
*CC(C(=O)OCCCOc1ccc2c(c1)ccc(c2)C(=O)Oc1ccccc1)(C)* | [6 empty] | 0.9871795
*CC(C(=O)OCCCSCCC#N)* | [6 empty] | 0.9871795
*CC(C(=O)OCCC[Si](OC)(OC)OC)(C)* | [6 empty] | 0.9871795
*CC(C(=O)OCCC[Si]1(C)O[Si](C)(C)O[Si](O[Si](O1)(C)C)(C)C)(C)* | [6 empty] | 0.9871795
*CC(C(=O)OCCCn1c2ccccc2c2c1cccc2)(C)* | [6 empty] | 0.9871795
*CC(C(=O)OCCCn1c2ccccc2c2c1cccc2)* | [6 empty] | 0.9871795
*CC(C(=O)OCCN(C)C)* | [6 empty] | 0.9871795
*CC(C(=O)OCCN(c1ccc(cc1)C=Cc1ccc(cc1)[N+](=O)[O-])C)(C)* | [6 empty] | 0.9871795
*CC(C(=O)OCCN(c1ccc(cc1)N=Nc1cc(Cl)ccc1Cl)C)(C)* | [6 empty] | 0.9871795
*CC(C(=O)OCCN(c1ccc(cc1)N=Nc1ccc(cc1)S(=O)(=O)Nc1cc(C)nc(n1)C)C)(C)* | [6 empty] | 0.9871795
*CC(C(=O)OCCN(c1ccc(cc1)N=Nc1ccc(cc1)[N+](=O)[O-])C)(C)* | [6 empty] | 0.9871795
*CC(C(=O)OCCN(c1ccc(cc1)N=Nc1ccc(cc1)[N+](=O)[O-])CC)* | [6 empty] | 0.9871795
*CC(C(=O)OCCN(c1ccc(cc1)N=Nc1ccc(cc1Cl)[N+](=O)[O-])CC)* | [6 empty] | 0.9871795
*CC(C(=O)OCCN(c1ccc(cc1)N=Nc1noc(c1)C)C)(C)* | [6 empty] | 0.9871795
*CC(C(=O)OCCNC(C)(C)C)(C)* | [6 empty] | 0.9871795
*CC(C(=O)OCCOC(=O)C1(C)CCCC2(C1CCc1c2ccc(c1)C(C)C)C)* | [6 empty] | 0.9871795
*CC(C(=O)OCCOC(=O)c1cc(cc(c1)[N+](=O)[O-])[N+](=O)[O-])* | [6 empty] | 0.9871795
*CC(C(=O)OCCOC(C(F)(F)F)(C(F)(F)F)F)* | [6 empty] | 0.9871795
*CC(C(=O)OCCOCC1(CC)COC1)* | [6 empty] | 0.9871795
*CC(C(=O)OCCOCCN(c1ccc(cc1)N=Nc1ccc(cc1)S(=O)(=O)Nc1cc(C)nc(n1)C)C)(C)* | [6 empty] | 0.9871795
*CC(C(=O)OCCOCCOCCOC(=O)OC1CCC2(C(=CCC3C2CCC2(C3CCC2C(CCCC(C)C)C)C)C1)C)(C)* | [6 empty] | 0.9871795
*CC(C(=O)OCCOCCOCCOCCOCCOCCC(C(C(C(C(C(C(C(F)(F)F)(F)F)(F)F)(F)F)(F)F)(F)F)(F)F)(F)F)* | [6 empty] | 0.9871795
*CC(C(=O)OCCOCCOCCOCCOc1ccc(cc1)N=Nc1ccc(cc1)C#N)(C)* | [6 empty] | 0.9871795
*CC(C(=O)OCCOc1ccc(cc1)C(=O)Oc1ccc(cc1)[N+](=O)[O-])(C)* | [6 empty] | 0.9871795
*CC(C(=O)OCCOc1ccc(cc1)C(=O)Oc1ccccc1)(C)* | [6 empty] | 0.9871795
*CC(C(=O)OCCOc1ccc(cc1)N=Nc1ccc(cc1)[N+](=O)[O-])(C)* | [6 empty] | 0.9871795
*CC(C(=O)OCCOc1ccc(cc1)NC(=O)C)(C)* | [6 empty] | 0.9871795
*CC(C(=O)OCCS(=O)CC)(C)* | [6 empty] | 0.9871795
*CC(C(=O)OCC[N+](CC)(CC)C)(C)* | [6 empty] | 0.9871795
*CC(C(=O)OCC[N+](CCCS(=O)(=O)O)(C)C)(C)* | [6 empty] | 0.9871795
*CC(C(=O)OCC[N+](CCCS(=O)(=O)O)(CC)CC)(C)* | [6 empty] | 0.9871795
*CC(C(=O)OCCc1ccccc1)* | [6 empty] | 0.9871795
*CC(C(=O)OCCn1c2ccccc2c2c1cccc2)* | [6 empty] | 0.9871795
*CC(C(=O)OCP(=O)(OC)OC)(C)* | [6 empty] | 0.9871795
*CC(C(=O)OCc1cc(OCCCNC(=O)c2cc(OCCCNC(=O)CCC(=O)O)cc(c2)OCCCNC(=O)CCC(=O)O)cc(c1)OCCCNC(=O)c1cc(OCCCNC(=O)CCC(=O)O)cc(c1)OCCCNC(=O)CCC(=O)O)(C)* | [6 empty] | 0.9871795
*CC(C(=O)OCc1ccc(cc1)C#N)* | [6 empty] | 0.9871795
*CC(C(=O)OCc1ccc(cc1)C=CC(=O)C1c2ccccc2C(=O)c2c1cccc2)(C)* | [6 empty] | 0.9871795
*CC(C(=O)OCc1ccc(cc1)C=CC(=O)Oc1ccc(cc1)OC)(C)* | [6 empty] | 0.9871795
*CC(C(=O)OCc1ccc(cc1)C=CC(=O)Oc1ccc2c(c1)ccc(=O)o2)(C)* | [6 empty] | 0.9871795
*CC(C(=O)OCc1ccc(cc1)OC)(C)* | [6 empty] | 0.9871795
*CC(C(=O)OCc1ccc2c(c1)OCCOCCOCCOCCO2)(C)* | [6 empty] | 0.9871795
*CC(C(=O)OCc1ccc2c(c1)c1ccccc1n2CC)(C)* | [6 empty] | 0.9871795
*CC(C(=O)OCc1ccc2c(c1)c1ccccc1n2CC)* | [6 empty] | 0.9871795
*CC(C(=O)OCc1ccc[se]1)(C)* | [6 empty] | 0.9871795
*CC(C(=O)OCc1cccc(c1)[N+](=O)[O-])(C)* | [6 empty] | 0.9871795
*CC(C(=O)OCc1ccco1)(C)* | [6 empty] | 0.9871795
*CC(C(=O)OCc1ccco1)* | [6 empty] | 0.9871795
*CC(C(=O)OCc1cccs1)(C)* | [6 empty] | 0.9871795
*CC(C(=O)Oc1c(Cl)c(Cl)c(c(c1Cl)Cl)Cl)* | [6 empty] | 0.9871795
*CC(C(=O)Oc1ccc(c2c1nccc2)Cl)(C)* | [6 empty] | 0.9871795
*CC(C(=O)Oc1ccc(c2c1nccc2)Cl)* | [6 empty] | 0.9871795
*CC(C(=O)Oc1ccc(cc1)C(=O)OC)(C)* | [6 empty] | 0.9871795
*CC(C(=O)Oc1ccc(cc1)C(=O)OC)* | [6 empty] | 0.9871795
*CC(C(=O)Oc1ccc(cc1)CC#N)(C)* | [6 empty] | 0.9871795
*CC(C(=O)Oc1ccc(cc1)N=Nc1ccc(cc1)C#N)(C)* | [6 empty] | 0.9871795
*CC(C(=O)Oc1ccc(cc1)N=Nc1ccc(cc1)OC)(C)* | [6 empty] | 0.9871795
*CC(C(=O)Oc1ccc(cc1)N=Nc1ccc(cc1)[N+](=O)[O-])(C)* | [6 empty] | 0.9871795
*CC(C(=O)Oc1ccc(cc1)NC(=O)C)(C)* | [6 empty] | 0.9871795
*CC(C(=O)Oc1ccc(cc1)[N+](=O)[O-])(C)* |  |  | 2.8 |  |  |  | 0.9871795
*CC(C(=O)Oc1ccc(cc1)[N+](=O)[O-])* | [6 empty] | 0.9871795
*CC(C(=O)Oc1ccc(cc1Cl)Cl)* | [6 empty] | 0.9871795
*CC(C(=O)Oc1cccc(c1)C(=O)OC)* | [6 empty] | 0.9871795
*CC(C(=O)Oc1cccc(c1)N(C)C)* | [6 empty] | 0.9871795
*CC(C(=O)Oc1ccccc1C(=O)OC)* | [6 empty] | 0.9871795
*CC(C(=O)c1ccc(cc1)Br)* | [6 empty] | 0.9871795
*CC(C(=O)c1ccc(cc1)C(C)(C)C)* | [6 empty] | 0.9871795
*CC(C(=O)c1ccc(cc1)C(C)C)* | [6 empty] | 0.9871795
*CC(C(C(C(=O)OC)(C)*)(C(=O)OC)C)OCC(C)C | [6 empty] | 0.9871795
*CC(C(C(C(=O)OC)*)C(=O)OC)OCC(C)C | [6 empty] | 0.9871795
*CC(C(C(C(COC(=O)CCCCC(=O)O*)O)O)O)O | [6 empty] | 0.9871795
*CC(C(C(C)C)COC(=O)c1ccc(cc1)C(=O)O*)C(C)C | [6 empty] | 0.9871795
*CC(C(C(CN(C(=O)CCCCC(=O)N(C(C)C)*)C(C)C)(F)F)(F)F)(F)F | [6 empty] | 0.9871795
*CC(C(C(CN(C(=O)CCCCC(=O)N(C)*)C)(F)F)(F)F)(F)F | [6 empty] | 0.9871795
*CC(C(C(F)(F)F)C)* | [6 empty] | 0.9871795
*CC(C(CC)C)/C=C/* | [6 empty] | 0.9871795
*CC(C(c1ccccc1)C)* | [6 empty] | 0.9871795
*CC(C)(CC(*)(C)C(=O)O)C(=O)OC | [6 empty] | 0.9871795
*CC(C)(CC(*)C(=O)OCC)C(=O)OC | [6 empty] | 0.9871795
*CC(C)CC(*)C | [6 empty] | 0.9871795
*CC(C/C=C\CCC(*)C=C)c1ccccc1 | [6 empty] | 0.9871795
*CC(C/C=C\CCC(C=C)CC(*)c1ccccc1)c1ccccc1 | [6 empty] | 0.9871795
*CC(C1(C)C(=O)OC(=O)C1(*)C)OCC(C)C | [6 empty] | 0.9871795
*CC(C1(F)C(*)CC(C1(F)F)(O)C(F)(F)F)(F)F | [6 empty] | 0.9871795
*CC(C1(F)CC(CC1*)C(C(F)(F)F)(C(F)(F)F)O)(F)F | [6 empty] | 0.9871795
*CC(C1(F)CC(CC1*)CC(C(F)(F)F)(C(F)(F)F)O)(F)F | [6 empty] | 0.9871795
*CC(C1C(=O)OC(=O)C1*)(C)C | [6 empty] | 0.9871795
*CC(C1C(=O)OC(=O)C1*)OC(C)C | [6 empty] | 0.9871795
*CC(C1C(=O)OC(=O)C1*)OC1CCCCC1 | [6 empty] | 0.9871795
*CC(C1C(=O)OC(=O)C1*)OCC(C)C | [6 empty] | 0.9871795
*CC(C1CCC1)* | [6 empty] | 0.9871795
*CC(CC#N)O* | [6 empty] | 0.9871795
*CC(CC(*)(C)C(=O)OC)c1ccccc1 | [6 empty] | 0.9871795
*CC(CC(*)(C)c1ccccc1)c1ccccc1 | [6 empty] | 0.9871795
*CC(CC(*)C#N)c1ccccc1 | [6 empty] | 0.9871795
*CC(CC(*)c1ccccc1)c1ccccc1 | [6 empty] | 0.9871795
*CC(CC(=O)N)O* | [6 empty] | 0.9871795
*CC(CC(=O)O)O* | [6 empty] | 0.9871795
*CC(CC(C(F)(F)F)C)* | [6 empty] | 0.9871795
*CC(CC(C)(C)C)O* | [6 empty] | 0.9871795
*CC(CC(C)(CC(*)(C)C(=O)OCC[N+](C)(C)C)C(=O)OC)C(=O)OCC.[Cl-] | [6 empty] | 0.9871795
*CC(CC(CC(*)c1ccccn1)c1ccccn1)c1ccccn1 | [6 empty] | 0.9871795
*CC(CC(CC(CC(*)c1ccccc1)c1ccccc1)c1ccccc1)c1ccccc1 | [6 empty] | 0.9871795
*CC(CC(CC)(C)C)* | [6 empty] | 0.9871795
*CC(CC(F)(F)F)* | [6 empty] | 0.9871795
*CC(CCC(F)(F)F)* | [6 empty] | 0.9871795
*CC(CCCCCC(CC)CC(*)c1ccccc1)c1ccccc1 | [6 empty] | 0.9871795
*CC(CCCCn1c2ccccc2c2c1cccc2)* | [6 empty] | 0.9871795
*CC(CCCn1c2ccccc2c2c1cccc2)* | [6 empty] | 0.9871795
*CC(CCc1ccc(cc1)C)* | [6 empty] | 0.9871795
*CC(CCc1ccccc1C)* | [6 empty] | 0.9871795
*CC(CCl)O* | [6 empty] | 0.9871795
*CC(CN(C(=O)C)C)O* | [6 empty] | 0.9871795
*CC(CN(Cc1ccccc1)C)O* | [6 empty] | 0.9871795
*CC(CN(S(=O)(=O)c1ccc(cc1)c1ccc(cc1)S(=O)(=O)N(CC(COc1ccc(cc1)O*)O)C)C)O | [6 empty] | 0.9871795
*CC(CN(c1cc(C)c(c(c1)C)N=Nc1ccc(cc1)C#N)*)O | [6 empty] | 0.9871795
*CC(CN(c1cc(C)c(c(c1)C)N=Nc1ccc(cc1)Cl)*)O | [6 empty] | 0.9871795
*CC(CN(c1cc(C)c(c(c1)C)N=Nc1ccc(cc1)[N+](=O)[O-])*)O | [6 empty] | 0.9871795
*CC(CN(c1cc(C)c(c(c1)C)N=Nc1ccc(cc1C)[N+](=O)[O-])*)O | [6 empty] | 0.9871795
*CC(CN(c1cc(C)cc(c1)C)*)O | [6 empty] | 0.9871795
*CC(CN(c1ccc(cc1)C=C[Si](c1ccc(cc1)C=Cc1ccc(cc1)[Si](C=Cc1ccc(cc1)N(C)*)(C)C)(C)C)C)(C)C | [6 empty] | 0.9871795
*CC(CN(c1ccc(cc1)N=Nc1ccc(cc1)Cl)*)O | [6 empty] | 0.9871795
*CC(CN(c1ccc(cc1)N=Nc1ccc(cc1C)[N+](=O)[O-])*)O | [6 empty] | 0.9871795
*CC(CN)* | [6 empty] | 0.9871795
*CC(CN1CCOCC1)O* | [6 empty] | 0.9871795
*CC(CNC(=O)C)O* | [6 empty] | 0.9871795
*CC(COC(=O)C(=C)C)O* | [6 empty] | 0.9871795
*CC(COC(=O)C1CCC(CC1)C(=O)OCC(COc1ccc(cc1)C1(c2ccc(cc2)O*)c2ccccc2-c2c1cccc2)O)O | [6 empty] | 0.9871795
*CC(COC(=O)CCCCC(=O)O*)O | [6 empty] | 0.9871795
*CC(COC(=O)CCCCC(=O)OCC(COc1ccc(cc1)O*)O)O | [6 empty] | 0.9871795
*CC(COC(=O)CCCCCCC(=O)OCC(COc1ccc(cc1)C(c1ccc(cc1)O*)(C)C)O)O | [6 empty] | 0.9871795
*CC(COC(=O)CCCCCCCCC(=O)O*)C | [6 empty] | 0.9871795
*CC(COC(=O)CCCCCCCCC(=O)OCC(COc1ccc(cc1)C(c1ccc(cc1)O*)(C)C)O)O | [6 empty] | 0.9871795
*CC(COC(=O)CCCCCCCCCCC(=O)OCC(COc1ccc(cc1)C(c1ccc(cc1)O*)(C)C)O)O | [6 empty] | 0.9871795
*CC(COC(=O)CCCCCCCCCCCCC(=O)O*)CCCCCCCCCCOc1c([2H])c([2H])c(c(c1[2H])[2H])N=Nc1ccc(cc1)C#N | [6 empty] | 0.9871795
*CC(COC(=O)CCCCCCCCCCCCC(=O)O*)CCCCCCCCCCOc1ccc(cc1)N=Nc1ccc(cc1)C#N | [6 empty] | 0.9871795
*CC(COC(=O)CCCCCCCCCCCCC(=O)O*)CCCCCCCCOc1ccc(cc1)N=Nc1ccc(cc1)C#N | [6 empty] | 0.9871795
*CC(COC(=O)N(c1ccc(cc1)N(C(=O)O*)C)C)CCCCCCCCCCCCOc1ccc(cc1)c1ccc(cc1)OC | [6 empty] | 0.9871795
*CC(COC(=O)N(c1ccc(cc1)N(C(=O)O*)C)C)CCCCCCOc1ccc(cc1)c1ccc(cc1)OC | [6 empty] | 0.9871795
*CC(COC(=O)O*)OCCOCc1ccccc1 | [6 empty] | 0.9871795
*CC(COC1CC(C)(C)N([O])C(C)(C)C1)O* | [6 empty] | 0.9871795
*CC(COCC=C)O* | [6 empty] | 0.9871795
*CC(COCc1ccco1)OC(=O)O* | [6 empty] | 0.9871795
*CC(COc1c(C)cc(cc1C)C(c1cc(C)c(c(c1)C)OCC(COc1c(C)cc(cc1C)S(=O)(=O)c1cc(C)c(c(c1)C)O*)O)(C)C)O | [6 empty] | 0.9871795
*CC(COc1c(Cl)cc(cc1Cl)C(c1cc(Cl)c(c(c1)Cl)OCC(COc1ccc(cc1)C(c1ccc(cc1)O*)(C)C)O)(C)C)O | [6 empty] | 0.9871795
*CC(COc1c(Cl)cc(cc1Cl)Cl)O* | [6 empty] | 0.9871795
*CC(COc1ccc(cc1)C(=O)c1ccc(cc1)O*)O | [6 empty] | 0.9871795
*CC(COc1ccc(cc1)C(=O)c1ccc(cc1)OCC(COc1ccc(cc1)C(c1ccc(cc1)O*)(C)C)O)O | [6 empty] | 0.9871795
*CC(COc1ccc(cc1)C(C(F)(F)F)(C(F)(F)F)c1ccc(cc1)O*)(CCl)CO | [6 empty] | 0.9871795
*CC(COc1ccc(cc1)C(CC(c1ccc(cc1)O*)(C)C)C)O | [6 empty] | 0.9871795
*CC(COc1ccc(cc1)C(c1ccc(cc1)OCC(COc1c(C)cc(cc1C)S(=O)(=O)c1cc(C)c(c(c1)C)O*)O)(C)C)O | [6 empty] | 0.9871795
*CC(COc1ccc(cc1)C(c1ccc(cc1)OCC(COc1ccc(cc1)Oc1ccc(cc1)O*)O)(C)C)O | [6 empty] | 0.9871795
*CC(COc1ccc(cc1)C(c1ccc(cc1)OCC(COc1ccc(cc1)S(=O)(=O)c1ccc(cc1)O*)O)(C)C)O | [6 empty] | 0.9871795
*CC(COc1ccc(cc1)C(c1ccc(cc1)OCC(COc1ccc(cc1C)S(=O)(=O)c1ccc(c(c1)C)O*)O)(C)C)O | [6 empty] | 0.9871795
*CC(COc1ccc(cc1)C(c1ccc(cc1)OCC(COc1cccc(c1)O*)O)(C)C)O | [6 empty] | 0.9871795
*CC(COc1ccc(cc1)C1(C)CC(c2c1ccc(c2)O*)(C)C)O | [6 empty] | 0.9871795
*CC(COc1ccc(cc1)S(=O)(=O)c1ccc(cc1)OCC(COc1cccc(c1)O*)O)O | [6 empty] | 0.9871795
*CC(COc1ccc(cc1)c1ccccc1)O* | [6 empty] | 0.9871795
*CC(COc1ccc2c(c1)cccc2)O* | [6 empty] | 0.9871795
*CC(COc1cccc(c1)C)O* | [6 empty] | 0.9871795
*CC(COc1cccc(c1)O*)O | [6 empty] | 0.9871795
*CC(COc1cccc2c1cccc2)O* | [6 empty] | 0.9871795
*CC(COc1ccccc1C(C)C)O* | [6 empty] | 0.9871795
*CC(COc1ccccc1C)O* | [6 empty] | 0.9871795
*CC(CS(=O)(=O)*)(CC)C | [6 empty] | 0.9871795
*CC(C[SiH3])* | [6 empty] | 0.9871795
*CC(C[Si](C)(C)*)Cc1ccc(cc1)c1ccccc1 | [6 empty] | 0.9871795
*CC(C[Si](C)(C)*)Cc1cccc2c1cccc2 | [6 empty] | 0.9871795
*CC(Cc1cc(C)cc(c1)C)* | [6 empty] | 0.9871795
*CC(Cc1ccc(c(c1)C)C)* | [6 empty] | 0.9871795
*CC(Cl)CC(*)OC(C)=O | [6 empty] | 0.9871795
*CC(Cn1c2ccccc2c2c1cccc2)O* | [6 empty] | 0.9871795
*CC(Cn1cc2c(n1)cccc2)* | [6 empty] | 0.9871795
*CC(Cn1ncc2c1cccc2)* | [6 empty] | 0.9871795
*CC(F)(F)C(F)(F)C(*)(F)C(F)(F)F | [6 empty] | 0.9871795
*CC(N)* | [6 empty] | 0.9871795
*CC(O*)(CCl)CCl | [6 empty] | 0.9871795
*CC(O*)C(F)(F)F | [6 empty] | 0.9871795
*CC(O*)CF | [6 empty] | 0.9871795
*CC(O*)CN | [6 empty] | 0.9871795
*CC(O*)CO | [6 empty] | 0.9871795
*CC(OC(=O)C(C(C(C)C)C)(C)C)* | [6 empty] | 0.9871795
*CC(OC(=O)C(C(C)(C)C)(CC)C)* | [6 empty] | 0.9871795
*CC(OC(=O)C(C(C)C)(C(C)C)C)* | [6 empty] | 0.9871795
*CC(OC(=O)C(C(CC)(C)C)(C)C)* | [6 empty] | 0.9871795
*CC(OC(=O)C(CC(C)(C)C)(C)C)* | [6 empty] | 0.9871795
*CC(OC(=O)C(CC)(CC)CC)* | [6 empty] | 0.9871795
*CC(OC(=O)C(Cl)(Cl)Cl)* | [6 empty] | 0.9871795
*CC(OC(=O)C1(C)CCCCC1)* | [6 empty] | 0.9871795
*CC(OC(=O)C1CCCC1)* | [6 empty] | 0.9871795
*CC(OC(=O)CC(c1ccccc1)(C)C)* | [6 empty] | 0.9871795
*CC(OC(=O)CC1CCCC1)* | [6 empty] | 0.9871795
*CC(OC(=O)CC1CCCCC1)* | [6 empty] | 0.9871795
*CC(OC(=O)CCCC1CCCCC1)* | [6 empty] | 0.9871795
*CC(OC(=O)OCCC(C(C(C(C(C(F)(F)F)(F)F)(F)F)(F)F)(F)F)(F)F)* | [6 empty] | 0.9871795
*CC(OC(=O)c1ccc(cc1)OC(=O)C)* | [6 empty] | 0.9871795
*CC(OC(=O)c1ccc(cc1)OC(=O)CC)* | [6 empty] | 0.9871795
*CC(OC(=O)c1ccc(cc1)[N+](=O)[O-])* | [6 empty] | 0.9871795
*CC(OC(=O)c1ccc(cc1)c1ccccc1)* | [6 empty] | 0.9871795
*CC(OC(=O)c1cccc(c1)Br)* | [6 empty] | 0.9871795
*CC(OC(=O)c1cccc(c1)OC)* | [6 empty] | 0.9871795
*CC(OC(=O)c1cccc(c1)[N+](=O)[O-])* | [6 empty] | 0.9871795
*CC(OC(=O)c1ccccc1OC(=O)C)* | [6 empty] | 0.9871795
*CC(OC(=O)c1ccccc1OC)* | [6 empty] | 0.9871795
*CC(OC12CC3CC(C2)CC(C1)C3)* | [6 empty] | 0.9871795
*CC(OCC(F)(F)F)* | [6 empty] | 0.9871795
*CC(OCCOC(=O)c1ccc(s1)C1=C(c2cc3c(o2)cccc3)C2C(C1C(=C2C(F)(F)F)C(F)(F)F)(C)C)* | [6 empty] | 0.9871795
*CC(OCCOc1ccc(cc1)C=C(C#N)C#N)* | [6 empty] | 0.9871795
*CC(OCCOc1ccc(cc1)C=C(C(=O)OC)C#N)* | [6 empty] | 0.9871795
*CC(OCCOc1ccc(cc1)N=Nc1ccc(cc1)C#N)* | [6 empty] | 0.9871795
*CC(OCCOc1ccc(cc1)N=Nc1ccc(cc1)[N+](=O)[O-])* | [6 empty] | 0.9871795
*CC(S(=O)(=O)*)C | [6 empty] | 0.9871795
*CC(S(=O)(=O)*)Cc1ccccc1 | [6 empty] | 0.9871795
*CC(S(=O)c1ccc(cc1)Cl)* | [6 empty] | 0.9871795
*CC(S(=O)c1ccc(cc1)F)* | [6 empty] | 0.9871795
*CC(S(=O)c1ccc(cc1)OC)* | [6 empty] | 0.9871795
*CC(S*)(C)C | [6 empty] | 0.9871795
*CC([Si](c1ccccc1)(C)C)* | [6 empty] | 0.9871795
*CC(c1c(F)c(F)c(c(c1F)F)C(F)(F)F)* | [6 empty] | 0.9871795
*CC(c1c(F)c(F)c(c(c1F)F)Oc1ccc(cc1)C(C(F)(F)F)(C(F)(F)F)c1ccc(cc1)OCC1CO1)* | [6 empty] | 0.9871795
*CC(c1c([2H])c([2H])c(c(c1[2H])[2H])[2H])* | [6 empty] | 0.9871795
*CC(c1cc(OC)c(c(c1)OC)O)* | [6 empty] | 0.9871795
*CC(c1cc(OC)c(c(c1)OC)OC(=O)C)* | [6 empty] | 0.9871795
*CC(c1cc(cc(c1)C(F)(F)F)C(F)(F)F)* | [6 empty] | 0.9871795
*CC(c1cc(ccc1C(C)C)C(C)C)* | [6 empty] | 0.9871795
*CC(c1ccc(c(c1)F)Cl)* | [6 empty] | 0.9871795
*CC(c1ccc(c(c1)OC)O)* | [6 empty] | 0.9871795
*CC(c1ccc(c(c1)OC)OC(=O)C)* | [6 empty] | 0.9871795
*CC(c1ccc(cc1)Br)OO* | [6 empty] | 0.9871795
*CC(c1ccc(cc1)C#N)(C)* | [6 empty] | 0.9871795
*CC(c1ccc(cc1)C#N)* | [6 empty] | 0.9871795
*CC(c1ccc(cc1)C(=NO)C)* | [6 empty] | 0.9871795
*CC(c1ccc(cc1)C(=NO)Cc1ccccc1)* | [6 empty] | 0.9871795
*CC(c1ccc(cc1)C(=O)CC)* | [6 empty] | 0.9871795
*CC(c1ccc(cc1)C(=O)CCN1CCCCC1)* | [6 empty] | 0.9871795
*CC(c1ccc(cc1)C(=O)CCN1CCOCC1)* | [6 empty] | 0.9871795
*CC(c1ccc(cc1)C(=O)Cc1ccccc1)* | [6 empty] | 0.9871795
*CC(c1ccc(cc1)C(=O)N(C)C)* | [6 empty] | 0.9871795
*CC(c1ccc(cc1)C(=O)N(CC)CC)* | [6 empty] | 0.9871795
*CC(c1ccc(cc1)C(=O)N1CCCCC1)* | [6 empty] | 0.9871795
*CC(c1ccc(cc1)C(=O)N1CCOCC1)* | [6 empty] | 0.9871795
*CC(c1ccc(cc1)C(=O)OC(C)C)* | [6 empty] | 0.9871795
*CC(c1ccc(cc1)C(=O)OC)* | [6 empty] | 0.9871795
*CC(c1ccc(cc1)C(=O)OCC(C)C)* | [6 empty] | 0.9871795
*CC(c1ccc(cc1)C(=O)OCCN(C)C)* | [6 empty] | 0.9871795
*CC(c1ccc(cc1)C(=O)OCCN(CC)CC)* | [6 empty] | 0.9871795
*CC(c1ccc(cc1)C(=O)c1ccc(cc1)C)* | [6 empty] | 0.9871795
*CC(c1ccc(cc1)C(=O)c1ccc(cc1)OC)* | [6 empty] | 0.9871795
*CC(c1ccc(cc1)C(=O)c1ccccc1)* | [6 empty] | 0.9871795
*CC(c1ccc(cc1)C(C(C(C(C(C(F)F)(F)F)(F)F)(F)F)(F)F)(F)F)* | [6 empty] | 0.9871795
*CC(c1ccc(cc1)C(C(F)(F)F)O)(C)* | [6 empty] | 0.9871795
*CC(c1ccc(cc1)C(C(F)(F)F)O)* | [6 empty] | 0.9871795
*CC(c1ccc(cc1)C(C)(C)C)OO* | [6 empty] | 0.9871795
*CC(c1ccc(cc1)C(CC)(O)C)* | [6 empty] | 0.9871795
*CC(c1ccc(cc1)C(CC)C)* | [6 empty] | 0.9871795
*CC(c1ccc(cc1)C(O)(C)C)* | [6 empty] | 0.9871795
*CC(c1ccc(cc1)CC(C(=O)OC(C)(C)C)C(=O)O)* | [6 empty] | 0.9871795
*CC(c1ccc(cc1)CC(C(=O)OC1CC2C(C1(C)CC2)(C)C)C(=O)O)* | [6 empty] | 0.9871795
*CC(c1ccc(cc1)CCl)* | [6 empty] | 0.9871795
*CC(c1ccc(cc1)CN(c1ccccc1)N=Cc1ccc(cc1)N(c1ccccc1)c1ccccc1)* | [6 empty] | 0.9871795
*CC(c1ccc(cc1)CN(c1ccccc1)N=Cc1ccc2c(c1)c1ccccc1n2CC)* | [6 empty] | 0.9871795
*CC(c1ccc(cc1)CN(c1ccccc1)N=Cc1ccc2c(c1)c1ccccc1n2c1ccccc1)* | [6 empty] | 0.9871795
*CC(c1ccc(cc1)COc1ccc(cc1)c1ccc(c2c1nsn2)c1ccc(cc1)C)* | [6 empty] | 0.9871795
*CC(c1ccc(cc1)C[N+](CCOCCOC)(CCOCCOC)CCOCCOC)* | [6 empty] | 0.9871795
*CC(c1ccc(cc1)C[Si](C)(C)C)* | [6 empty] | 0.9871795
*CC(c1ccc(cc1)OCCC(C)C)* | [6 empty] | 0.9871795
*CC(c1ccc(cc1)OCCOCCOC(=O)C)* | [6 empty] | 0.9871795
*CC(c1ccc(cc1)S(=O)(=O)O[Li])* | [6 empty] | 0.9871795
*CC(c1ccc(cc1)[N+](=O)[O-])* |  |  | 4.97 |  |  |  | 0.9871795
*CC(c1ccc(cc1)[SiH](C)C)* | [6 empty] | 0.9871795
*CC(c1ccc(cc1)[Si](O)(C)C)* | [6 empty] | 0.9871795
*CC(c1ccc(cc1)[Si](O[Si](C)(C)C)(O[Si](C)(C)C)C)* | [6 empty] | 0.9871795
*CC(c1ccc(cc1)[Si](O[Si](C)(C)C)(O[Si](C)(C)C)O[Si](C)(C)C)* | [6 empty] | 0.9871795
*CC(c1ccc(cc1)[Si](O[Si](O[Si](C)(C)C)(C)C)(C)C)* | [6 empty] | 0.9871795
*CC(c1ccc(cc1)c1ccc(cc1)c1ccccc1)* | [6 empty] | 0.9871795
*CC(c1ccc(cc1C(C)C)C(C)C)* | [6 empty] | 0.9871795
*CC(c1ccc(cc1C)F)* | [6 empty] | 0.9871795
*CC(c1ccc(cc1Cl)OC)* |  |  | 3.08 |  |  |  | 0.9871795
*CC(c1ccc2c(c1)OCO2)* | [6 empty] | 0.9871795
*CC(c1cccc(c1)CC)* | [6 empty] | 0.9871795
*CC(c1cccc(c1)c1ccc(cc1)c1ccccc1)* | [6 empty] | 0.9871795
*CC(c1cccc2c1cccc2)C[Si](C)(C)* | [6 empty] | 0.9871795
*CC(c1ccccc1)C1C(=O)OC(=O)C1* | [6 empty] | 0.9871795
*CC(c1ccccc1)CC(C(=O)OC)(C#N)* | [6 empty] | 0.9871795
*CC(c1ccccc1)SS* | [6 empty] | 0.9871795
*CC(c1ccccc1)c1ccc(cc1)* | [6 empty] | 0.9871795
*CC(c1ccccc1CC)* | [6 empty] | 0.9871795
*CC(c1ccco1)O* | [6 empty] | 0.9871795
*CC(c1nnn[nH]1)* | [6 empty] | 0.9871795
*CC(n1c2ccc3c(c2c2c1cccc2)cccc3)* | [6 empty] | 0.9871795
*CC(n1nnc2c1cccc2)* | [6 empty] | 0.9871795
*CC* | [6 empty] | 0.9871795
*CC/C=C(/[Sn](CCCC)(CCCC)CCCC)\* | [6 empty] | 0.9871795
*CC1(*)CCC(CC1)C | [6 empty] | 0.9871795
*CC1(*)OC(=O)C(OC1=O)C | [6 empty] | 0.9871795
*CC1(*)OCC(O1)c1ccccc1 | [6 empty] | 0.9871795
*CC1=CC2C(=NC(O2)c2cccc(c2)C2N=C3C(O2)C=C(C=C3)*)C=C1 | [6 empty] | 0.9871795
*CC1CC(*)C(=O)OC1=O | [6 empty] | 0.9871795
*CC1CC(*)OC(O1)C | [6 empty] | 0.9871795
*CC1CC1CNC(=O)C1CC1C(=O)N* | [6 empty] | 0.9871795
*CC1CC1CNC(=O)c1cccc(c1)C(=O)N* | [6 empty] | 0.9871795
*CC1CC1COC(=O)NC(=O)C1CC1C(=O)NC(=O)O* | [6 empty] | 0.9871795
*CC1CC1COC(=O)NC1CC1NC(=O)O* | [6 empty] | 0.9871795
*CC1CCC(CC1)CNC(=O)CCCC(=O)N* | [6 empty] | 0.9871795
*CC1CCC(CC1)CNC(=O)CCCCCC(=O)N* | [6 empty] | 0.9871795
*CC1CCC(CC1)CNC(=O)CCCCCCC(=O)N* | [6 empty] | 0.9871795
*CC1CCC(CC1)CNC(=O)CCCCCCCC(=O)N* | [6 empty] | 0.9871795
*CC1CCC(CC1)COC(=O)C(=O)O* | [6 empty] | 0.9871795
*CC1CCC(CC1)COC(=O)CCCC(=O)O* | [6 empty] | 0.9871795
*CC1CCC(CC1)COC(=O)CCCCCC(=O)O* | [6 empty] | 0.9871795
*CC1CCC(CC1)COC(=O)CCCCCCC(=O)O* | [6 empty] | 0.9871795
*CC1CCC(CC1)COC(=O)CCCCCCCC(=O)O* | [6 empty] | 0.9871795
*CC1CCC(CC1)COC(=O)CCCCCCCCCCC(=O)O* | [6 empty] | 0.9871795
*CC1CCC(CC1)COC(=O)Cc1ccc(cc1)CC(=O)O* | [6 empty] | 0.9871795
*CC1CCC(CC1)COC(=O)c1ccc(cc1)NC(=O)O* | [6 empty] | 0.9871795
*CC1CCC(CC1)COC(=O)c1ccc2c(c1)ccc(c2)C(=O)O* | [6 empty] | 0.9871795
*CC1CCC(CC1)COC(=O)c1cccc(c1)NC(=O)O* | [6 empty] | 0.9871795
*CC1CCC(CC1)COCc1c(C)c(C)c(c(c1C)O*)C | [6 empty] | 0.9871795
*CC1CCCC(C1)CN1C(=O)c2c(C1=O)cc(cc2)Oc1ccc2c(c1)C(=O)N(C2=O)* | [6 empty] | 0.9871795
*CC1CCCC(C1)CNC(=O)c1cccc(c1)C(=O)N* | [6 empty] | 0.9871795
*CC1CCCC(C1)COC(=O)c1ccc(cc1)C(=O)O* | [6 empty] | 0.9871795
*CC1CCCC(C1=O)(*)CO | [6 empty] | 0.9871795
*CC=CCOC(=O)C(Cc1ccccc1)NC(=O)CCCCC(=O)NC(C(=O)O*)Cc1ccccc1 | [6 empty] | 0.9871795
*CC=CCOC(=O)C(Cc1ccccc1)NC(=O)CCCCCCCCC(=O)NC(C(=O)O*)Cc1ccccc1 | [6 empty] | 0.9871795
*CCC(*)(C)c1ccccc1 | [6 empty] | 0.9871795
*CCC(*)=O | [6 empty] | 0.9871795
*CCC(=C(C)*)C | [6 empty] | 0.9871795
*CCC(=C(Cl)*)C | [6 empty] | 0.9871795
*CCC(=O)C(*)=S | [6 empty] | 0.9871795
*CCC(=O)NC(C(=O)O)NC(=O)CCN1CCN(C(C1)C)* | [6 empty] | 0.9871795
*CCC(=O)NCCCCCCNC(=O)CCc1ccc(s1)* | [6 empty] | 0.9871795
*CCC(=O)NCc1c(C)c(C)c(c(c1C)C)CNC(=O)CCO* | [6 empty] | 0.9871795
*CCC(=O)NNC(=O)c1ccc(cc1)C(=O)NNC(=O)c1ccc(cc1)O* | [6 empty] | 0.9871795
*CCC(=O)OC(=O)CCC1CCC(N1C)* | [6 empty] | 0.9871795
*CCC(=O)OC(=O)CCC1CCC(O1)* | [6 empty] | 0.9871795
*CCC(=O)OC(=O)CCc1ccc(n1C)* | [6 empty] | 0.9871795
*CCC(=O)OC(=O)CCc1ccc(o1)* | [6 empty] | 0.9871795
*CCC(=O)OC(=O)CCc1ccc(s1)* | [6 empty] | 0.9871795
*CCC(=O)OC(=O)Cc1ccc(-c2ccc(*)cc2)cc1 | [6 empty] | 0.9871795
*CCC(=O)OCCOP(=O)(OCCOC(=O)CC*)OCCOC(=O)CCN1CCN(CC1)* | [6 empty] | 0.9871795
*CCC(=O)Oc1ccc(cc1)OC(=O)CCN1CCN(CC1)* | [6 empty] | 0.9871795
*CCC(=O)c1ccc(*)cc1 | [6 empty] | 0.9871795
*CCC(=O)c1ccc(*)s1 | [6 empty] | 0.9871795
*CCC(=S)O* | [6 empty] | 0.9871795
*CCC(C(C(=O)OC)*)C(=O)OC | [6 empty] | 0.9871795
*CCC(C(C)([2H])*)[2H] | [6 empty] | 0.9871795
*CCC(C(CCNC(=O)c1cccc(c1)C(=O)N*)C)C | [6 empty] | 0.9871795
*CCC(C)C* | [6 empty] | 0.9871795
*CCC(C)CC1C2C/C(=C/C)C(C2)C1* | [6 empty] | 0.9871795
*CCC(C*)CCCCCC | [6 empty] | 0.9871795
*CCC(C*)OC(C)=O | [6 empty] | 0.9871795
*CCC(CC(=O)O*)C | [6 empty] | 0.9871795
*CCC(CC(CNC(=O)CCCCC(=O)N*)C)(C)C | [6 empty] | 0.9871795
*CCC(CC(CNC(=O)c1ccc(cc1)C(=O)N*)C)(C)C | [6 empty] | 0.9871795
*CCC(CC(CNC(=O)c1ccc(cc1)C(=O)N*)CC)C | [6 empty] | 0.9871795
*CCC(CC(COC(=O)CCCCC(=O)O*)C)(C)C | [6 empty] | 0.9871795
*CCC(CC(COC(=O)c1ccc(cc1)C(=O)O*)C)(C)C | [6 empty] | 0.9871795
*CCC(CCC(=O)O*)C | [6 empty] | 0.9871795
*CCC(CCOC(=O)CCCCC(=O)O*)C | [6 empty] | 0.9871795
*CCC(O)C* | [6 empty] | 0.9871795
*CCC(O*)(C(F)(F)F)C(F)(F)F | [6 empty] | 0.9871795
*CCC(O*)C | [6 empty] | 0.9871795
*CCC([Si](C)(C)*)c1ccccc1 | [6 empty] | 0.9871795
*CCC(c1ccccc1)CCC(=O)O* | [6 empty] | 0.9871795
*CCC1=C(*)C2CCC1C(OC(=O)C)C2 | [6 empty] | 0.9871795
*CCC1C(*)C(=O)N(C1=O)CC | [6 empty] | 0.9871795
*CCC1C(*)C(=O)N(C1=O)CCC | [6 empty] | 0.9871795
*CCC1C2CCC(C2)C1* | [6 empty] | 0.9871795
*CCC1CC(C2C1c1ccccc1C2)* | [6 empty] | 0.9871795
*CCC1CN(CC1*)C(P(=O)(O)O)P(=O)(O)O | [6 empty] | 0.9871795
*CCC1CN(CC1*)CP(=O)(O)O | [6 empty] | 0.9871795
*CCC1OC1(*)C | [6 empty] | 0.9871795
*CCC=C(CCC=C(C)C)* | [6 empty] | 0.9871795
*CCC=CC=C* | [6 empty] | 0.9871795
*CCCC(*)=O | [6 empty] | 0.9871795
*CCCC(*)=S | [6 empty] | 0.9871795
*CCCC(*)C(=O)O | [6 empty] | 0.9871795
*CCCC(*)C(=O)OC | [6 empty] | 0.9871795
*CCCC(*)C(=O)OCC | [6 empty] | 0.9871795
*CCCC(*)C(=O)OCCCC | [6 empty] | 0.9871795
*CCCC(*)Cl | [6 empty] | 0.9871795
*CCCC(=O)NCCCCCCNC(=O)CCCO* | [6 empty] | 0.9871795
*CCCC(=O)NCCCCCOCCCCCNC(=O)CCCO* | [6 empty] | 0.9871795
*CCCC(=O)NCc1ccc(cc1)CNC(=O)CCCO* | [6 empty] | 0.9871795
*CCCC(=O)OCCOC(=O)c1ccc(cc1)O* | [6 empty] | 0.9871795
*CCCC(=O)Oc1ccc(cc1)OC(=O)c1ccc2c(c1)C(=O)N(C2=O)* | [6 empty] | 0.9871795
*CCCC(CCCNC(=O)c1ccc(cc1)C(=O)N*)(C)C | [6 empty] | 0.9871795
*CCCC1(C)CCN(CC1)C(=O)CC(C(=O)N1CCC(CC1)(*)C)C | [6 empty] | 0.9871795
*CCCC1(C)CCN(CC1)C(=O)CCCC(=O)N1CCC(CC1)(*)C | [6 empty] | 0.9871795
*CCCC1(CCCNC(=O)CCC2(CCC(=O)N*)c3ccccc3-c3c2cccc3)c2ccccc2-c2c1cccc2 | [6 empty] | 0.9871795
*CCCC1(CCCNC(=O)CCCCC(=O)N*)c2ccccc2-c2c1cccc2 | [6 empty] | 0.9871795
*CCCC1(CCCNC(=O)CCCCCCCCC(=O)N*)c2ccccc2-c2c1cccc2 | [6 empty] | 0.9871795
*CCCC1(CCCNC(=O)c2cccc(c2)C(=O)N*)c2ccccc2-c2c1cccc2 | [6 empty] | 0.9871795
*CCCC1(CCCNC(=O)c2ccccc2c2ccccc2C(=O)N*)c2ccccc2-c2c1cccc2 | [6 empty] | 0.9871795
*CCCC1CCN(CC1)C(=O)Nc1ccc(cc1)Cc1ccc(cc1)NC(=O)N1CCC(CC1)* | [6 empty] | 0.9871795
*CCCC1CCN(CC1)C(=O)SSCCCCCCSSC(=O)N1CCC(CC1)* | [6 empty] | 0.9871795
*CCCC1CCN(CC1)C(=O)SSCCCCSSC(=O)N1CCC(CC1)* | [6 empty] | 0.9871795
*CCCC1CCN(CC1)SC(=O)OCC(COC(=O)SN1CCC(CC1)*)(C)C | [6 empty] | 0.9871795
*CCCC1CCN(CC1)SC(=O)OCCCCCCOC(=O)SN1CCC(CC1)* | [6 empty] | 0.9871795
*CCCC1CCN(CC1)SC(=O)OCCCCOC(=O)SN1CCC(CC1)* | [6 empty] | 0.9871795
*CCCC=CCCCOC(=O)c1ccc(cc1)C(=O)O* | [6 empty] | 0.9871795
*CCCCC(=O)NCCCCCCNC(=O)CCCCO* | [6 empty] | 0.9871795
*CCCCC(=O)NCCCCCCNC(=O)CCCCS* | [6 empty] | 0.9871795
*CCCCC(=O)NCCCCCCNC(=O)CCCO* | [6 empty] | 0.9871795
*CCCCC(=O)NCCCCCOCCCCCNC(=O)CCCCO* | [6 empty] | 0.9871795
*CCCCC(=O)NCCCCCOCCCCCNC(=O)CCCO* | [6 empty] | 0.9871795
*CCCCC(=O)OCCCCCCOC(=O)c1ccc(cc1)O* | [6 empty] | 0.9871795
*CCCCC(=O)OCCOC(=O)c1ccc(cc1)O* | [6 empty] | 0.9871795
*CCCCC(C(=O)N*)N | [6 empty] | 0.9871795
*CCCCC(CCn1c(=O)c2c(c1=O)cc1c(c2)c(=O)n(c1=O)*)C | [6 empty] | 0.9871795
*CCCCCC(=O)NCCCCCCNC(=O)CCCCCO* | [6 empty] | 0.9871795
*CCCCCC(=O)NCCCCCCNC(=O)CCCCO* | [6 empty] | 0.9871795
*CCCCCC(=O)NCCCCCCNC(=O)CCCO* | [6 empty] | 0.9871795
*CCCCCC(=O)NCCCCCOCCCCCNC(=O)CCCCO* | [6 empty] | 0.9871795
*CCCCCC(=O)NCCCCCOCCCCCNC(=O)CCCO* | [6 empty] | 0.9871795
*CCCCCC(=O)NCc1ccc(cc1)CNC(=O)CCCCCO* | [6 empty] | 0.9871795
*CCCCCC(=O)NCc1ccc(cc1)CNC(=O)CCCCO* | [6 empty] | 0.9871795
*CCCCCC(=O)NCc1ccc(cc1)CNC(=O)CCCO* | [6 empty] | 0.9871795
*CCCCCC(=O)OCCCCCCCCCCCCOC(=O)CCCCCn1c(=O)c2c(c1=O)cc1c(c2)c(=O)n(c1=O)* | [6 empty] | 0.9871795
*CCCCCC(=O)OCCCCCCCCCCOC(=O)CCCCCn1c(=O)c2c(c1=O)cc1c(c2)c(=O)n(c1=O)* | [6 empty] | 0.9871795
*CCCCCC(=O)OCCCCCCOC(=O)c1ccc(cc1)O* | [6 empty] | 0.9871795
*CCCCCC(=O)OCCOC(=O)c1ccc(cc1)O* | [6 empty] | 0.9871795
*CCCCCC(=O)Oc1ccc(c(c1)c1ccccc1)OC(=O)CCCCCn1c(=O)c2c(c1=O)cc1c(c2)c(=O)n(c1=O)* | [6 empty] | 0.9871795
*CCCCCC(=O)Oc1ccc(cc1)C(c1ccc(cc1)C(c1ccc(cc1)OC(=O)c1ccc2c(c1)C(=O)N(C2=O)*)(C)C)(C)C | [6 empty] | 0.9871795
*CCCCCC(=O)Oc1ccc(cc1)C(c1ccc(cc1)OC(=O)c1ccc2c(c1)C(=O)N(C2=O)*)(C)C | [6 empty] | 0.9871795
*CCCCCC(=O)Oc1ccc(cc1)C1(CCCCC1)c1ccc(cc1)OC(=O)c1ccc2c(c1)C(=O)N(C2=O)* | [6 empty] | 0.9871795
*CCCCCC(=O)Oc1ccc2c(c1)cc(cc2)OC(=O)CCCCCn1c(=O)c2c(c1=O)cc1c(c2)c(=O)n(c1=O)* | [6 empty] | 0.9871795
*CCCCCC(=O)Oc1ccc2c(c1)cc(cc2)OC(=O)c1ccc2c(c1)C(=O)N(C2=O)* | [6 empty] | 0.9871795
*CCCCCC(=O)Oc1ccc2c(c1)ccc(c2)OC(=O)CCCCCn1c(=O)c2c(c1=O)cc1c(c2)c(=O)n(c1=O)* | [6 empty] | 0.9871795
*CCCCCC(C)* | [6 empty] | 0.9871795
*CCCCCC(CC)* | [6 empty] | 0.9871795
*CCCCCC(CCC)* | [6 empty] | 0.9871795
*CCCCCC(CCCC)* | [6 empty] | 0.9871795
*CCCCCC(CCCCCC)* | [6 empty] | 0.9871795
*CCCCCC(CCCCCCCCCCCCCC)* | [6 empty] | 0.9871795
*CCCCCCC(=O)N(C)* | [6 empty] | 0.9871795
*CCCCCCC(=O)NCCCCCCNC(=O)CCCCCCO* | [6 empty] | 0.9871795
*CCCCCCC(=O)NCCCCCCNC(=O)CCCCO* | [6 empty] | 0.9871795
*CCCCCCC(=O)NCCCCCCNC(=O)CCCO* | [6 empty] | 0.9871795
*CCCCCCC(=O)NCCCCCOCCCCCNC(=O)CCCCO* | [6 empty] | 0.9871795
*CCCCCCC(=O)NCCCCCOCCCCCNC(=O)CCCO* | [6 empty] | 0.9871795
*CCCCCCC(=O)NCc1ccc(cc1)CNC(=O)CCCCCCO* | [6 empty] | 0.9871795
*CCCCCCC(=O)NCc1ccc(cc1)CNC(=O)CCCCO* | [6 empty] | 0.9871795
*CCCCCCC(=O)NCc1ccc(cc1)CNC(=O)CCCO* | [6 empty] | 0.9871795
*CCCCCCC(=O)OCCOC(=O)c1ccc(cc1)O* | [6 empty] | 0.9871795
*CCCCCCCC(=O)N(C)* | [6 empty] | 0.9871795
*CCCCCCCC(=O)NCCCCCCCNC(=O)CCCCCCCC1OCC(O1)COCC1COC(O1)* | [6 empty] | 0.9871795
*CCCCCCCC(=O)NCCCCCCCNC(=O)CCCCCCCC1OCC2(CO1)COC(OC2)* | [6 empty] | 0.9871795
*CCCCCCCC(=O)NCCCCCCCNC(=O)CCCCCCCC1OCc2c(CO1)cc1c(c2)COC(OC1)* | [6 empty] | 0.9871795
*CCCCCCCC(=O)OCCOC(=O)CCCCCCCC1OCC(O1)COCC1COC(O1)* | [6 empty] | 0.9871795
*CCCCCCCC(=O)OCCOC(=O)CCCCCCCC1OCc2c(CO1)cc1c(c2)COC(OC1)* | [6 empty] | 0.9871795
*CCCCCCCCC(=O)NCCCCCCNC(=O)CCCCCCCCO* | [6 empty] | 0.9871795
*CCCCCCCCC(=O)NCCCCCCNC(=O)CCCO* | [6 empty] | 0.9871795
*CCCCCCCCC(=O)NCCCCCOCCCCCNC(=O)CCCCO* | [6 empty] | 0.9871795
*CCCCCCCCC(=O)NCCCCCOCCCCCNC(=O)CCCO* | [6 empty] | 0.9871795
*CCCCCCCCC(=O)NCc1ccc(cc1)CNC(=O)CCCCCCCCO* | [6 empty] | 0.9871795
*CCCCCCCCC(=O)NCc1ccc(cc1)CNC(=O)CCCCO* | [6 empty] | 0.9871795
*CCCCCCCCC(=O)NCc1ccc(cc1)CNC(=O)CCCO* | [6 empty] | 0.9871795
*CCCCCCCCCC(C=C*)C | [6 empty] | 0.9871795
*CCCCCCCCCCC(=O)NCCCCCCNC(=O)CCCCO* | [6 empty] | 0.9871795
*CCCCCCCCCCC(=O)NCCCCCCNC(=O)CCCO* | [6 empty] | 0.9871795
*CCCCCCCCCCC(=O)NCCCCCOCCCCCNC(=O)CCCCO* | [6 empty] | 0.9871795
*CCCCCCCCCCC(=O)NCCCCCOCCCCCNC(=O)CCCO* | [6 empty] | 0.9871795
*CCCCCCCCCCC(=O)NCc1ccc(cc1)CNC(=O)CCCCO* | [6 empty] | 0.9871795
*CCCCCCCCCCC(=O)NCc1ccc(cc1)CNC(=O)CCCO* | [6 empty] | 0.9871795
*CCCCCCCCCCC(=O)OCCCCCCOC(=O)c1ccc(cc1)O* | [6 empty] | 0.9871795
*CCCCCCCCCCC(=O)OCCOC(=O)c1ccc(cc1)O* | [6 empty] | 0.9871795
*CCCCCCCCCCCC(=O)Oc1ccc(cc1)C(c1ccc(cc1)C(c1ccc(cc1)OC(=O)c1ccc2c(c1)C(=O)N(C2=O)*)(C)C)(C)C | [6 empty] | 0.9871795
*CCCCCCCCCCCC(=O)Oc1ccc(cc1)C(c1ccc(cc1)OC(=O)c1ccc2c(c1)C(=O)N(C2=O)*)(C)C | [6 empty] | 0.9871795
*CCCCCCCCCCCC(=O)Oc1ccc(cc1)C1(CCCCC1)c1ccc(cc1)OC(=O)c1ccc2c(c1)C(=O)N(C2=O)* | [6 empty] | 0.9871795
*CCCCCCCCCCCC(=O)Oc1ccc(cc1)C1(OC(=O)c2c1cccc2)c1ccc(cc1)OC(=O)c1ccc2c(c1)C(=O)N(C2=O)* | [6 empty] | 0.9871795
*CCCCCCCCCCCC(=O)Oc1ccc2c(c1)cc(cc2)OC(=O)c1ccc2c(c1)C(=O)N(C2=O)* | [6 empty] | 0.9871795
*CCCCCCCCCCCCCCC(=O)N* | [6 empty] | 0.9871795
*CCCCCCCCCCCCCCCCCCCCC(F)* | [6 empty] | 0.9871795
*CCCCCCCCCCCCCCCCCCCCCC(=O)N* | [6 empty] | 0.9871795
*CCCCCCCCCCCCCCCCCCCCCCOC(=O)C(C(=O)O*)CCCCCCOc1ccc(cc1)c1ccc(cc1)OCc1ccc(cc1)[N+](=O)[O-] | [6 empty] | 0.9871795
*CCCCCCCCCCCCCCCCCCCCOC(=O)C(=O)O* | [6 empty] | 0.9871795
*CCCCCCCCCCCCCCCCCCCCOC(=O)C1CCC(CC1)C(=O)O* | [6 empty] | 0.9871795
*CCCCCCCCCCCCCCCCCCCCOC(=O)CC(c1ccc(cc1)[N+](=O)[O-])CC(=O)O* | [6 empty] | 0.9871795
*CCCCCCCCCCCCCCCCCCCCOC(=O)CCC(=O)O* | [6 empty] | 0.9871795
*CCCCCCCCCCCCCCCCCCCCOC(=O)CCC(CC(=O)O*)C | [6 empty] | 0.9871795
*CCCCCCCCCCCCCCCCCCCCOC(=O)CCCC(=O)O* | [6 empty] | 0.9871795
*CCCCCCCCCCCCCCCCCCCCOC(=O)CCCCC(=O)O* | [6 empty] | 0.9871795
*CCCCCCCCCCCCCCCCCCCCOC(=O)CCCCCC(=O)O* | [6 empty] | 0.9871795
*CCCCCCCCCCCCCCCCCCCCOC(=O)CCCCCCC(=O)O* | [6 empty] | 0.9871795
*CCCCCCCCCCCCCCCCCCCCOC(=O)CCCCCCCC(=O)O* | [6 empty] | 0.9871795
*CCCCCCCCCCCCCCCCCCCCOC(=O)CCCCCCCCC(=O)O* | [6 empty] | 0.9871795
*CCCCCCCCCCCCCCCCCCCCOC(=O)CCCCS(=O)(=O)CCCCC(=O)O* | [6 empty] | 0.9871795
*CCCCCCCCCCCCCCCCCCCCOC(=O)CCCCSCCCCC(=O)O* | [6 empty] | 0.9871795
*CCCCCCCCCCCCCCCCCCCCOC(=O)Cc1ccc(cc1)CC(=O)O* | [6 empty] | 0.9871795
*CCCCCCCCCCCCCCCCCCCCOC(=O)c1ccc(cc1)C(=O)O* | [6 empty] | 0.9871795
*CCCCCCCCCCCCCCCCCCCCOC(=O)c1ccc(cc1)c1ccc(cc1)C(=O)O* | [6 empty] | 0.9871795
*CCCCCCCCCCCCCCCCCCCCOC(=O)c1cccc(c1)C(=O)O* | [6 empty] | 0.9871795
*CCCCCCCCCCCCCCCCCCCCOC(=O)c1ccccc1C(=O)O* | [6 empty] | 0.9871795
*CCCCCCCCCCCCCCCCCCCCOC(=O)c1ccccc1c1ccccc1C(=O)O* | [6 empty] | 0.9871795
*CCCCCCCCCCCCCCCCCCCCc1nnc(o1)* | [6 empty] | 0.9871795
*CCCCCCCCCCCCCCCCCCNC(=O)NCCCCCCCCCCNC(=O)N* | [6 empty] | 0.9871795
*CCCCCCCCCCCCCCCCCCNC(=O)NCCCCCCNC(=O)N* | [6 empty] | 0.9871795
*CCCCCCCCCCCCCCCCCCOC(=O)c1ccc(cc1)C(=O)O* | [6 empty] | 0.9871795
*CCCCCCCCCCCCCCCCCCOCO* | [6 empty] | 0.9871795
*CCCCCCCCCCCCCCCCOC(=O)C(C(=O)O*)CCCCCCOc1ccc(cc1)c1ccc(cc1)OCc1ccc(cc1)[N+](=O)[O-] | [6 empty] | 0.9871795
*CCCCCCCCCCCCCCCCOC(=O)CCCCCCCCC(=O)O* | [6 empty] | 0.9871795
*CCCCCCCCCCCCCCCc1nnc(o1)* | [6 empty] | 0.9871795
*CCCCCCCCCCCCCCOC(=O)C(C(=O)O*)CCCCCCOc1ccc(cc1)c1ccc(cc1)OCc1ccc(cc1)[N+](=O)[O-] | [6 empty] | 0.9871795
*CCCCCCCCCCCCCCOC(=O)c1ccc(cc1)C(=O)NCCCCCCNC(=O)c1ccc(cc1)C(=O)O* | [6 empty] | 0.9871795
*CCCCCCCCCCCCCCOC(=O)c1ccc(cc1)C(=O)NCCCCCNC(=O)c1ccc(cc1)C(=O)O* | [6 empty] | 0.9871795
*CCCCCCCCCCCCCCOC(=O)c1ccc(cc1)C(=O)NCCCCNC(=O)c1ccc(cc1)C(=O)O* | [6 empty] | 0.9871795
*CCCCCCCCCCCCCCOC(=O)c1ccc(cc1)C(=O)NCCCNC(=O)c1ccc(cc1)C(=O)O* | [6 empty] | 0.9871795
*CCCCCCCCCCCCCCOC(=O)c1ccc(cc1)C(=O)NCCNC(=O)c1ccc(cc1)C(=O)O* | [6 empty] | 0.9871795
*CCCCCCCCCCCCCCOCO* | [6 empty] | 0.9871795
*CCCCCCCCCCCCCOC(=O)C(C(=O)O*)CCCCCCOc1ccc(cc1)c1ccc(cc1)OCc1ccc(cc1)[N+](=O)[O-] | [6 empty] | 0.9871795
*CCCCCCCCCCCCCOC(=O)c1ccc(cc1)C(=O)NCCCCCCNC(=O)c1ccc(cc1)C(=O)O* | [6 empty] | 0.9871795
*CCCCCCCCCCCCCOC(=O)c1ccc(cc1)C(=O)NCCCCCNC(=O)c1ccc(cc1)C(=O)O* | [6 empty] | 0.9871795
*CCCCCCCCCCCCCOC(=O)c1ccc(cc1)C(=O)NCCCCNC(=O)c1ccc(cc1)C(=O)O* | [6 empty] | 0.9871795
*CCCCCCCCCCCCCOC(=O)c1ccc(cc1)C(=O)NCCCNC(=O)c1ccc(cc1)C(=O)O* | [6 empty] | 0.9871795
*CCCCCCCCCCCCCOC(=O)c1ccc(cc1)C(=O)NCCNC(=O)c1ccc(cc1)C(=O)O* | [6 empty] | 0.9871795
*CCCCCCCCCCCCNC(=O)C(=O)N* | [6 empty] | 0.9871795
*CCCCCCCCCCCCNC(=O)CCCCC(=O)N* | [6 empty] | 0.9871795
*CCCCCCCCCCCCNC(=O)NCCCCCCCCCCNC(=O)N* | [6 empty] | 0.9871795
*CCCCCCCCCCCCNC(=O)NCc1ccc(cc1)CNC(=O)N* | [6 empty] | 0.9871795
*CCCCCCCCCCCCNC(=O)c1ccc(cc1)C(=O)c1ccc(cc1)C(=O)N* | [6 empty] | 0.9871795
*CCCCCCCCCCCCNC(=O)c1ccc(cc1)c1ccc(cc1)C(=O)N* | [6 empty] | 0.9871795
*CCCCCCCCCCCCOC(=O)C(C(=O)O*)CCCCCCOc1ccc(cc1)c1ccc(cc1)OCc1ccc(cc1)[N+](=O)[O-] | [6 empty] | 0.9871795
*CCCCCCCCCCCCOC(=O)c1ccc(cc1)C(=O)NCCCCCCNC(=O)c1ccc(cc1)C(=O)O* | [6 empty] | 0.9871795
*CCCCCCCCCCCCOC(=O)c1ccc(cc1)C(=O)NCCCCCNC(=O)c1ccc(cc1)C(=O)O* | [6 empty] | 0.9871795
*CCCCCCCCCCCCOC(=O)c1ccc(cc1)C(=O)NCCCCNC(=O)c1ccc(cc1)C(=O)O* | [6 empty] | 0.9871795
*CCCCCCCCCCCCOC(=O)c1ccc(cc1)C(=O)NCCCNC(=O)c1ccc(cc1)C(=O)O* | [6 empty] | 0.9871795
*CCCCCCCCCCCCOC(=O)c1ccc(cc1)C(=O)NCCNC(=O)c1ccc(cc1)C(=O)O* | [6 empty] | 0.9871795
*CCCCCCCCCCCCOc1c(OC)cc(cc1OC)/C=C/c1ccc(cc1)/C=C/c1cc(OC)c(c(c1)OC)O* | [6 empty] | 0.9871795
*CCCCCCCCCCCCOc1ccc(cc1)c1cc(OCc2cc(OCc3ccccc3)cc(c2)OCc2ccccc2)c(cc1OCc1cc(OCc2ccccc2)cc(c1)OCc1ccccc1)c1ccc(cc1)O* | [6 empty] | 0.9871795
*CCCCCCCCCCCCc1nnc(o1)* | [6 empty] | 0.9871795
*CCCCCCCCCCCNC(=O)c1ccc(cc1)C(=O)N* | [6 empty] | 0.9871795
*CCCCCCCCCCCOC(=O)c1ccc(cc1)C(=O)NCCCCCCNC(=O)c1ccc(cc1)C(=O)O* | [6 empty] | 0.9871795
*CCCCCCCCCCCOC(=O)c1ccc(cc1)C(=O)NCCCCCNC(=O)c1ccc(cc1)C(=O)O* | [6 empty] | 0.9871795
*CCCCCCCCCCCOC(=O)c1ccc(cc1)C(=O)NCCCCNC(=O)c1ccc(cc1)C(=O)O* | [6 empty] | 0.9871795
*CCCCCCCCCCCOC(=O)c1ccc(cc1)C(=O)NCCCNC(=O)c1ccc(cc1)C(=O)O* | [6 empty] | 0.9871795
*CCCCCCCCCCCOC(=O)c1ccc(cc1)C(=O)NCCNC(=O)c1ccc(cc1)C(=O)O* | [6 empty] | 0.9871795
*CCCCCCCCCCCOC(=O)c1ccc2c(c1)ccc(c2)C(=O)O* | [6 empty] | 0.9871795
*CCCCCCCCCCCOc1ccc(cc1)C=CC=Cc1ccc(cc1)O* | [6 empty] | 0.9871795
*CCCCCCCCCCCOc1ccc(cc1)c1cc(OCc2cc(OCc3ccccc3)cc(c2)OCc2ccccc2)c(cc1OCc1cc(OCc2ccccc2)cc(c1)OCc1ccccc1)c1ccc(cc1)O* | [6 empty] | 0.9871795
*CCCCCCCCCCCn1c(=O)c2c(c1=O)cc1c(c2)c(=O)n(c1=O)* | [6 empty] | 0.9871795
*CCCCCCCCCCNC(=N*)c1ccccc1 | [6 empty] | 0.9871795
*CCCCCCCCCCNC(=O)/C=C/CC/C=C/C(=O)N* | [6 empty] | 0.9871795
*CCCCCCCCCCNC(=O)CCCCCCCCCCCC(=O)N* | [6 empty] | 0.9871795
*CCCCCCCCCCNC(=O)CCCCCCCCCCCCC(=O)N* | [6 empty] | 0.9871795
*CCCCCCCCCCNC(=O)CCCCCCCCCCCCCCCCCCC(=O)N* | [6 empty] | 0.9871795
*CCCCCCCCCCNC(=O)N* | [6 empty] | 0.9871795
*CCCCCCCCCCNC(=O)NCCCCCCCCNC(=O)N* | [6 empty] | 0.9871795
*CCCCCCCCCCNC(=O)NCCCCCCNC(=O)N* | [6 empty] | 0.9871795
*CCCCCCCCCCNC(=O)c1ccc(cc1)P(=O)(c1ccc(cc1)C(=O)N*)c1ccccc1 | [6 empty] | 0.9871795
*CCCCCCCCCCNC(=O)c1ccccc1C(=O)N* | [6 empty] | 0.9871795
*CCCCCCCCCCNCCCCCCN* | [6 empty] | 0.9871795
*CCCCCCCCCCOC(=O)C(C(=O)O*)CCCCCCOc1ccc(cc1)c1ccc(cc1)OCc1ccc(cc1)[N+](=O)[O-] | [6 empty] | 0.9871795
*CCCCCCCCCCOC(=O)C(C(C(=O)O*)O)O | [6 empty] | 0.9871795
*CCCCCCCCCCOC(=O)C1CCC(CC1)C(=O)O* | [6 empty] | 0.9871795
*CCCCCCCCCCOC(=O)CC(=O)O* | [6 empty] | 0.9871795
*CCCCCCCCCCOC(=O)CC(C(=O)O*)C | [6 empty] | 0.9871795
*CCCCCCCCCCOC(=O)CC(CC(=O)O*)(C)C | [6 empty] | 0.9871795
*CCCCCCCCCCOC(=O)CCC(=O)O* | [6 empty] | 0.9871795
*CCCCCCCCCCOC(=O)CCC(CC(=O)O*)C | [6 empty] | 0.9871795
*CCCCCCCCCCOC(=O)CCCC(=O)O* | [6 empty] | 0.9871795
*CCCCCCCCCCOC(=O)CCCCCC(=O)O* | [6 empty] | 0.9871795
*CCCCCCCCCCOC(=O)CCCCCNC(=O)O* | [6 empty] | 0.9871795
*CCCCCCCCCCOC(=O)CCCCS(=O)(=O)CCCCC(=O)O* | [6 empty] | 0.9871795
*CCCCCCCCCCOC(=O)CCCCSCCCCC(=O)O* | [6 empty] | 0.9871795
*CCCCCCCCCCOC(=O)Cc1ccc(cc1)CC(=O)O* | [6 empty] | 0.9871795
*CCCCCCCCCCOC(=O)NCCCCCCCCCCNC(=O)O* | [6 empty] | 0.9871795
*CCCCCCCCCCOC(=O)NNC(=O)CCCCCCCCC(=O)NNC(=O)O* | [6 empty] | 0.9871795
*CCCCCCCCCCOC(=O)Nc1ccc(c(c1)NC(=O)O*)C | [6 empty] | 0.9871795
*CCCCCCCCCCOC(=O)c1ccc(cc1)C(=O)NCCCCCCNC(=O)c1ccc(cc1)C(=O)O* | [6 empty] | 0.9871795
*CCCCCCCCCCOC(=O)c1ccc(cc1)C(=O)NCCCCCNC(=O)c1ccc(cc1)C(=O)O* | [6 empty] | 0.9871795
*CCCCCCCCCCOC(=O)c1ccc(cc1)C(=O)NCCCNC(=O)c1ccc(cc1)C(=O)O* | [6 empty] | 0.9871795
*CCCCCCCCCCOC(=O)c1ccc(cc1)C(=O)NCCNC(=O)c1ccc(cc1)C(=O)O* | [6 empty] | 0.9871795
*CCCCCCCCCCOC(=O)c1ccc(cc1)NC(=O)O* | [6 empty] | 0.9871795
*CCCCCCCCCCOC(=O)c1cccc(c1)NC(=O)O* | [6 empty] | 0.9871795
*CCCCCCCCCCOC(=O)c1ccccc1c1ccccc1C(=O)O* | [6 empty] | 0.9871795
*CCCCCCCCCCOCCCCCCCCCCOCCCCCO* | [6 empty] | 0.9871795
*CCCCCCCCCCOCCCCCCCCCCOCCCCO* | [6 empty] | 0.9871795
*CCCCCCCCCCOCO* | [6 empty] | 0.9871795
*CCCCCCCCCCOc1c(OC)cc(cc1OC)/C=C/c1ccc(cc1)/C=C/c1cc(OC)c(c(c1)OC)O* | [6 empty] | 0.9871795
*CCCCCCCCCCOc1ccc(c(c1)Cl)OC(=O)c1ccc(cc1)C(=O)Oc1ccc(c(c1)Cl)O* | [6 empty] | 0.9871795
*CCCCCCCCCCOc1ccc(cc1)N(c1ccc(cc1)c1ccc(cc1)N(c1ccc(cc1)O*)c1ccccc1)c1ccccc1 | [6 empty] | 0.9871795
*CCCCCCCCCCOc1ccc(cc1)Oc1ccc(cc1)OC(=O)c1ccc(cc1)C(=O)Oc1ccc(cc1)Oc1ccc(cc1)O* | [6 empty] | 0.9871795
*CCCCCCCCCCOc1ccc(cc1)c1cc(c2ccc(cc2)c2ccccc2)c(c(c1)c1ccc(cc1)c1ccccc1)c1ccc(cc1)NC(=O)c1ccc(cc1)C(=O)Nc1ccc(cc1)c1c(cc(cc1c1ccc(cc1)c1ccccc1)c1ccc(cc1)O*)c1ccc(cc1)c1ccccc1 | [6 empty] | 0.9871795
*CCCCCCCCCCOc1cccc(c1)OC(=O)c1ccc(cc1)C(=O)Oc1cccc(c1)O* | [6 empty] | 0.9871795
*CCCCCCCCCCS* | [6 empty] | 0.9871795
*CCCCCCCCCCSCCCCS* | [6 empty] | 0.9871795
*CCCCCCCCCCSSCCCCCCSS* | [6 empty] | 0.9871795
*CCCCCCCCCCSSCCCCSS* | [6 empty] | 0.9871795
*CCCCCCCCCCSSCCSS* | [6 empty] | 0.9871795
*CCCCCCCCCCc1nnc(n1N)* | [6 empty] | 0.9871795
*CCCCCCCCCCn1c(=O)c2c(c1=O)cc1c(c2Br)c(=O)n(c1=O)* | [6 empty] | 0.9871795
*CCCCCCCCCCn1c2ccc(cc2c2c1cccc2)C=C(C(=O)OCCCCCCOC(=O)C(=Cc1ccc2c(c1)c1ccccc1n2*)C#N)C#N | [6 empty] | 0.9871795
*CCCCCCCCCNC(=O)CCCCCC(=O)N* | [6 empty] | 0.9871795
*CCCCCCCCCNC(=O)CCCCCCCCC(=O)N* | [6 empty] | 0.9871795
*CCCCCCCCCNC(=O)CCCCCCCCCC(=O)N* | [6 empty] | 0.9871795
*CCCCCCCCCNC(=O)CCCCCCCCCCCC(=O)N* | [6 empty] | 0.9871795
*CCCCCCCCCOC(=O)C(C(=O)O*)CCCCCCOc1ccc(cc1)c1ccc(cc1)OCc1ccc(cc1)[N+](=O)[O-] | [6 empty] | 0.9871795
*CCCCCCCCCOC(=O)Nc1ccc(c(c1)NC(=O)O*)C | [6 empty] | 0.9871795
*CCCCCCCCCOC(=O)c1ccc(cc1)C(=O)NCCCCCCNC(=O)c1ccc(cc1)C(=O)O* | [6 empty] | 0.9871795
*CCCCCCCCCOC(=O)c1ccc(cc1)C(=O)NCCCCCNC(=O)c1ccc(cc1)C(=O)O* | [6 empty] | 0.9871795
*CCCCCCCCCOC(=O)c1ccc(cc1)C(=O)NCCCCNC(=O)c1ccc(cc1)C(=O)O* | [6 empty] | 0.9871795
*CCCCCCCCCOC(=O)c1ccc(cc1)C(=O)NCCCNC(=O)c1ccc(cc1)C(=O)O* | [6 empty] | 0.9871795
*CCCCCCCCCOC(=O)c1ccc(cc1)C(=O)NCCNC(=O)c1ccc(cc1)C(=O)O* | [6 empty] | 0.9871795
*CCCCCCCCCOC(=O)c1ccc2c(c1)ccc(c2)C(=O)O* | [6 empty] | 0.9871795
*CCCCCCCCCOC* | [6 empty] | 0.9871795
*CCCCCCCCCOCO* | [6 empty] | 0.9871795
*CCCCCCCCCOc1ccc(cc1)C=CC=Cc1ccc(cc1)O* | [6 empty] | 0.9871795
*CCCCCCCCCOc1ccc(cc1)c1cc(OCc2cc(OCc3ccccc3)cc(c2)OCc2ccccc2)c(cc1OCc1cc(OCc2ccccc2)cc(c1)OCc1ccccc1)c1ccc(cc1)O* | [6 empty] | 0.9871795
*CCCCCCCCCSSCCCCCCSS* | [6 empty] | 0.9871795
*CCCCCCCCCSSCCCCSS* | [6 empty] | 0.9871795
*CCCCCCCCCn1c(=O)c2c(c1=O)cc1c(c2Br)c(=O)n(c1=O)* | [6 empty] | 0.9871795
*CCCCCCCCCn1c2ccc(cc2c2c1cccc2)C=C(C(=O)OCCCCCCOC(=O)C(=Cc1ccc2c(c1)c1ccccc1n2*)C#N)C#N | [6 empty] | 0.9871795
*CCCCCCCCN1C(=O)CC(C1=O)C1C=C(C)C2C(C1)C(=O)N(C2=O)* | [6 empty] | 0.9871795
*CCCCCCCCNC(=O)CCCCCCCCCCCCC(=O)N* | [6 empty] | 0.9871795
*CCCCCCCCNC(=O)CCCCCCCCCCCCCCCCCCC(=O)N* | [6 empty] | 0.9871795
*CCCCCCCCNC(=O)c1ccccc1C(=O)N* | [6 empty] | 0.9871795
*CCCCCCCCOC(=O)C(C(=O)O*)CCCCCCOc1ccc(cc1)c1ccc(cc1)OCc1ccc(cc1)[N+](=O)[O-] | [6 empty] | 0.9871795
*CCCCCCCCOC(=O)NCCCCCCCCCCNC(=O)O* | [6 empty] | 0.9871795
*CCCCCCCCOC(=O)NCc1ccc(cc1)CNC(=O)O* | [6 empty] | 0.9871795
*CCCCCCCCOC(=O)NNC(=O)CCCCCCCCC(=O)NNC(=O)O* | [6 empty] | 0.9871795
*CCCCCCCCOC(=O)Nc1ccc(c(c1)NC(=O)O*)C | [6 empty] | 0.9871795
*CCCCCCCCOC(=O)c1ccc(cc1)C(=O)NCCCCCCNC(=O)c1ccc(cc1)C(=O)O* | [6 empty] | 0.9871795
*CCCCCCCCOC(=O)c1ccc(cc1)C(=O)NCCCCCNC(=O)c1ccc(cc1)C(=O)O* | [6 empty] | 0.9871795
*CCCCCCCCOC(=O)c1ccc(cc1)C(=O)NCCCCNC(=O)c1ccc(cc1)C(=O)O* | [6 empty] | 0.9871795
*CCCCCCCCOC(=O)c1ccc(cc1)C(=O)NCCCNC(=O)c1ccc(cc1)C(=O)O* | [6 empty] | 0.9871795
*CCCCCCCCOC(=O)c1ccc(cc1)C(=O)NCCNC(=O)c1ccc(cc1)C(=O)O* | [6 empty] | 0.9871795
*CCCCCCCCOc1c(OC)cc(cc1OC)/C=C/c1ccc(cc1)/C=C/c1cc(OC)c(c(c1)OC)O* | [6 empty] | 0.9871795
*CCCCCCCCOc1c(OC)cc(cc1OC)/C=C/c1ccc(cc1)/C=C/c1ccc(cc1)/C=C/c1cc(OC)c(c(c1)OC)O* | [6 empty] | 0.9871795
*CCCCCCCCOc1c(OC)cc(cc1OC)C=Cc1cc(C(C)C)c(cc1C(C)C)C=Cc1cc(OC)c(c(c1)OC)O* | [6 empty] | 0.9871795
*CCCCCCCCOc1c(OC)cc(cc1OC)C=Cc1ccc(cc1)C=Cc1cc(OC)c(c(c1)OC)O* | [6 empty] | 0.9871795
*CCCCCCCCOc1c(OC)cc(cc1OC)C=Cc1ccc(cc1)C=Cc1ccc(cc1)C=Cc1cc(OC)c(c(c1)OC)O* | [6 empty] | 0.9871795
*CCCCCCCCSSCCCCCCSS* | [6 empty] | 0.9871795
*CCCCCCCCSSCCCCSS* | [6 empty] | 0.9871795
*CCCCCCCCn1c(=O)c2c(c1=O)cc1c(c2Br)c(=O)n(c1=O)* | [6 empty] | 0.9871795
*CCCCCCCCn1c2ccc(cc2c2c1cccc2)C=C(C(=O)OCCCCCCOC(=O)C(=Cc1ccc2c(c1)c1ccccc1n2*)C#N)C#N | [6 empty] | 0.9871795
*CCCCCCCNC(=O)/C=C/CC/C=C/C(=O)N* | [6 empty] | 0.9871795
*CCCCCCCNC(=O)CCCCCCCCCC(=O)N* | [6 empty] | 0.9871795
*CCCCCCCOC(=O)C(=O)O* | [6 empty] | 0.9871795
*CCCCCCCOC(=O)C(C(=O)O*)CCCCCCOc1ccc(cc1)c1ccc(cc1)OCc1ccc(cc1)[N+](=O)[O-] | [6 empty] | 0.9871795
*CCCCCCCOC(=O)Nc1ccc(c(c1)NC(=O)O*)C | [6 empty] | 0.9871795
*CCCCCCCOC(=O)c1ccc(cc1)C(=O)NCCCCCCNC(=O)c1ccc(cc1)C(=O)O* | [6 empty] | 0.9871795
*CCCCCCCOC(=O)c1ccc(cc1)C(=O)NCCCCCNC(=O)c1ccc(cc1)C(=O)O* | [6 empty] | 0.9871795
*CCCCCCCOC(=O)c1ccc(cc1)C(=O)NCCCCNC(=O)c1ccc(cc1)C(=O)O* | [6 empty] | 0.9871795
*CCCCCCCOC(=O)c1ccc(cc1)C(=O)NCCCNC(=O)c1ccc(cc1)C(=O)O* | [6 empty] | 0.9871795
*CCCCCCCOC(=O)c1ccc(cc1)C(=O)NCCNC(=O)c1ccc(cc1)C(=O)O* | [6 empty] | 0.9871795
*CCCCCCCOC(=O)c1ccc2c(c1)ccc(c2)C(=O)O* | [6 empty] | 0.9871795
*CCCCCCCOC* | [6 empty] | 0.9871795
*CCCCCCCOc1ccc(cc1)C=CC=Cc1ccc(cc1)O* | [6 empty] | 0.9871795
*CCCCCCCc1nnc(n1N)* | [6 empty] | 0.9871795
*CCCCCCCc1nnc(o1)c1ccc(cc1)c1nnc(o1)* | [6 empty] | 0.9871795
*CCCCCCCn1c2ccc(cc2c2c1cccc2)C=C(C(=O)OCCCCCCOC(=O)C(=Cc1ccc2c(c1)c1ccccc1n2*)C#N)C#N | [6 empty] | 0.9871795
*CCCCCCN(C(=O)C(C(C(C(=O)N(C)*)(F)F)(F)F)(F)F)C | [6 empty] | 0.9871795
*CCCCCCN(C(=O)C(C(C(C(=O)N(CC)*)(F)F)(F)F)(F)F)CC | [6 empty] | 0.9871795
*CCCCCCN(C(=O)C(C(C(C(=O)N(CCCC)*)(F)F)(F)F)(F)F)CCCC | [6 empty] | 0.9871795
*CCCCCCN(C(=O)CCCC(=O)N(C)*)C | [6 empty] | 0.9871795
*CCCCCCN(C(=O)CCCCC(=O)N(CC(C(C(C(C(C(C(F)(F)F)(F)F)(F)F)(F)F)(F)F)(F)F)(F)F)*)CC(C(C(C(C(C(C(F)(F)F)(F)F)(F)F)(F)F)(F)F)(F)F)(F)F | [6 empty] | 0.9871795
*CCCCCCN(C(=O)CCCCCCCCCCC(=O)N(C)*)C | [6 empty] | 0.9871795
*CCCCCCN(C(=O)CCCCCCCCCCC(=O)N(CC)*)CC | [6 empty] | 0.9871795
*CCCCCCN(C(=O)CCCCCCCCCCCCC(=O)N(C)*)C | [6 empty] | 0.9871795
*CCCCCCN(C(=O)CCCCCCCCCCCCCCC(=O)N(C)*)C | [6 empty] | 0.9871795
*CCCCCCN(C(=O)CCCCCCCCCCCCCCCCC(=O)N(C)*)C | [6 empty] | 0.9871795
*CCCCCCN(C(=O)CCCCCCCCCCCCCCCCC(=O)N(CC)*)CC | [6 empty] | 0.9871795
*CCCCCCN(C(=O)c1ccc(cc1)C(=O)N(C)*)C | [6 empty] | 0.9871795
*CCCCCCN(C(=O)c1ccc(cc1)C(=O)N(CC)*)CC | [6 empty] | 0.9871795
*CCCCCCN1C(=O)c2ccc(C(=O)c3ccc4c(c3)C(=O)N(*)C4=O)cc2C1=O | [6 empty] | 0.9871795
*CCCCCCNC(=O)/C=C/CC/C=C/C(=O)N* | [6 empty] | 0.9871795
*CCCCCCNC(=O)CCC1(CCC(=O)N*)c2ccccc2-c2c1cccc2 | [6 empty] | 0.9871795
*CCCCCCNC(=O)CCCCCCCCCC(=O)N* | [6 empty] | 0.9871795
*CCCCCCNC(=O)CCCCCCCCCCCCC(=O)N* | [6 empty] | 0.9871795
*CCCCCCNC(=O)CCCCCCCCCCCCCCCCCCC(=O)N* | [6 empty] | 0.9871795
*CCCCCCNC(=O)CCP(c1ccccc1)CCC(=O)N* | [6 empty] | 0.9871795
*CCCCCCNC(=O)c1ccc(cc1)C(c1ccc(cc1)C(=O)N*)(C)C | [6 empty] | 0.9871795
*CCCCCCNC(=O)c1ccc(cc1)C(c1ccc(cc1)C(=O)N*)C | [6 empty] | 0.9871795
*CCCCCCNC(=O)c1ccc(cc1)Cc1ccc(cc1)C(=O)N* | [6 empty] | 0.9871795
*CCCCCCNC(=O)c1ccccc1C(=O)N* | [6 empty] | 0.9871795
*CCCCCCNC(=O)c1ccccc1c1ccccc1C(=O)N* | [6 empty] | 0.9871795
*CCCCCCNC(=S)Nc1ccc(NC(=S)N*)cc1 | [6 empty] | 0.9871795
*CCCCCCOC(=O)/C=C\C(=O)O* | [6 empty] | 0.9871795
*CCCCCCOC(=O)C(C(=O)O*)CCCCCCOc1ccc(cc1)N=Nc1ccc(cc1)[N+](=O)[O-] | [6 empty] | 0.9871795
*CCCCCCOC(=O)C(C(=O)O*)CCCCCCOc1ccc(cc1)c1ccc(cc1)OCc1ccc(cc1)[N+](=O)[O-] | [6 empty] | 0.9871795
*CCCCCCOC(=O)C1C2CCC(C1=O)C(C2=O)C(=O)O* | [6 empty] | 0.9871795
*CCCCCCOC(=O)C1CCC(CC1)C(=O)O* | [6 empty] | 0.9871795
*CCCCCCOC(=O)CC(=O)O* | [6 empty] | 0.9871795
*CCCCCCOC(=O)CCC(=O)OCCCCCCOC(=O)C1CC(=NC)C(CC1=NC)C(=O)O* | [6 empty] | 0.9871795
*CCCCCCOC(=O)CCC(=O)OCCCCCCOC(=O)C1CC(=O)C(CC1=O)C(=O)O* | [6 empty] | 0.9871795
*CCCCCCOC(=O)CCC(CC(=O)O*)C | [6 empty] | 0.9871795
*CCCCCCOC(=O)CCCCCCCCC(=O)OCCCCCCOC(=O)C1CC(=O)C(CC1=O)C(=O)O* | [6 empty] | 0.9871795
*CCCCCCOC(=O)CCCCCNC(=O)O* | [6 empty] | 0.9871795
*CCCCCCOC(=O)CCCCS(=O)(=O)CCCCC(=O)O* | [6 empty] | 0.9871795
*CCCCCCOC(=O)CCCCSCCCCC(=O)O* | [6 empty] | 0.9871795
*CCCCCCOC(=O)CCCS(=O)(=O)Cc1ccc(cc1)CS(=O)(=O)CCCC(=O)O* | [6 empty] | 0.9871795
*CCCCCCOC(=O)Cc1ccc(cc1)CC(=O)O* | [6 empty] | 0.9871795
*CCCCCCOC(=O)NCCCCCCCCCCNC(=O)O* | [6 empty] | 0.9871795
*CCCCCCOC(=O)NNC(=O)CCCCCCCCC(=O)NNC(=O)O* | [6 empty] | 0.9871795
*CCCCCCOC(=O)OCCCCCCOC(=O)OCCCCCCN1C(=O)c2c(C1=O)cc(cc2)Oc1ccc2c(c1)C(=O)N(C2=O)* | [6 empty] | 0.9871795
*CCCCCCOC(=O)SC(=O)O* | [6 empty] | 0.9871795
*CCCCCCOC(=O)SN(c1ccc(cc1)Cc1ccc(cc1)N(SC(=O)O*)C)C | [6 empty] | 0.9871795
*CCCCCCOC(=O)SNc1ccc(cc1)Cc1ccc(cc1)NSC(=O)O* | [6 empty] | 0.9871795
*CCCCCCOC(=O)c1cc(OCCCCCCOc2ccc(cc2)N=Nc2ccc(cc2)C#N)cc(c1)C(=O)OCCCCCCN1C(=O)c2c(C1=O)ccc(c2)Oc1ccc2c(c1)C(=O)N(C2=O)* | [6 empty] | 0.9871795
*CCCCCCOC(=O)c1cc(OCCCCCCOc2ccc(cc2)N=Nc2ccc(cc2)C#N)cc(c1)C(=O)OCCCCCCN1C(=O)c2c(C1=O)ccc(c2)S(=O)(=O)c1ccc2c(c1)C(=O)N(C2=O)* | [6 empty] | 0.9871795
*CCCCCCOC(=O)c1cc(OCCCCCCOc2ccc(cc2)N=Nc2ccc(cc2)C#N)cc(c1)C(=O)OCCCCCCN1C(=O)c2c(C1=O)ccc(c2)c1ccc2c(c1)C(=O)N(C2=O)* | [6 empty] | 0.9871795
*CCCCCCOC(=O)c1ccc(cc1)C(=O)NCCCCCNC(=O)c1ccc(cc1)C(=O)O* | [6 empty] | 0.9871795
*CCCCCCOC(=O)c1ccc(cc1)C(=O)NCCCCNC(=O)c1ccc(cc1)C(=O)O* | [6 empty] | 0.9871795
*CCCCCCOC(=O)c1ccc(cc1)C(=O)NCCCNC(=O)c1ccc(cc1)C(=O)O* | [6 empty] | 0.9871795
*CCCCCCOC(=O)c1ccc(cc1)C(=O)NCCNC(=O)c1ccc(cc1)C(=O)O* | [6 empty] | 0.9871795
*CCCCCCOC(=O)c1ccc(cc1)C(=O)NCc1ccc(cc1)CNC(=O)c1ccc(cc1)C(=O)O* | [6 empty] | 0.9871795
*CCCCCCOC(=O)c1ccc(cc1)C=NC(COC(=O)CCCCC(=O)OCC(N=Cc1ccc(cc1)C(=O)O*)(C)C)(C)C | [6 empty] | 0.9871795
*CCCCCCOC(=O)c1ccc(cc1)C=NC1CCC(CC1)CC1CCC(CC1)N=Cc1ccc(cc1)C(=O)O* | [6 empty] | 0.9871795
*CCCCCCOC(=O)c1ccc(cc1)CS(=O)(=O)Cc1ccc(cc1)C(=O)O* | [6 empty] | 0.9871795
*CCCCCCOC(=O)c1ccc(cc1)NC(=O)CCCCCCC(=O)Nc1ccc(cc1)C(=O)O* | [6 empty] | 0.9871795
*CCCCCCOC(=O)c1ccc(cc1)S(=O)(=O)CCCCCCS(=O)(=O)c1ccc(cc1)C(=O)O* | [6 empty] | 0.9871795
*CCCCCCOC(=O)c1ccc(cc1)S(=O)(=O)c1ccc(cc1)C(=O)O* | [6 empty] | 0.9871795
*CCCCCCOC(=O)c1cccc(c1)NC(=O)O* | [6 empty] | 0.9871795
*CCCCCCOC(=O)c1ccccc1C(=O)O* | [6 empty] | 0.9871795
*CCCCCCOC(=O)c1ccccc1c1ccccc1C(=O)O* | [6 empty] | 0.9871795
*CCCCCCOCC1(CO*)CC1 | [6 empty] | 0.9871795
*CCCCCCOCCCCCCOCCCCCO* | [6 empty] | 0.9871795
*CCCCCCOCc1c(C)c(C)c(c(c1C)O*)C | [6 empty] | 0.9871795
*CCCCCCOc1c(OC)cc(cc1OC)/C=C/c1ccc(cc1)/C=C/c1cc(OC)c(c(c1)OC)O* | [6 empty] | 0.9871795
*CCCCCCOc1ccc(cc1)C(=O)N(C(=O)c1ccc(cc1)O*)c1cc(C)cc(c1)C | [6 empty] | 0.9871795
*CCCCCCOc1ccc(cc1)C(=O)N(C(=O)c1ccc(cc1)O*)c1ccc(cc1)Oc1ccccc1 | [6 empty] | 0.9871795
*CCCCCCOc1ccc(cc1)C(=O)N(C(=O)c1ccc(cc1)O*)c1ccccc1 | [6 empty] | 0.9871795
*CCCCCCOc1ccc(cc1)C(=O)N(c1cccc2c1cccc2)C(=O)c1ccc(cc1)O* | [6 empty] | 0.9871795
*CCCCCCOc1ccc(cc1)c1cc(c2ccccc2)c(c(c1)c1ccccc1)c1ccc(cc1)NC(=O)c1ccc(cc1)C(=O)Nc1ccc(cc1)c1c(cc(cc1c1ccccc1)c1ccc(cc1)O*)c1ccccc1 | [6 empty] | 0.9871795
*CCCCCCOc1cccc(c1)C(=O)OC(=O)c1cccc(c1)O* | [6 empty] | 0.9871795
*CCCCCCS(=O)(=O)CCCCCS(=O)(=O)* | [6 empty] | 0.9871795
*CCCCCCS(=O)(=O)CCCCS(=O)(=O)* | [6 empty] | 0.9871795
*CCCCCCS(=O)(=O)NCCCCCCNS(=O)(=O)* | [6 empty] | 0.9871795
*CCCCCCSC(=O)CCCCCCC(=O)S* | [6 empty] | 0.9871795
*CCCCCCSC(=O)NCCCCCCNC(=O)S* | [6 empty] | 0.9871795
*CCCCCCSCCCCS* | [6 empty] | 0.9871795
*CCCCCCSCCS* | [6 empty] | 0.9871795
*CCCCCCSCCc1ccc(cc1)Cc1ccc(cc1)CCS* | [6 empty] | 0.9871795
*CCCCCCSS* | [6 empty] | 0.9871795
*CCCCCCSSC(=O)N(c1ccc(cc1)Cc1ccc(cc1)N(C(=O)SS*)C)C | [6 empty] | 0.9871795
*CCCCCCSSC(=O)NCCCCCCNC(=O)SS* | [6 empty] | 0.9871795
*CCCCCCSSC(=O)Nc1ccc(cc1)Cc1ccc(cc1)NC(=O)SS* | [6 empty] | 0.9871795
*CCCCCCSSCCCCSS* | [6 empty] | 0.9871795
*CCCCCCSSCCSS* | [6 empty] | 0.9871795
*CCCCCCc1nnc(n1N)* | [6 empty] | 0.9871795
*CCCCCCc1nnc(o1)* | [6 empty] | 0.9871795
*CCCCCCn1c2ccc(cc2c2c1cccc2)C=C(C(=O)OCCCCCCOC(=O)C(=Cc1ccc2c(c1)c1ccccc1n2*)C#N)C#N | [6 empty] | 0.9871795
*CCCCCCn1cc2c(n1)C(=O)c1c(C2=O)nn(c1)* | [6 empty] | 0.9871795
*CCCCCNC(=O)CCCCCCC(=O)N* | [6 empty] | 0.9871795
*CCCCCNC(=O)CCCCCCCC(=O)N* | [6 empty] | 0.9871795
*CCCCCNC(=O)CCCCCCCCCC(=O)N* | [6 empty] | 0.9871795
*CCCCCNC(=O)CCCCCCCCCCCC(=O)N* | [6 empty] | 0.9871795
*CCCCCNC(=O)CCCCCCCCCCCCC(=O)N* | [6 empty] | 0.9871795
*CCCCCNC(=O)CCCCCCCCCCCCCCCCC(=O)N* | [6 empty] | 0.9871795
*CCCCCNC(=O)CCCCCCCCOCCCCCCCCC(=O)NCCCCCO* | [6 empty] | 0.9871795
*CCCCCNC(=O)CCCCCCOCCCCCCC(=O)NCCCCCO* | [6 empty] | 0.9871795
*CCCCCNC(=O)CCCCCOCCCCCC(=O)NCCCCCO* | [6 empty] | 0.9871795
*CCCCCOC(=O)C(=O)O* | [6 empty] | 0.9871795
*CCCCCOC(=O)CC(=O)O* | [6 empty] | 0.9871795
*CCCCCOC(=O)CCC(=O)O* | [6 empty] | 0.9871795
*CCCCCOC(=O)CCC(CC(=O)O*)C | [6 empty] | 0.9871795
*CCCCCOC(=O)CCCC(=O)O* | [6 empty] | 0.9871795
*CCCCCOC(=O)CCCCCCC(=O)O* | [6 empty] | 0.9871795
*CCCCCOC(=O)CCCCCCCC(=O)O* | [6 empty] | 0.9871795
*CCCCCOC(=O)CCCCCCCCCCC(=O)O* | [6 empty] | 0.9871795
*CCCCCOC(=O)CCCCCNC(=O)O* | [6 empty] | 0.9871795
*CCCCCOC(=O)CCCCS(=O)(=O)CCCCC(=O)O* | [6 empty] | 0.9871795
*CCCCCOC(=O)CCCCSCCCCC(=O)O* | [6 empty] | 0.9871795
*CCCCCOC(=O)Cc1ccc(cc1)CC(=O)O* | [6 empty] | 0.9871795
*CCCCCOC(=O)NC(=O)C1CC1C(=O)NC(=O)O* | [6 empty] | 0.9871795
*CCCCCOC(=O)NC1CC1NC(=O)O* | [6 empty] | 0.9871795
*CCCCCOC(=O)NCCSCCCCCCSCCNC(=O)O* | [6 empty] | 0.9871795
*CCCCCOC(=O)NNC(=O)CCCCCCCCC(=O)NNC(=O)O* | [6 empty] | 0.9871795
*CCCCCOC(=O)Nc1ccc(C)c(NC(=O)O*)c1 | [6 empty] | 0.9871795
*CCCCCOC(=O)Nc1ccc(c(c1)NC(=O)O*)C | [6 empty] | 0.9871795
*CCCCCOC(=O)c1ccc(cc1)C(=O)NCCCCCCNC(=O)c1ccc(cc1)C(=O)O* | [6 empty] | 0.9871795
*CCCCCOC(=O)c1ccc(cc1)C(=O)NCCCCCNC(=O)c1ccc(cc1)C(=O)O* | [6 empty] | 0.9871795
*CCCCCOC(=O)c1ccc(cc1)C(=O)NCCCCNC(=O)c1ccc(cc1)C(=O)O* | [6 empty] | 0.9871795
*CCCCCOC(=O)c1ccc(cc1)C(=O)NCCCNC(=O)c1ccc(cc1)C(=O)O* | [6 empty] | 0.9871795
*CCCCCOC(=O)c1ccc(cc1)NC(=O)O* | [6 empty] | 0.9871795
*CCCCCOC(=O)c1cccc(c1)NC(=O)O* | [6 empty] | 0.9871795
*CCCCCOC(=O)c1ccccc1C(=O)O* | [6 empty] | 0.9871795
*CCCCCS(=O)(=O)CCCCS(=O)(=O)* | [6 empty] | 0.9871795
*CCCCCSCCCCS* | [6 empty] | 0.9871795
*CCCCCc1nnc(n1N)* | [6 empty] | 0.9871795
*CCCCN(C(=O)c1ccc(cc1)C(=O)N(C)*)C | [6 empty] | 0.9871795
*CCCCN(c1ccc(cc1)C=C[Si](c1ccc(cc1)C=Cc1ccc(cc1)[Si](C=Cc1ccc(cc1)N(C)*)(C)C)(C)C)C | [6 empty] | 0.9871795
*CCCCNC(=O)CCCCCC(=O)N* | [6 empty] | 0.9871795
*CCCCNC(=O)CCCCCCCCCC(=O)N* | [6 empty] | 0.9871795
*CCCCNC(=O)CCCCCCCCCCC(=O)N* | [6 empty] | 0.9871795
*CCCCNC(=O)Cc1ccc(cc1)CNC(=O)CCCO* | [6 empty] | 0.9871795
*CCCCOC(=O)C(C(C(=O)O*)OC)OC | [6 empty] | 0.9871795
*CCCCOC(=O)C(Cc1ccccc1)NC(=O)CCC(=O)NC(C(=O)O*)Cc1ccccc1 | [6 empty] | 0.9871795
*CCCCOC(=O)C(Cc1ccccc1)NC(=O)CCCCC(=O)NC(C(=O)O*)Cc1ccccc1 | [6 empty] | 0.9871795
*CCCCOC(=O)C(Cc1ccccc1)NC(=O)CCCCCCCCC(=O)NC(C(=O)O*)Cc1ccccc1 | [6 empty] | 0.9871795
*CCCCOC(=O)C1C2CCC(C1=O)C(C2=O)C(=O)O* | [6 empty] | 0.9871795
*CCCCOC(=O)CC(=O)O* | [6 empty] | 0.9871795
*CCCCOC(=O)CCC(CC(=O)O*)C | [6 empty] | 0.9871795
*CCCCOC(=O)CCCCCC(=O)O* | [6 empty] | 0.9871795
*CCCCOC(=O)CCCCCCCCCCCCCCCCCCCCCCCCCCCCCCCCCCC(=O)O* | [6 empty] | 0.9871795
*CCCCOC(=O)CCCCCNC(=O)O* | [6 empty] | 0.9871795
*CCCCOC(=O)CCCCS(=O)(=O)CCCCC(=O)O* | [6 empty] | 0.9871795
*CCCCOC(=O)CCCCSCCCCC(=O)O* | [6 empty] | 0.9871795
*CCCCOC(=O)Cc1ccc(cc1)CC(=O)O* | [6 empty] | 0.9871795
*CCCCOC(=O)NC(=O)C1CC1C(=O)NC(=O)O* | [6 empty] | 0.9871795
*CCCCOC(=O)NC1CC1NC(=O)O* | [6 empty] | 0.9871795
*CCCCOC(=O)NCCCCNC(=O)O* | [6 empty] | 0.9871795
*CCCCOC(=O)NCCNC(=O)O* | [6 empty] | 0.9871795
*CCCCOC(=O)NCc1ccc(cc1)CNC(=O)O* | [6 empty] | 0.9871795
*CCCCOC(=O)NNC(=O)CCCCCCCCC(=O)NNC(=O)O* | [6 empty] | 0.9871795
*CCCCOC(=O)Nc1ccc(c(c1)NC(=O)O*)C | [6 empty] | 0.9871795
*CCCCOC(=O)Nc1ccc(c(c1)NC(=O)OCCCCn1c2ccc(cc2c2c1cccc2)C=C(C(=O)OCCCCCCOC(=O)C(=Cc1ccc2c(c1)c1ccccc1n2*)C#N)C#N)C | [6 empty] | 0.9871795
*CCCCOC(=O)Nc1ccc(cc1)Cc1ccc(cc1)NC(=O)OCCCCn1c2ccc(cc2c2c1cccc2)C=C(C(=O)OCCCCCCOC(=O)C(=Cc1ccc2c(c1)c1ccccc1n2*)C#N)C#N | [6 empty] | 0.9871795
*CCCCOC(=O)SN(c1ccc(cc1)Cc1ccc(cc1)N(SC(=O)O*)C)C | [6 empty] | 0.9871795
*CCCCOC(=O)SNCCCCCCNSC(=O)O* | [6 empty] | 0.9871795
*CCCCOC(=O)SNc1ccc(cc1)Cc1ccc(cc1)NSC(=O)O* | [6 empty] | 0.9871795
*CCCCOC(=O)c1ccc(C(=O)O*)cc1 | [6 empty] | 0.9871795
*CCCCOC(=O)c1ccc(cc1)C(=O)NCCCCCCNC(=O)c1ccc(cc1)C(=O)O* | [6 empty] | 0.9871795
*CCCCOC(=O)c1ccc(cc1)C(=O)NCCCNC(=O)c1ccc(cc1)C(=O)O* | [6 empty] | 0.9871795
*CCCCOC(=O)c1ccc(cc1)NC(=O)O* | [6 empty] | 0.9871795
*CCCCOC(=O)c1cccc(c1)NC(=O)O* | [6 empty] | 0.9871795
*CCCCOC(=O)c1ccccc1C(=O)O* | [6 empty] | 0.9871795
*CCCCOC(=S)c1cccc(c1)C(=S)O* | [6 empty] | 0.9871795
*CCCCS(=O)(=O)* | [6 empty] | 0.9871795
*CCCCSC(=O)CCCCCCC(=O)S* | [6 empty] | 0.9871795
*CCCCSC(=O)NCCCCCCNC(=O)S* | [6 empty] | 0.9871795
*CCCCSCCCS* | [6 empty] | 0.9871795
*CCCCSCCS* | [6 empty] | 0.9871795
*CCCCSCS* | [6 empty] | 0.9871795
*CCCCSSC(=O)N(c1ccc(cc1)Cc1ccc(cc1)N(C(=O)SS*)C)C | [6 empty] | 0.9871795
*CCCCSSC(=O)NCCCCCCNC(=O)SS* | [6 empty] | 0.9871795
*CCCCSSC(=O)Nc1ccc(cc1)Cc1ccc(cc1)NC(=O)SS* | [6 empty] | 0.9871795
*CCCCSSCCCCO* | [6 empty] | 0.9871795
*CCCCSSCCCCOCO* | [6 empty] | 0.9871795
*CCCCSSCCCSS* | [6 empty] | 0.9871795
*CCCCSSCCSS* | [6 empty] | 0.9871795
*CCCCc1ccc(cc1)* | [6 empty] | 0.9871795
*CCCCc1nnc(n1N)* | [6 empty] | 0.9871795
*CCCN(C(=O)C(C)(C)C)* | [6 empty] | 0.9871795
*CCCN(C(=O)CC)* | [6 empty] | 0.9871795
*CCCN(C(=O)c1ccc(cc1)C(=O)N(C)*)C | [6 empty] | 0.9871795
*CCCN(C(=O)c1ccc(cc1)C(=O)N(CC)*)CC | [6 empty] | 0.9871795
*CCCN(C)* | [6 empty] | 0.9871795
*CCCNC(=O)CCCCC(=O)NCCCOCCO* | [6 empty] | 0.9871795
*CCCNC(=O)CCCCCCCC(=O)NCCCOCCO* | [6 empty] | 0.9871795
*CCCNC(=O)CCCCCCCCC(=O)NCCCOCCO* | [6 empty] | 0.9871795
*CCCNC(=O)c1ccc(cc1)C(=O)NCCCOCCO* | [6 empty] | 0.9871795
*CCCNC(=S)C=Cc1ccc(cc1)Cc1ccc(cc1)C=CC(=S)N* | [6 empty] | 0.9871795
*CCCOC(=O)C(O*)C | [6 empty] | 0.9871795
*CCCOC(=O)C1CCC(CC1)C(=O)O* | [6 empty] | 0.9871795
*CCCOC(=O)CC(=O)O* | [6 empty] | 0.9871795
*CCCOC(=O)CCC(CC(=O)O*)C | [6 empty] | 0.9871795
*CCCOC(=O)CCCCCC(=O)O* | [6 empty] | 0.9871795
*CCCOC(=O)CCCCCCCCCC(=O)O* | [6 empty] | 0.9871795
*CCCOC(=O)CCCCCCCCCCCCC(=O)O* | [6 empty] | 0.9871795
*CCCOC(=O)CCCCCCCCOC(=O)CCCOC(=O)CCCCCCCCOC(*)=O | [6 empty] | 0.9871795
*CCCOC(=O)CCCCSCCCCC(=O)O* | [6 empty] | 0.9871795
*CCCOC(=O)Cc1ccc(cc1)CC(=O)O* | [6 empty] | 0.9871795
*CCCOC(=O)N1CCC(CC1)* | [6 empty] | 0.9871795
*CCCOC(=O)NC1CC1NC(=O)O* | [6 empty] | 0.9871795
*CCCOC(=O)NCCSCCCCCCSCCNC(=O)O* | [6 empty] | 0.9871795
*CCCOC(=O)NNC(=O)CCCCCCCCC(=O)NNC(=O)O* | [6 empty] | 0.9871795
*CCCOC(=O)Nc1cc(ccc1C)NC(=O)O* | [6 empty] | 0.9871795
*CCCOC(=O)c1ccc(cc1)C(=O)NCCCNC(=O)c1ccc(cc1)C(=O)O* | [6 empty] | 0.9871795
*CCCOC(=O)c1ccc(cc1)O* | [6 empty] | 0.9871795
*CCCOCCCCOCCCN1C(=O)c2c(C1=O)cc(cc2)C(=O)Oc1ccc(c(c1)c1ccccc1)OC(=O)c1ccc2c(c1)C(=O)N(C2=O)* | [6 empty] | 0.9871795
*CCCOCCCCOCCCN1C(=O)c2c(C1=O)cc(cc2)C(=O)Oc1ccc(cc1)C(c1ccc(cc1)OC(=O)c1ccc2c(c1)C(=O)N(C2=O)*)(C)C | [6 empty] | 0.9871795
*CCCOCCCOC(=O)O* | [6 empty] | 0.9871795
*CCCOc1ccc(cc1)C(=O)OC(=O)c1ccc(cc1)C(=O)OC(=O)c1ccc(cc1)O* | [6 empty] | 0.9871795
*CCCOc1ccc(cc1)C(=O)OC(=O)c1cccc(c1)C(=O)OC(=O)c1ccc(cc1)O* | [6 empty] | 0.9871795
*CCCOc1ccc(cc1OC)C(=O)OC(=O)c1ccc(cc1)C(=O)OC(=O)c1ccc(c(c1)OC)O* | [6 empty] | 0.9871795
*CCCOc1ccc(cc1OC)C(=O)OC(=O)c1cccc(c1)C(=O)OC(=O)c1ccc(c(c1)OC)O* | [6 empty] | 0.9871795
*CCCP(=O)(CCCNC(=O)CCCCCCCCC(=O)N*)C | [6 empty] | 0.9871795
*CCCP(c1ccccc1)CCCNC(=O)c1ccc(cc1)C(=O)N* | [6 empty] | 0.9871795
*CCCS(=O)(=O)* | [6 empty] | 0.9871795
*CCCS(=O)* | [6 empty] | 0.9871795
*CCCSC(=O)CCC(=O)S* | [6 empty] | 0.9871795
*CCCSC(=O)CCCCC(=O)S* | [6 empty] | 0.9871795
*CCCSC(=O)CCCCCCC(=O)S* | [6 empty] | 0.9871795
*CCCSC(=O)CCCCCCCCC(=O)S* | [6 empty] | 0.9871795
*CCCSS* | [6 empty] | 0.9871795
*CCC[Si](*)(C)C | [6 empty] | 0.9871795
*CCC[Si](CCC[Si](C)(C)C)(C)* | [6 empty] | 0.9871795
*CCC[Si](C[Si](C)(C)C)(C)* | [6 empty] | 0.9871795
*CCC[Si](C[Si](c1ccccc1)(C)C)(C[Si](c1ccccc1)(C)C)* | [6 empty] | 0.9871795
*CCC[Si](O[Si](CCCOc1ccc(cc1)C#N)(C)C)(C)* | [6 empty] | 0.9871795
*CCC[Si](c1cccc(c1)C)(C)* | [6 empty] | 0.9871795
*CCC[Si](c1cccc2c1cccc2)(C1CCCCC1)* | [6 empty] | 0.9871795
*CCC[Sn](CCCOC(=O)C(C(=O)O*)CCCCCCCCCCOc1ccc(cc1)c1ccc(cc1)OCc1ccc(cc1)C#N)(C)C | [6 empty] | 0.9871795
*CCC[Sn](CCCOC(=O)C(C(=O)O*)CCCCCCOc1ccc(cc1)c1ccc(cc1)OCc1ccc(cc1)C#N)(C)C | [6 empty] | 0.9871795
*CCCc1ccc(*)cc1 | [6 empty] | 0.9871795
*CCCc1ccc(*)s1 | [6 empty] | 0.9871795
*CCN(*)C(=C)C(C)C | [6 empty] | 0.9871795
*CCN(*)C(=O)CC | [6 empty] | 0.9871795
*CCN(C(=O)C(C(C(C(C(C(C(F)(F)F)(F)F)(F)F)(F)F)(F)F)(F)F)(F)F)* | [6 empty] | 0.9871795
*CCN(C(=O)C(C(F)(F)F)(F)F)* | [6 empty] | 0.9871795
*CCN(C(=O)C(C)(C)C)* | [6 empty] | 0.9871795
*CCN(C(=O)C(CCCC)CC)* | [6 empty] | 0.9871795
*CCN(C(=O)C(Cl)(Cl)Cl)* | [6 empty] | 0.9871795
*CCN(C(=O)C(Cl)Cl)* | [6 empty] | 0.9871795
*CCN(C(=O)C1CC1)* | [6 empty] | 0.9871795
*CCN(C(=O)C1CCCCC1)* | [6 empty] | 0.9871795
*CCN(C(=O)CCC(=O)N(CC)CC)CCOC(=O)CCC(=O)O* | [6 empty] | 0.9871795
*CCN(C(=O)CCC(=O)N1CCCC1)CCOC(=O)CCC(=O)O* | [6 empty] | 0.9871795
*CCN(C(=O)CCC(=O)NC(C)C)CCOC(=O)CCC(=O)O* | [6 empty] | 0.9871795
*CCN(C(=O)CCC(=O)NC1CC1)CCOC(=O)CCC(=O)O* | [6 empty] | 0.9871795
*CCN(C(=O)CCC(=O)NCCC)CCOC(=O)CCC(=O)O* | [6 empty] | 0.9871795
*CCN(C(=O)CCCCCCCCCCC(C(C(C(C(C(C(F)(F)F)(F)F)(F)F)(F)F)(F)F)(F)F)(F)F)* | [6 empty] | 0.9871795
*CCN(C(=O)CCCCCO)* | [6 empty] | 0.9871795
*CCN(C(=O)CO)* | [6 empty] | 0.9871795
*CCN(C(=O)c1ccc(cc1)C(=O)N(C)*)C | [6 empty] | 0.9871795
*CCN(C(=O)c1ccc(cc1)C(=O)N(CC)*)CC | [6 empty] | 0.9871795
*CCN(C(=O)c1ccc(cc1)C(C)(C)C)* | [6 empty] | 0.9871795
*CCN(C(=O)c1ccc(cc1)OC)* | [6 empty] | 0.9871795
*CCN(C(=O)c1ccc(cc1)OCC=C)* | [6 empty] | 0.9871795
*CCN(C)* | [6 empty] | 0.9871795
*CCN(CC(=O)Nc1ccc(cc1)N=Nc1ccccc1)CCOC(=O)NC1CCC(CC1)CC1CCC(CC1)NC(=O)O* | [6 empty] | 0.9871795
*CCN(CC(=O)Nc1ccc(cc1)N=Nc1ccccc1)CCOC(=O)NCC1CCCC(C1)CNC(=O)O* | [6 empty] | 0.9871795
*CCN(CC(=O)Nc1ccc(cc1)N=Nc1ccccc1)CCOC(=O)Nc1ccc(c(c1)NC(=O)O*)C | [6 empty] | 0.9871795
*CCN(CC)* | [6 empty] | 0.9871795
*CCN(CCC(=O)Nc1ccc(cc1)N=Nc1ccccc1)CCOC(=O)NC1CCC(CC1)CC1CCC(CC1)NC(=O)O* | [6 empty] | 0.9871795
*CCN(CCC(=O)Nc1ccc(cc1)N=Nc1ccccc1)CCOC(=O)NCC1CCCC(C1)CNC(=O)O* | [6 empty] | 0.9871795
*CCN(CCC(=O)Nc1ccc(cc1)N=Nc1ccccc1)CCOC(=O)Nc1ccc(c(c1)NC(=O)O*)C | [6 empty] | 0.9871795
*CCN(CCCC(=O)Nc1ccc(cc1)N=Nc1ccccc1)CCOC(=O)NC1CCC(CC1)CC1CCC(CC1)NC(=O)O* | [6 empty] | 0.9871795
*CCN(CCOC(=O)NCC1CCCC(C1)CNC(=O)O*)CCCC(=O)Nc1ccc(cc1)N=Nc1ccccc1 | [6 empty] | 0.9871795
*CCN(CCOC(=O)Nc1ccc(c(c1)NC(=O)O*)C)CCCC(=O)Nc1ccc(cc1)N=Nc1ccccc1 | [6 empty] | 0.9871795
*CCN(CCOC(=O)Nc1ccc(cc1)Cc1ccc(cc1)NC(=O)O*)CCCCCCOc1ccc(cc1)N=Nc1ccccc1 | [6 empty] | 0.9871795
*CCN(CCOC(=O)Nc1ccc(cc1)Cc1ccc(cc1)NC(=O)O*)CCCCCOc1ccc(cc1)N=Nc1ccccc1 | [6 empty] | 0.9871795
*CCN(CCOCCOC)* | [6 empty] | 0.9871795
*CCN(Cc1ccccc1)* | [6 empty] | 0.9871795
*CCN(c1ccc(cc1)C1=C(C(=O)C1=O)NCCCO)CCOC(=O)Nc1ccc(c(c1)NC(=O)O*)C | [6 empty] | 0.9871795
*CCN(c1ccc(cc1)C=C(C#N)C#N)CCOC(=O)NCC1(C)CC(NC(=O)O*)CC(C1)(C)C | [6 empty] | 0.9871795
*CCN(c1ccc(cc1)C=C[Si](c1ccc(cc1)C=Cc1ccc(cc1)[Si](C=Cc1ccc(cc1)N(C)*)(C)C)(C)C)C | [6 empty] | 0.9871795
*CCN(c1ccc(cc1)C=Cc1ccc(cc1)[N+](=O)[O-])CCOC(=O)Nc1cccc(c1C)NC(=O)O* | [6 empty] | 0.9871795
*CCN(c1ccc(cc1)C=Cc1ccc(s1)C=CC1=C(C#N)C(=C(C#N)C#N)OC1(c1ccccc1)C(F)(F)F)CCOC(=O)c1cc(OCc2c(F)c(F)c(c(c2F)F)OC)cc(c1)C(=O)O* | [6 empty] | 0.9871795
*CCN(c1ccc(cc1)C=Cc1ccc(s1)C=CC1=C(C#N)C(=C(C#N)C#N)OC1(c1ccccc1)C(F)(F)F)CCOC(=O)c1cc(OCc2cc(OCc3ccccc3)cc(c2)OCc2ccccc2)cc(c1)C(=O)O* | [6 empty] | 0.9871795
*CCN(c1ccc(cc1)N=Nc1ccc(cc1)P(=O)(c1ccccc1)c1ccccc1)CCOC(=O)NCC1(C)CC(NC(=O)O*)CC(C1)(C)C | [6 empty] | 0.9871795
*CCN(c1ccc(cc1)N=Nc1ccc(cc1)P(=O)(c1ccccc1)c1ccccc1)CCOC(=O)NCCCCCCNC(=O)O* | [6 empty] | 0.9871795
*CCN(c1ccc(cc1)N=Nc1ccc(cc1)[N+](=O)[O-])CCOC(=O)NC(c1cccc(c1)C(NC(=O)O*)(C)C)(C)C | [6 empty] | 0.9871795
*CCN(c1ccc(cc1)S(=O)(=O)C(C(C(C(C(C(C(C(F)(F)F)(F)F)(F)F)(F)F)(F)F)(F)F)(F)F)(F)F)CCOC(=O)c1cc(OC2CCN(CC2)c2ccc(cc2)S(=O)(=O)C(C(C(C(C(C(C(C(F)(F)F)(F)F)(F)F)(F)F)(F)F)(F)F)(F)F)(F)F)cc(c1)C(=O)O* | [6 empty] | 0.9871795
*CCN(c1ccc(cc1)S(=O)(=O)C(C(C(C(C(C(C(C(F)(F)F)(F)F)(F)F)(F)F)(F)F)(F)F)(F)F)(F)F)CCOC(=O)c1cc(OCCC2CCN(CC2)c2ccc(cc2)S(=O)(=O)C(C(C(C(C(C(C(C(F)(F)F)(F)F)(F)F)(F)F)(F)F)(F)F)(F)F)(F)F)cc(c1)C(=O)O* | [6 empty] | 0.9871795
*CCN(c1ccc(cc1)S(=O)(=O)C(C(C(C(C(C(C(C(F)(F)F)(F)F)(F)F)(F)F)(F)F)(F)F)(F)F)(F)F)CCOC(=O)c1cc(OCCN(c2ccc(cc2)S(=O)(=O)C(C(C(C(C(C(C(C(F)(F)F)(F)F)(F)F)(F)F)(F)F)(F)F)(F)F)(F)F)C)cc(c1)C(=O)O* | [6 empty] | 0.9871795
*CCN(c1ccccc1)CCOC(=O)NCCCCCCNC(=O)O* | [6 empty] | 0.9871795
*CCN(c1ccccc1)CCOC(=O)Nc1ccc(c(c1)NC(=O)O*)C | [6 empty] | 0.9871795
*CCN(c1ccccc1)CCOC(=O)Nc1ccc(cc1)Cc1ccc(cc1)NC(=O)O* | [6 empty] | 0.9871795
*CCNC(*)=S | [6 empty] | 0.9871795
*CCNC(=O)CCCCC(=O)NCCN(CC(CCl)O)* | [6 empty] | 0.9871795
*CCNC(=O)CCCCCCC(=O)N* | [6 empty] | 0.9871795
*CCNC(=O)CCCCCCCCCCC(=O)N* | [6 empty] | 0.9871795
*CCNC(=O)Nc1ccc(cc1)Cc1ccc(cc1)NC(=O)NCCOCCO* | [6 empty] | 0.9871795
*CCNC(=O)c1ccc(c(c1)Oc1ccccc1)C(=O)N* | [6 empty] | 0.9871795
*CCNC(=O)c1ccc(c(c1)Sc1ccccc1)C(=O)N* | [6 empty] | 0.9871795
*CCNC(=O)c1ccc(cc1)C(=O)NCCOC(=O)c1ccc(cc1)C(=O)O* | [6 empty] | 0.9871795
*CCNC(=O)c1ccc(cc1)C(=O)NCCOC(=O)c1cccc(c1)C(=O)O* | [6 empty] | 0.9871795
*CCNC(=O)c1ccc(cc1)C(=O)NCCOc1cc2ccccc2cc1O* | [6 empty] | 0.9871795
*CCNC(=O)c1ccc(cc1)C(=O)NCCOc1ccc2c(c1)cc(cc2)O* | [6 empty] | 0.9871795
*CCNC(=O)c1ccc(cc1)C(=O)NCCOc1ccc2c(c1)cccc2O* | [6 empty] | 0.9871795
*CCNC(=O)c1ccc(cc1)O* | [6 empty] | 0.9871795
*CCNC(=O)c1ccc(cc1)c1ccc(cc1)C(=O)NCCOC(=O)CCC(=O)O* | [6 empty] | 0.9871795
*CCNC(=O)c1ccc(cc1)c1ccc(cc1)C(=O)NCCOC(=O)CCCCC(=O)O* | [6 empty] | 0.9871795
*CCNC(=O)c1ccc(cc1)c1ccc(cc1)C(=O)NCCOC(=O)CCCCCCC(=O)O* | [6 empty] | 0.9871795
*CCNC(=O)c1ccc(cc1)c1ccc(cc1)C(=O)NCCOC(=O)CCCCCCCCC(=O)O* | [6 empty] | 0.9871795
*CCNC(=O)c1ccc(cc1)c1ccc(cc1)C(=O)NCCOC(=O)CCCCCCCCCCC(=O)O* | [6 empty] | 0.9871795
*CCNC(=O)c1ccc2c(c1)ccc(c2)O* | [6 empty] | 0.9871795
*CCNC(=O)c1cccc(c1)C(=O)NCCOC(=O)c1ccc(cc1)C(=O)O* | [6 empty] | 0.9871795
*CCNC(=O)c1cccc(c1)C(=O)NCCOC(=O)c1cccc(c1)C(=O)O* | [6 empty] | 0.9871795
*CCNC(=O)c1cccc(c1)C(=O)NCCOc1ccc2c(c1)cc(cc2)O* | [6 empty] | 0.9871795
*CCNC(=O)c1cccc(c1)C(=O)NCCOc1ccc2c(c1)cccc2O* | [6 empty] | 0.9871795
*CCNC(=O)c1cccc(c1)C(=O)NCCOc1cccc2c1cccc2O* | [6 empty] | 0.9871795
*CCNC(=O)c1cccc(c1)O* | [6 empty] | 0.9871795
*CCNC(=O)c1ccccc1O* | [6 empty] | 0.9871795
*CCNc1ccc(*)cc1 | [6 empty] | 0.9871795
*CCNc1ccc(*)s1 | [6 empty] | 0.9871795
*CCOC(=O)C(O*)C | [6 empty] | 0.9871795
*CCOC(=O)CC(=O)O* | [6 empty] | 0.9871795
*CCOC(=O)CC(c1ccc(cc1)[N+](=O)[O-])CC(=O)O* | [6 empty] | 0.9871795
*CCOC(=O)CCC(CC(=O)O*)C | [6 empty] | 0.9871795
*CCOC(=O)CCCC(=O)O* | [6 empty] | 0.9871795
*CCOC(=O)CCCCCCCCCCCC(=O)O* | [6 empty] | 0.9871795
*CCOC(=O)CCCCS(=O)(=O)CCCCC(=O)O* | [6 empty] | 0.9871795
*CCOC(=O)CCCCSCCCCC(=O)O* | [6 empty] | 0.9871795
*CCOC(=O)CCSCCC(=O)O* | [6 empty] | 0.9871795
*CCOC(=O)Cc1ccc(cc1)CC(=O)O* | [6 empty] | 0.9871795
*CCOC(=O)Cc1ccc(cc1)O* | [6 empty] | 0.9871795
*CCOC(=O)Cc1ccc(cc1)c1ccc(cc1)CC(=O)O* | [6 empty] | 0.9871795
*CCOC(=O)NC1CCC(CC1)NC(=O)O* | [6 empty] | 0.9871795
*CCOC(=O)NC1CCCC(C1)NC(=O)O* | [6 empty] | 0.9871795
*CCOC(=O)NCCC(NC(=O)O*)C | [6 empty] | 0.9871795
*CCOC(=O)NCCCC(CCNC(=O)O*)OC | [6 empty] | 0.9871795
*CCOC(=O)NCCCCNC(=O)OCCOc1ccc(cc1)N=Nc1ccc(cc1)O* | [6 empty] | 0.9871795
*CCOC(=O)NCCCOCCCNC(=O)O* | [6 empty] | 0.9871795
*CCOC(=O)NCCNC(=O)O* | [6 empty] | 0.9871795
*CCOC(=O)NCCSCCCCCCSCCNC(=O)O* | [6 empty] | 0.9871795
*CCOC(=O)NCCSCCCCCSCCNC(=O)O* | [6 empty] | 0.9871795
*CCOC(=O)NCCSCCCCSCCNC(=O)O* | [6 empty] | 0.9871795
*CCOC(=O)NNC(=O)CCCCCCCCC(=O)NNC(=O)O* | [6 empty] | 0.9871795
*CCOC(=O)Nc1c(C)c(C)c(c(c1C)C)NC(=O)O* | [6 empty] | 0.9871795
*CCOC(=O)Nc1ccc(cc1)NC(=O)O* | [6 empty] | 0.9871795
*CCOC(=O)Nc1ccc(cc1)c1ccc(cc1)NC(=O)O* | [6 empty] | 0.9871795
*CCOC(=O)Nc1ccc(cc1C)Cc1ccc(c(c1)C)NC(=O)O* | [6 empty] | 0.9871795
*CCOC(=O)Nc1ccc(cc1C)c1ccc(c(c1)C)NC(=O)O* | [6 empty] | 0.9871795
*CCOC(=O)Nc1cccc2c1cccc2NC(=O)O* | [6 empty] | 0.9871795
*CCOC(=O)c1ccc(C(=O)O*)cc1 | [6 empty] | 0.9871795
*CCOC(=O)c1ccc(c(c1)C)O* | [6 empty] | 0.9871795
*CCOC(=O)c1ccc(c(c1)Cl)O* | [6 empty] | 0.9871795
*CCOC(=O)c1ccc(cc1)C(=O)NCCCNC(=O)c1ccc(cc1)C(=O)O* | [6 empty] | 0.9871795
*CCOC(=O)c1ccc(cc1)C(=O)OCCOc1ccc(c(c1)P1(=O)Oc2ccccc2-c2c1cccc2)O* | [6 empty] | 0.9871795
*CCOC(=O)c1ccc(cc1)C(c1ccc(cc1)C(=O)O*)C | [6 empty] | 0.9871795
*CCOC(=O)c1ccc(cc1)CCCCCCc1ccc(cc1)C(=O)O* | [6 empty] | 0.9871795
*CCOC(=O)c1ccc(cc1)CCc1ccc(cc1)C(=O)O* | [6 empty] | 0.9871795
*CCOC(=O)c1ccc(cc1)COCCOCc1ccc(cc1)C(=O)O* | [6 empty] | 0.9871795
*CCOC(=O)c1ccc(cc1)Cc1ccc(cc1)C(=O)O* | [6 empty] | 0.9871795
*CCOC(=O)c1ccc(cc1C)O* | [6 empty] | 0.9871795
*CCOC(=O)c1ccc(cc1Cl)O* | [6 empty] | 0.9871795
*CCOC(=O)c1cccc(c1)c1cccc(c1)C(=O)O* | [6 empty] | 0.9871795
*CCOC(=S)NC(=S)c1ccc(N*)cc1 | [6 empty] | 0.9871795
*CCOC(=S)c1cccc(c1)C(=S)O* | [6 empty] | 0.9871795
*CCOC* | [6 empty] | 0.9871795
*CCOCC(=O)NCCCCCCNC(=O)CO* | [6 empty] | 0.9871795
*CCOCC(=O)NCCNC(=O)CO* | [6 empty] | 0.9871795
*CCOCC(O*)CCl | [6 empty] | 0.9871795
*CCOCC* | [6 empty] | 0.9871795
*CCOCCC(=O)O* | [6 empty] | 0.9871795
*CCOCCOC(=O)/C=C/C(=O)O* | [6 empty] | 0.9871795
*CCOCCOC(=O)CCC(CC(=O)O*)C | [6 empty] | 0.9871795
*CCOCCOC(=O)CCCCCCCCCCC(=O)O* | [6 empty] | 0.9871795
*CCOCCOC(=O)CCCCCCCCCCCCCCCCC(=O)O* | [6 empty] | 0.9871795
*CCOCCOC(=O)CCCCS(=O)(=O)CCCCC(=O)O* | [6 empty] | 0.9871795
*CCOCCOC(=O)CCCCSCCCCC(=O)O* | [6 empty] | 0.9871795
*CCOCCOC(=O)CCSCCC(=O)O* | [6 empty] | 0.9871795
*CCOCCOC(=O)NCCNC(=O)O* | [6 empty] | 0.9871795
*CCOCCOC(=O)Nc1ccc(C)c(NC(=O)O*)c1 | [6 empty] | 0.9871795
*CCOCCOC(=O)c1ccc(cc1)CCc1ccc(cc1)C(=O)O* | [6 empty] | 0.9871795
*CCOCCOC(=O)c1ccc(cc1)Cc1ccc(cc1)C(=O)O* | [6 empty] | 0.9871795
*CCOCCOC(=O)c1ccc(cc1)c1ccc(cc1)c1ccc(cc1)C(=O)O* | [6 empty] | 0.9871795
*CCOCCOCC#CC#CCOCCOCCOC(=O)NCCCCCCNC(=O)O* | [6 empty] | 0.9871795
*CCOCCOCC#CC#CCOCCOCCOC(=O)Nc1ccc(cc1)Cc1ccc(cc1)NC(=O)O* | [6 empty] | 0.9871795
*CCOCCOCCN1C(=O)c2c(C1=O)cc(cc2)C(=O)Oc1ccc(c(c1)c1ccccc1)OC(=O)c1ccc2c(c1)C(=O)N(C2=O)* | [6 empty] | 0.9871795
*CCOCCOCCN1C(=O)c2c(C1=O)cc(cc2)C(=O)Oc1ccc(cc1)C(c1ccc(cc1)OC(=O)c1ccc2c(c1)C(=O)N(C2=O)*)(C)C | [6 empty] | 0.9871795
*CCOCCOCCOC(=O)C(=O)O* | [6 empty] | 0.9871795
*CCOCCOCCOC(=O)C1CCC(CC1)C(=O)O* | [6 empty] | 0.9871795
*CCOCCOCCOC(=O)CC(=O)O* | [6 empty] | 0.9871795
*CCOCCOCCOC(=O)CCC(=O)O* | [6 empty] | 0.9871795
*CCOCCOCCOC(=O)CCC(CC(=O)O*)C | [6 empty] | 0.9871795
*CCOCCOCCOC(=O)CCCC(=O)O* | [6 empty] | 0.9871795
*CCOCCOCCOC(=O)CCCCCCC(=O)O* | [6 empty] | 0.9871795
*CCOCCOCCOC(=O)CCCCCCCC(=O)O* | [6 empty] | 0.9871795
*CCOCCOCCOC(=O)CCCCCCCCC(=O)O* | [6 empty] | 0.9871795
*CCOCCOCCOC(=O)CCCCS(=O)(=O)CCCCC(=O)O* | [6 empty] | 0.9871795
*CCOCCOCCOC(=O)CCCCSCCCCC(=O)O* | [6 empty] | 0.9871795
*CCOCCOCCOC(=O)COCC(=O)O* | [6 empty] | 0.9871795
*CCOCCOCCOC(=O)c1ccc(cc1)C(=O)O* | [6 empty] | 0.9871795
*CCOCCOCCOC(=O)c1cccc(c1)C(=O)O* | [6 empty] | 0.9871795
*CCOCCOCCOC(=O)c1ccccc1C(=O)O* | [6 empty] | 0.9871795
*CCOCCOCCOCC(CO*)(C*)C | [6 empty] | 0.9871795
*CCOCCOCCOCCOC(=O)CCSCCC(=O)O* | [6 empty] | 0.9871795
*CCOCCOCCOCCOC(=O)Nc1ccc(cc1)Cc1ccc(cc1)NC(=O)O* | [6 empty] | 0.9871795
*CCOCCOCCOCCOCCOC(=O)CCSCCC(=O)O* | [6 empty] | 0.9871795
*CCOCCOCCOCCOCCOCCOC(=O)c1cccc(c1)C(=O)O* | [6 empty] | 0.9871795
*CCOCCOc1ccc(cc1)C(=O)OC(=O)c1ccc(cc1)C(=O)OC(=O)c1ccc(cc1)O* | [6 empty] | 0.9871795
*CCOCCOc1ccc(cc1)C(=O)OC(=O)c1cccc(c1)C(=O)OC(=O)c1ccc(cc1)O* | [6 empty] | 0.9871795
*CCON* | [6 empty] | 0.9871795
*CCOc1ccc(c2c1cccc2)c1ccc(c2c1cccc2)O* | [6 empty] | 0.9871795
*CCOc1ccc(cc1)C(=O)OC(=O)c1ccc(cc1)C(=O)OC(=O)c1ccc(cc1)O* | [6 empty] | 0.9871795
*CCOc1ccc(cc1)C(=O)OC(=O)c1cccc(c1)C(=O)OC(=O)c1ccc(cc1)O* | [6 empty] | 0.9871795
*CCOc1ccc(cc1)C(=O)OC(=O)c1ccccc1C(=O)OC(=O)c1ccc(cc1)O* | [6 empty] | 0.9871795
*CCOc1ccc(cc1)C(=O)OCCCCCCCCCCCCCCCCCCOC(=O)c1ccc(cc1)O* | [6 empty] | 0.9871795
*CCOc1ccc(cc1)C(=O)OCCCCCCCCCCOC(=O)c1ccc(cc1)O* | [6 empty] | 0.9871795
*CCOc1ccc(cc1)C(=O)OCCCCCCOC(=O)c1ccc(cc1)O* | [6 empty] | 0.9871795
*CCOc1ccc(cc1)C(=O)OCCCCOC(=O)c1ccc(cc1)O* | [6 empty] | 0.9871795
*CCOc1ccc(cc1OC)C(=O)OC(=O)c1ccc(cc1)C(=O)OC(=O)c1ccc(c(c1)OC)O* | [6 empty] | 0.9871795
*CCOc1ccc(cc1OC)C(=O)OC(=O)c1cccc(c1)C(=O)OC(=O)c1ccc(c(c1)OC)O* | [6 empty] | 0.9871795
*CCOc1cccc(c1)C(=O)OC(=O)c1cccc(c1)O* | [6 empty] | 0.9871795
*CCSC(=NC)S* | [6 empty] | 0.9871795
*CCSC(=O)CCC(=O)S* | [6 empty] | 0.9871795
*CCSC(=O)CCCCC(=O)S* | [6 empty] | 0.9871795
*CCSC(=O)CCCCCCC(=O)S* | [6 empty] | 0.9871795
*CCSC(=O)CCCCCCCCC(=O)S* | [6 empty] | 0.9871795
*CCSC(=O)CCCCCCCCCCC(=O)S* | [6 empty] | 0.9871795
*CCSCCO* | [6 empty] | 0.9871795
*CCSSCCO* | [6 empty] | 0.9871795
*CCSSCCOC(=O)C(Cc1ccccc1)NC(=O)CCCCC(=O)NC(C(=O)O*)Cc1ccccc1 | [6 empty] | 0.9871795
*CCSSSSCCO* | [6 empty] | 0.9871795
*CC[NH+](CCCCCCOc1ccc(cc1)N=Nc1ccc(cc1)[N+](=O)[O-])* | [6 empty] | 0.9871795
*CCc1c(Cl)c(Cl)c(c(c1Cl)Cl)* | [6 empty] | 0.9871795
*CCc1c2ccccc2c(c2c1cccc2)* | [6 empty] | 0.9871795
*CCc1cc(OC)c(cc1OC)* | [6 empty] | 0.9871795
*CCc1ccc(-c2ccc(*)cc2)cc1 | [6 empty] | 0.9871795
*CCc1ccc(-c2ccc(*)s2)cc1 | [6 empty] | 0.9871795
*CCc1ccc(-c2ccc(*)s2)s1 | [6 empty] | 0.9871795
*CCc1ccc(C(*)=S)cc1 | [6 empty] | 0.9871795
*CCc1ccc(C(*)=S)s1 | [6 empty] | 0.9871795
*CCc1ccc(O*)cc1 | [6 empty] | 0.9871795
*CCc1ccc(O*)s1 | [6 empty] | 0.9871795
*CCc1ccc(c(c1)*)C(=O)C | [6 empty] | 0.9871795
*CCc1ccc(c(c1)C(=O)C)* | [6 empty] | 0.9871795
*CCc1ccc(c(c1)C(=O)OC)* | [6 empty] | 0.9871795
*CCc1ccc(c(c1)CCCC)* | [6 empty] | 0.9871795
*CCc1ccc(c(c1)F)* | [6 empty] | 0.9871795
*CCc1ccc(c2c1nccc2)* | [6 empty] | 0.9871795
*CCc1ccc(cc1)C(=O)O* | [6 empty] | 0.9871795
*CCc1ccc(cc1)CCOC(=O)CCc1ccc(cc1)CCC(=O)O* | [6 empty] | 0.9871795
*CCc1ccc(cc1)Cc1ccc(cc1)* | [6 empty] | 0.9871795
*CCc1ccc(cc1)Cc1ccc(cc1)CCS* | [6 empty] | 0.9871795
*CCc1ccc(cc1)N1ON1c1ccc(cc1)CCOC(=O)CCC(CC(=O)O*)C | [6 empty] | 0.9871795
*CCc1ccc(cc1)N1ON1c1ccc(cc1)CCOC(=O)CCCCCCC(=O)O* | [6 empty] | 0.9871795
*CCc1ccc(cc1)N1ON1c1ccc(cc1)CCOC(=O)CCCCCCCCCCC(=O)O* | [6 empty] | 0.9871795
*CCc1ccc(cc1)N1ON1c1ccc(cc1)CCOC(=O)c1ccc(cc1)N1ON1c1ccc(cc1)C(=O)O* | [6 empty] | 0.9871795
*CCc1ccc(cc1)c1ccc(cc1)* | [6 empty] | 0.9871795
*CCc1cnc(cn1)* | [6 empty] | 0.9871795
*CCc1nnc(n1N)* | [6 empty] | 0.9871795
*CN1C(=O)c2cc3c(cc2C1=O)S(=O)(=O)c1cc2c(cc1S3(=O)=O)C(=O)N(c1cc3c(cc1C)-c1cc(C)c(*)cc1S3(=O)=O)C2=O | [6 empty] | 0.9871795
*CNC(=O)C(*)=S | [6 empty] | 0.9871795
*CNC(=O)N* | [6 empty] | 0.9871795
*CNC(=O)NCOCO* | [6 empty] | 0.9871795
*CNC(=O)ONC(=O)NO* | [6 empty] | 0.9871795
*CNC(=O)c1ccc(*)s1 | [6 empty] | 0.9871795
*CNC(=S)C(*)=O | [6 empty] | 0.9871795
*CNC(=S)O* | [6 empty] | 0.9871795
*CNC(=S)c1ccc(*)cc1 | [6 empty] | 0.9871795
*CNC(=S)c1ccc(*)s1 | [6 empty] | 0.9871795
*CNCC(*)=O | [6 empty] | 0.9871795
*CNCC(*)=S | [6 empty] | 0.9871795
*CNCCCOCO* | [6 empty] | 0.9871795
*CNCCNC(=O)OC* | [6 empty] | 0.9871795
*CNCN* | [6 empty] | 0.9871795
*CNCNC(=O)NC(=O)N* | [6 empty] | 0.9871795
*CNCO* | [6 empty] | 0.9871795
*CNCc1ccc(*)cc1 | [6 empty] | 0.9871795
*CNCc1ccc(*)s1 | [6 empty] | 0.9871795
*CNOC(*)=S | [6 empty] | 0.9871795
*CNON* | [6 empty] | 0.9871795
*CNOc1ccc(*)cc1 | [6 empty] | 0.9871795
*CNOc1ccc(*)s1 | [6 empty] | 0.9871795
*CNc1ccc(-c2ccc(*)cc2)s1 | [6 empty] | 0.9871795
*CNc1ccc(-c2ccc(*)s2)cc1 | [6 empty] | 0.9871795
*CNc1ccc(C(*)=O)cc1 | [6 empty] | 0.9871795
*CNc1ccc(C(*)=O)s1 | [6 empty] | 0.9871795
*CNc1ccc(N*)cc1 | [6 empty] | 0.9871795
*CNc1ccc(N*)s1 | [6 empty] | 0.9871795
*CNc1ccc(O*)cc1 | [6 empty] | 0.9871795
*CNc1ccc(O*)s1 | [6 empty] | 0.9871795
*COC(=O)/C=C/C(=O)OCc1ccc(o1)* | [6 empty] | 0.9871795
*COC(=O)/C=C\C(=O)OCc1ccc(o1)* | [6 empty] | 0.9871795
*COC(=O)NCCCCCCNC(=O)OCc1cccc(n1)* | [6 empty] | 0.9871795
*COC(=O)Nc1ccc(cc1)Cc1ccc(cc1)NC(=O)OCc1cccc(n1)* | [6 empty] | 0.9871795
*COC(=O)O* | [6 empty] | 0.9871795
*COC(=O)OC1C(*)OC2C1OC(O2)(C)C | [6 empty] | 0.9871795
*COC(=O)OCC1OC(OC1*)(OCC)OCC | [6 empty] | 0.9871795
*COC(=O)c1ccc(cc1)C(=O)OCc1ccc(o1)* | [6 empty] | 0.9871795
*COC(=S)O* | [6 empty] | 0.9871795
*COC1CC2CC1C(C2)O* | [6 empty] | 0.9871795
*COC1COC(c2c1cccc2)* | [6 empty] | 0.9871795
*COCC1(*)COC(OC1)(C)C | [6 empty] | 0.9871795
*COCOCCCO* | [6 empty] | 0.9871795
*CONC(*)=O | [6 empty] | 0.9871795
*CONO* | [6 empty] | 0.9871795
*COc1ccc(-c2ccc(*)cc2)s1 | [6 empty] | 0.9871795
*COc1ccc(O*)cc1 | [6 empty] | 0.9871795
*COc1ccc(O*)s1 | [6 empty] | 0.9871795
*COc1ccc(cc1)C(c1ccc(cc1)Oc1ccc(n1c1ccc(cc1)C#N)*)(C)C | [6 empty] | 0.9871795
*COc1ccc(cc1)C=C(c1ccc(cc1)O*)C | [6 empty] | 0.9871795
*C[Se]* | [6 empty] | 0.9871795
*C[Si](*)(C)C | [6 empty] | 0.9871795
*C[Si](c1ccccc1)(c1ccccc1)* | [6 empty] | 0.9871795
*Cc1cc(*)c(c(c1N)C)N | [6 empty] | 0.9871795
*Cc1cc(C#N)cc(c1O)N(c1ccccc1)* | [6 empty] | 0.9871795
*Cc1cc(C)cc(c1O)N(C)* | [6 empty] | 0.9871795
*Cc1cc(C)cc(c1O)N(c1ccccc1)* | [6 empty] | 0.9871795
*Cc1cc(cc(c1O)*)C(C)(C)C | [6 empty] | 0.9871795
*Cc1cc(cc(c1O)CN(C)*)C(c1ccc2c(c1)CN(CO2)C)(C)C | [6 empty] | 0.9871795
*Cc1cc(cc(c1O)CN(C)*)C12CC3CC(C2)CC(C1)C3 | [6 empty] | 0.9871795
*Cc1cc(cc(c1O)CN(c1ccccc1)*)C12CC3CC(C2)CC(C1)C3 | [6 empty] | 0.9871795
*Cc1ccc(-c2ccc(-c3ccc(*)cc3)cc2)cc1 | [6 empty] | 0.9871795
*Cc1ccc(-c2ccc(-c3ccc(*)cc3)s2)cc1 | [6 empty] | 0.9871795
*Cc1ccc(-c2ccc(-c3ccc(*)s3)cc2)cc1 | [6 empty] | 0.9871795
*Cc1ccc(-c2ccc(-c3ccc(*)s3)cc2)s1 | [6 empty] | 0.9871795
*Cc1ccc(-c2ccc(-c3ccc(*)s3)s2)cc1 | [6 empty] | 0.9871795
*Cc1ccc(-c2ccc(-c3ccc(*)s3)s2)s1 | [6 empty] | 0.9871795
*Cc1ccc(-c2ccc(C(*)=S)cc2)cc1 | [6 empty] | 0.9871795
*Cc1ccc(-c2ccc(C(*)=S)cc2)s1 | [6 empty] | 0.9871795
*Cc1ccc(-c2ccc(C(*)=S)s2)cc1 | [6 empty] | 0.9871795
*Cc1ccc(-c2ccc(C(*)=S)s2)s1 | [6 empty] | 0.9871795
*Cc1ccc(-c2ccc(N*)cc2)cc1 | [6 empty] | 0.9871795
*Cc1ccc(-c2ccc(N*)s2)s1 | [6 empty] | 0.9871795
*Cc1ccc(-c2ccc(O*)cc2)cc1 | [6 empty] | 0.9871795
*Cc1ccc(-c2ccc(O*)cc2)s1 | [6 empty] | 0.9871795
*Cc1ccc(-c2ccc(O*)s2)s1 | [6 empty] | 0.9871795
*Cc1ccc(C(=O)C(*)=S)cc1 | [6 empty] | 0.9871795
*Cc1ccc(C(=O)C(*)=S)s1 | [6 empty] | 0.9871795
*Cc1ccc(C(=O)N*)cc1 | [6 empty] | 0.9871795
*Cc1ccc(C(=O)O*)cc1 | [6 empty] | 0.9871795
*Cc1ccc(C(=O)O*)s1 | [6 empty] | 0.9871795
*Cc1ccc(C(=O)c2ccc(*)cc2)cc1 | [6 empty] | 0.9871795
*Cc1ccc(C(=O)c2ccc(*)s2)cc1 | [6 empty] | 0.9871795
*Cc1ccc(C(=O)c2ccc(*)s2)s1 | [6 empty] | 0.9871795
*Cc1ccc(C(=S)O*)cc1 | [6 empty] | 0.9871795
*Cc1ccc(C(=S)O*)s1 | [6 empty] | 0.9871795
*Cc1ccc(C(=S)c2ccc(*)cc2)cc1 | [6 empty] | 0.9871795
*Cc1ccc(C(=S)c2ccc(*)s2)cc1 | [6 empty] | 0.9871795
*Cc1ccc(C(=S)c2ccc(*)s2)s1 | [6 empty] | 0.9871795
*Cc1ccc(CC(*)=S)cc1 | [6 empty] | 0.9871795
*Cc1ccc(CC(*)=S)s1 | [6 empty] | 0.9871795
*Cc1ccc(CO*)cc1 | [6 empty] | 0.9871795
*Cc1ccc(CO*)s1 | [6 empty] | 0.9871795
*Cc1ccc(Cc2ccc(*)cc2)cc1 | [6 empty] | 0.9871795
*Cc1ccc(Cc2ccc(*)s2)cc1 | [6 empty] | 0.9871795
*Cc1ccc(Cc2ccc(*)s2)s1 | [6 empty] | 0.9871795
*Cc1ccc(N(c2ccccc2)c2ccc(*)cc2)cc1 | [6 empty] | 0.9871795
*Cc1ccc(NC(*)=S)cc1 | [6 empty] | 0.9871795
*Cc1ccc(NC(*)=S)s1 | [6 empty] | 0.9871795
*Cc1ccc(NO*)s1 | [6 empty] | 0.9871795
*Cc1ccc(Nc2ccc(*)cc2)cc1 | [6 empty] | 0.9871795
*Cc1ccc(Nc2ccc(*)s2)cc1 | [6 empty] | 0.9871795
*Cc1ccc(Nc2ccc(*)s2)s1 | [6 empty] | 0.9871795
*Cc1ccc(OC(*)=S)cc1 | [6 empty] | 0.9871795
*Cc1ccc(OC(*)=S)s1 | [6 empty] | 0.9871795
*Cc1ccc(Oc2ccc(*)s2)cc1 | [6 empty] | 0.9871795
*Cc1ccc(Oc2ccc(*)s2)s1 | [6 empty] | 0.9871795
*Cc1ccc(cc1)CN(C(=O)CCCCC(=O)N(C)*)C | [6 empty] | 0.9871795
*Cc1ccc(cc1)CN(C(=O)CCCCCCC(=O)N(C)*)C | [6 empty] | 0.9871795
*Cc1ccc(cc1)CN(C(=O)CCCCCCCCC(=O)N(C)*)C | [6 empty] | 0.9871795
*Cc1ccc(cc1)CN(C(=O)CCCCCCCCCCC(=O)N(C)*)C | [6 empty] | 0.9871795
*Cc1ccc(cc1)CN(C(=O)CCCCCCCCCCC(=O)N(CC)*)CC | [6 empty] | 0.9871795
*Cc1ccc(cc1)CN(C(=O)CCCCCCCCCCCCC(=O)N(C)*)C | [6 empty] | 0.9871795
*Cc1ccc(cc1)CN(C(=O)CCCCCCCCCCCCC(=O)N(CC)*)CC | [6 empty] | 0.9871795
*Cc1ccc(cc1)CN(C(=O)CCCCCCCCCCCCCCC(=O)N(C)*)C | [6 empty] | 0.9871795
*Cc1ccc(cc1)CN(C(=O)CCCCCCCCCCCCCCC(=O)N(CC)*)CC | [6 empty] | 0.9871795
*Cc1ccc(cc1)CN(C(=O)CCCCCCCCCCCCCCCCC(=O)N(C)*)C | [6 empty] | 0.9871795
*Cc1ccc(cc1)CN(C(=O)CCCCCCCCCCCCCCCCC(=O)N(CC)*)CC | [6 empty] | 0.9871795
*Cc1ccc(cc1)CNC(=O)c1cccc(c1)C(=O)N* | [6 empty] | 0.9871795
*Cc1ccc(cc1)COC(=O)c1cc(ccc1C(=O)O*)c1ccccc1 | [6 empty] | 0.9871795
*Cc1ccc(cc1)COC(=O)c1ccc(cc1)CCc1ccc(cc1)C(=O)O* | [6 empty] | 0.9871795
*Cc1ccc(cc1)COC(=O)c1cccc(c1)Cc1cccc(c1)C(=O)O* | [6 empty] | 0.9871795
*Cc1ccc(cc1)COC(=O)c1cccc(c1)c1cccc(c1)C(=O)O* | [6 empty] | 0.9871795
*Cc1ccc(cc1)COC(=O)c1ccccc1c1ccccc1C(=O)O* | [6 empty] | 0.9871795
*Cc1ccc2c(c1)c(=O)oc(n2)c1ccc(cc1)Oc1ccc(cc1)c1nc2ccc(cc2c(=O)o1)* | [6 empty] | 0.9871795
*Cc1cccc(*)c1O | [6 empty] | 0.9871795
*Cc1cccc(c1)CN(C(=O)CCCCC(=O)N(C)*)C | [6 empty] | 0.9871795
*Cc1cccc(c1)CNC(=O)c1ccccc1c1ccccc1C(=O)N* | [6 empty] | 0.9871795
*Cc1scc(n1)c1ccc(cc1)c1csc(n1)* | [6 empty] | 0.9871795
*N(C(=NCC)*)CC | [6 empty] | 0.9871795
*N(C(=NCC=C)*)CC=C | [6 empty] | 0.9871795
*N(C(=NCCCC)*)CCCC | [6 empty] | 0.9871795
*N(C(=NCCCCCC)*)CCCCCC | [6 empty] | 0.9871795
*N(C(=Nc1ccccc1)*)c1ccccc1 | [6 empty] | 0.9871795
*N(C(=O)*)CC | [6 empty] | 0.9871795
*N(C(=O)*)CC(C)C | [6 empty] | 0.9871795
*N(C(=O)*)CC(CC)C | [6 empty] | 0.9871795
*N(C(=O)*)CCCCC | [6 empty] | 0.9871795
*N(C(=O)*)CCCCCC | [6 empty] | 0.9871795
*N(C(=O)*)CCCCCCC | [6 empty] | 0.9871795
*N(C(=O)*)CCCCCCCCC=C | [6 empty] | 0.9871795
*N(C(=O)*)CCCCCCCCCCC | [6 empty] | 0.9871795
*N(C(=O)*)CCCCCCCCCCCCCCCCCC | [6 empty] | 0.9871795
*N(C(=O)*)Cc1ccccc1 | [6 empty] | 0.9871795
*N(C(=O)*)c1cc(ccc1)C | [6 empty] | 0.9871795
*N(C(=O)*)c1ccc(cc1)OC | [6 empty] | 0.9871795
*N(C(=O)*)c1ccccc1 | [6 empty] | 0.9871795
*N(C(=O)C(C(C(C(=O)N(CCCCCC*)C(C)C)(F)F)(F)F)(F)F)C(C)C | [6 empty] | 0.9871795
*N(C(=O)C(C(C(C(=O)N(CCCCCC*)CC(C(C(C(C(C(C(F)(F)F)(F)F)(F)F)(F)F)(F)F)(F)F)(F)F)(F)F)(F)F)(F)F)CC(C(C(C(C(C(C(F)(F)F)(F)F)(F)F)(F)F)(F)F)(F)F)(F)F | [6 empty] | 0.9871795
*N(C(=O)C(C(C(C(=O)N(CCCCCC*)CC(C(F)(F)F)(F)F)(F)F)(F)F)(F)F)CC(C(F)(F)F)(F)F | [6 empty] | 0.9871795
*N(C(=O)C(C(C(C(C(=O)N(CCCCCC*)CC(C(F)(F)F)(F)F)(F)F)(F)F)(F)F)(F)F)CC(C(F)(F)F)(F)F | [6 empty] | 0.9871795
*N(C(=O)C)CCC* | [6 empty] | 0.9871795
*N(C(=O)C*)CC#C | [6 empty] | 0.9871795
*N(C(=O)C*)CCC | [6 empty] | 0.9871795
*N(C(=O)C*)CCCC | [6 empty] | 0.9871795
*N(C(=O)CC*)C | [6 empty] | 0.9871795
*N(C(=O)CCC(=O)N(CCCCCC*)C)C | [6 empty] | 0.9871795
*N(C(=O)CCCC(=O)N(CCCCCC*)C)C | [6 empty] | 0.9871795
*N(C(=O)CCCCCC*)C | [6 empty] | 0.9871795
*N(C(=O)CCCCCCCCCCCCCCC(=O)N(Cc1ccc(cc1)C*)C)C | [6 empty] | 0.9871795
*N(C(=O)CCCCCCCCCCCCCCCCC(=O)N(CCCCCC*)C)C | [6 empty] | 0.9871795
*N(C(=O)CCCCCCCCCCCCCCCCC(=O)N(Cc1ccc(cc1)C*)C)C | [6 empty] | 0.9871795
*N(C(=O)CCCCCCCCCCCCCCCCC(=O)N(Cc1ccc(cc1)C*)CC)CC | [6 empty] | 0.9871795
*N(C(=O)CCN(CCN(CCC(=O)N(CC*)C(C)C)C)C)C(C)C | [6 empty] | 0.9871795
*N(C(=O)c1c(cc(cc1)C(=O)*)Sc1ccccc1)c1ccccc1 | [6 empty] | 0.9871795
*N(C(=O)c1cc(ccc1)C(=O)*)c1ccccc1 | [6 empty] | 0.9871795
*N(C(=O)c1ccc(cc1)C(=O)*)c1ccccc1 | [6 empty] | 0.9871795
*N(C(=O)c1ccc(cc1)C(=O)N(CC*)C)C | [6 empty] | 0.9871795
*N(C(=O)c1ccc(cc1)C(=O)N(CC*)CC)CC | [6 empty] | 0.9871795
*N(C(=O)c1ccc(cc1)C(=O)N(CC*)CCCC)CCCC | [6 empty] | 0.9871795
*N(C(=O)c1ccc(cc1)C(=O)N(CCC*)C)C | [6 empty] | 0.9871795
*N(C(=O)c1ccc(cc1)C(=O)N(CCC*)CC)CC | [6 empty] | 0.9871795
*N(C(=O)c1ccc(cc1)C(=O)N(CCCC*)C)C | [6 empty] | 0.9871795
*N(C(=O)c1ccc(cc1)C(=O)N(CCCCCC*)C)C | [6 empty] | 0.9871795
*N(C(=O)c1ccc(cc1)C(=O)N(CCCCCC*)CC)CC | [6 empty] | 0.9871795
*N(C(=S)*)CC=C | [6 empty] | 0.9871795
*N(C(=S)*)CCC | [6 empty] | 0.9871795
*N(C=O)CCC* | [6 empty] | 0.9871795
*N(CC(C(C*)O)O)c1ccc(cc1)N(C)C | [6 empty] | 0.9871795
*N(CC(C*)O)c1cc(c(c(c1)C)N=Nc1c(cc(cc1)[N+](=O)[O-])C)C | [6 empty] | 0.9871795
*N(CC(C*)O)c1cc(c(c(c1)C)N=Nc1ccc(cc1)C#N)C | [6 empty] | 0.9871795
*N(CC(C*)O)c1cc(c(c(c1)C)N=Nc1ccc(cc1)Cl)C | [6 empty] | 0.9871795
*N(CC(C*)O)c1cc(c(c(c1)C)N=Nc1ccc(cc1)[N+](=O)[O-])C | [6 empty] | 0.9871795
*N(CC(C*)O)c1cc(cc(c1)C)C | [6 empty] | 0.9871795
*N(CC(C*)O)c1ccc(cc1)N=Nc1c(cc(cc1)[N+](=O)[O-])C | [6 empty] | 0.9871795
*N(CC(C*)O)c1ccc(cc1)N=Nc1ccc(cc1)C(=O)O | [6 empty] | 0.9871795
*N(CC(C*)O)c1ccc(cc1)N=Nc1ccc(cc1)Cl | [6 empty] | 0.9871795
*N(CC(C*)O)c1ccccc1 | [6 empty] | 0.9871795
*N(CC(CCCCC(C*)O)O)c1ccc(cc1)N(C)C | [6 empty] | 0.9871795
*N(CC(CN(CC(C*)O)c1ccc(cc1)N=Nc1ccc(cc1)[N+](=O)[O-])O)c1ccccc1 | [6 empty] | 0.9871795
*N(CC*)C | [6 empty] | 0.9871795
*N(CC*)C(=O)C(C(C(C(C(C(C(F)(F)F)(F)F)(F)F)(F)F)(F)F)(F)F)(F)F | [6 empty] | 0.9871795
*N(CC*)C(=O)C(C(F)(F)F)(F)F | [6 empty] | 0.9871795
*N(CC*)C(=O)C(C)C | [6 empty] | 0.9871795
*N(CC*)C(=O)C(CCCC)CC | [6 empty] | 0.9871795
*N(CC*)C(=O)C(Cl)(Cl)Cl | [6 empty] | 0.9871795
*N(CC*)C(=O)C(Cl)Cl | [6 empty] | 0.9871795
*N(CC*)C(=O)C(OC)(c1ccccc1)C(F)(F)F | [6 empty] | 0.9871795
*N(CC*)C(=O)C1(CCC1)c1ccc(cc1)Cl | [6 empty] | 0.9871795
*N(CC*)C(=O)C1CC1 | [6 empty] | 0.9871795
*N(CC*)C(=O)C1CCCCC1 | [6 empty] | 0.9871795
*N(CC*)C(=O)CC | [6 empty] | 0.9871795
*N(CC*)C(=O)CC(C)C | [6 empty] | 0.9871795
*N(CC*)C(=O)CCC | [6 empty] | 0.9871795
*N(CC*)C(=O)CCC(=O)OC | [6 empty] | 0.9871795
*N(CC*)C(=O)CCC(C(C(C(C(C(C(C(C(C(C(C(F)(F)F)(F)F)(F)F)(F)F)(F)F)(F)F)(F)F)(F)F)(F)F)(F)F)(F)F)(F)F | [6 empty] | 0.9871795
*N(CC*)C(=O)CCC(C(C(C(C(C(C(C(C(C(F)(F)F)(F)F)(F)F)(F)F)(F)F)(F)F)(F)F)(F)F)(F)F)(F)F | [6 empty] | 0.9871795
*N(CC*)C(=O)CCC(C(C(C(C(C(C(C(F)(F)F)(F)F)(F)F)(F)F)(F)F)(F)F)(F)F)(F)F | [6 empty] | 0.9871795
*N(CC*)C(=O)CCC(C(C(C(C(C(F)(F)F)(F)F)(F)F)(F)F)(F)F)(F)F | [6 empty] | 0.9871795
*N(CC*)C(=O)CCC(C(C(C(F)(F)F)(F)F)(F)F)(F)F | [6 empty] | 0.9871795
*N(CC*)C(=O)CCCC | [6 empty] | 0.9871795
*N(CC*)C(=O)CCCCC | [6 empty] | 0.9871795
*N(CC*)C(=O)CCCCCCCC | [6 empty] | 0.9871795
*N(CC*)C(=O)CCCCCCCCC | [6 empty] | 0.9871795
*N(CC*)C(=O)CCCCCCCCC=C | [6 empty] | 0.9871795
*N(CC*)C(=O)CCCCCCCCCC | [6 empty] | 0.9871795
*N(CC*)C(=O)CCCCCCCCCCCC | [6 empty] | 0.9871795
*N(CC*)C(=O)CCCCCCCCCCCCC | [6 empty] | 0.9871795
*N(CC*)C(=O)CCCCCCCCCCCCCC | [6 empty] | 0.9871795
*N(CC*)C(=O)CCCCCCCCCCCCCCC | [6 empty] | 0.9871795
*N(CC*)C(=O)CCCCCCCCCCO | [6 empty] | 0.9871795
*N(CC*)C(=O)CCCCCO | [6 empty] | 0.9871795
*N(CC*)C(=O)CO | [6 empty] | 0.9871795
*N(CC*)C(=O)CSC | [6 empty] | 0.9871795
*N(CC*)C(=O)Cc1ccc(cc1)C(F)(F)F | [6 empty] | 0.9871795
*N(CC*)C(=O)c1ccc(cc1)C | [6 empty] | 0.9871795
*N(CC*)C(=O)c1ccc(cc1)Cl | [6 empty] | 0.9871795
*N(CC*)C(=O)c1ccc(cc1)OC | [6 empty] | 0.9871795
*N(CC*)C(=O)c1ccc(cc1)OCC=C | [6 empty] | 0.9871795
*N(CC*)C(=O)c1ccc(cc1)OCCCSCC(=O)O | [6 empty] | 0.9871795
*N(CC*)C(=O)c1ccc(cc1)SC(F)(F)F | [6 empty] | 0.9871795
*N(CC*)CC | [6 empty] | 0.9871795
*N(CC*)CCCCCCCCCC | [6 empty] | 0.9871795
*N(CC*)CCOCCOC | [6 empty] | 0.9871795
*N(CC*)CC[Si](C)(C)C | [6 empty] | 0.9871795
*N(CC*)Cc1ccccc1 | [6 empty] | 0.9871795
*N(CCC*)C | [6 empty] | 0.9871795
*N(CCC*)C(=O)C | [6 empty] | 0.9871795
*N(CCC*)C(=O)C(C)(C)C | [6 empty] | 0.9871795
*N(CCC*)C(=O)CC | [6 empty] | 0.9871795
*N(CCC*)C(=O)CCCCC | [6 empty] | 0.9871795
*N(CCC*)C=O | [6 empty] | 0.9871795
*N(CCCNC(=O)CCCCC(=O)NCCC*)C | [6 empty] | 0.9871795
*N(CCNC(=O)c1ccc(cc1)[Si](c1ccc(cc1)C(=O)NCC*)(C)C)c1ccc(cc1)/C=C/c1ccc(cc1)[N+](=O)[O-] | [6 empty] | 0.9871795
*N(CCNC(=O)c1ccc(cc1)[Si](c1ccc(cc1)C(=O)NCC*)(CCCC)CCCC)c1ccc(cc1)/C=C/c1ccc(cc1)[N+](=O)[O-] | [6 empty] | 0.9871795
*N(CCNC(=O)c1ccc(cc1)[Si](c1ccc(cc1)C(=O)NCC*)(c1ccccc1)c1ccccc1)c1ccc(cc1)/C=C/c1ccc(cc1)[N+](=O)[O-] | [6 empty] | 0.9871795
*N(Cc1c(c(cc(c1)C12CC3CC(CC(C1)C3)C2)C*)O)C | [6 empty] | 0.9871795
*N(Cc1c(c(cc(c1)C12CC3CC(CC(C1)C3)C2)C*)O)c1ccccc1 | [6 empty] | 0.9871795
*N(Cc1c(c(ccc1)C*)O)c1ccccc1 | [6 empty] | 0.9871795
*N(N(C(=O)c1ccc(cc1)C(=O)*)C)C | [6 empty] | 0.9871795
*N([Si](C[Si](*)(C)C)(C)C)CCC | [6 empty] | 0.9871795
*N(c1c(cc(cc1)Cc1cc(c(cc1)N(C(=O)c1ccc(cc1)C(=O)*)C)C)C)C | [6 empty] | 0.9871795
*N(c1c(cc(cc1)Cc1cc(c(cc1)N(C(=O)c1ccc(cc1)C(=O)*)CC)C)C)CC | [6 empty] | 0.9871795
*N(c1c(cc(cc1)Cc1cc(c(cc1)N(C(=O)c1ccc(cc1)C(=O)*)CCC)C)C)CCC | [6 empty] | 0.9871795
*N(c1c(cc(cc1)Cc1cc(c(cc1)N(C(=O)c1ccc(cc1)C(=O)*)CCCC)C)C)CCCC | [6 empty] | 0.9871795
*N(c1cc(c(cc1)c1c(cc(cc1)N(C(=O)c1ccc(cc1)C(=O)*)CC)C)C)CC | [6 empty] | 0.9871795
*N(c1cc2c(cc1)ccc(c2)N(c1ccc(cc1)c1ccc(cc1)*)c1ccc(cc1)OC)c1ccc(cc1)OC | [6 empty] | 0.9871795
*N(c1ccc(cc1)*)CCCCCCCCCCCCCCCC | [6 empty] | 0.9871795
*N(c1ccc(cc1)/C=C(/C(=O)Nc1cc(ccc1)NC(=O)/C(=C/c1ccc(cc1)N(Cc1c(cccc1)C*)CC)/C#N)\C#N)CC | [6 empty] | 0.9871795
*N(c1ccc(cc1)/C=C/c1ccc(cc1)/C=C(/C(=O)NC1C(CCCC1)NC(=O)/C(=C/c1ccc(cc1)/C=C/c1ccc(cc1)N(Cc1c(cccc1)C*)CC)/C#N)\C#N)CC | [6 empty] | 0.9871795
*N(c1ccc(cc1)C(=O)*)CCCCCCC | [6 empty] | 0.9871795
*N(c1ccc(cc1)C(=O)*)CCCCCCCC | [6 empty] | 0.9871795
*N(c1ccc(cc1)C(=O)*)CCCCCCCCCCCCCCCCC | [6 empty] | 0.9871795
*N(c1ccc(cc1)C(c1ccc(cc1)*)c1ccc(cc1)C#N)c1ccc(cc1)C | [6 empty] | 0.9871795
*N(c1ccc(cc1)C(c1ccc(cc1)*)c1ccc(cc1)C(=O)OC)c1ccc(cc1)C | [6 empty] | 0.9871795
*N(c1ccc(cc1)C(c1ccc(cc1)*)c1ccc(cc1)OCCCC)c1ccc(cc1)C | [6 empty] | 0.9871795
*N(c1ccc(cc1)C(c1ccc(cc1)*)c1ccc(cc1)[N+](=O)[O-])c1ccc(cc1)C | [6 empty] | 0.9871795
*N(c1ccc(cc1)C(c1ccc(cc1)*)c1ccccc1)c1ccc(cc1)C | [6 empty] | 0.9871795
*N(c1ccc(cc1)C=C(c1c(cc(c(c1)OCCCCCCCC)C(=Cc1ccc(cc1)*)C#N)OCCCCCCCC)C#N)c1ccccc1 | [6 empty] | 0.9871795
*N(c1ccc(cc1)C=C(c1ccc(cc1)C(=Cc1ccc(cc1)*)c1ccc(cc1)OC)c1ccc(cc1)OC)c1ccccc1 | [6 empty] | 0.9871795
*N(c1ccc(cc1)C=C(c1ccc(cc1)c1sc(cc1)C=CC1=CC(=C(C#N)C#N)C=C(O1)C=Cc1sc(cc1)c1ccc(cc1)C(=Cc1ccc(cc1)*)C#N)C#N)c1ccc(cc1)C=C(c1ccc(cc1)c1sc(cc1)C=CC1=CC(=C(C#N)C#N)C=C(O1)C=Cc1sc(cc1)c1ccc(cc1)C(=Cc1ccc(cc1)*)C#N)C#N | [6 empty] | 0.9871795
*N(c1ccc(cc1)C=Cc1c(cc(c(c1)OC)C=Cc1ccc(cc1)*)OCC(CCCC)CC)c1ccccc1 | [6 empty] | 0.9871795
*N(c1ccc(cc1)C=Cc1c(cc(c(c1)OCCCCCCCC)C=Cc1ccc(cc1)*)OCCCCCCCC)c1ccccc1 | [6 empty] | 0.9871795
*N(c1ccc(cc1)Cc1ccc(cc1)N(C(=O)c1ccc(cc1)C(=O)*)CC)CC | [6 empty] | 0.9871795
*N(c1ccc(cc1)Cc1ccc(cc1)N(C(=O)c1ccc(cc1)C(=O)*)CCC)CCC | [6 empty] | 0.9871795
*N(c1ccc(cc1)Cc1ccc(cc1)N(C(=O)c1ccc(cc1)C(=O)*)CCCC)CCCC | [6 empty] | 0.9871795
*N(c1ccc(cc1)N(c1ccc(cc1)/C=C(/C(=O)NC1C(CCCC1)NC(=O)/C(=C/c1ccc(cc1)*)/C#N)\C#N)c1ccccc1)c1ccccc1 | [6 empty] | 0.9871795
*N(c1ccc(cc1)c1c2c(c(cc1)c1c3c(c(cc1)c1ccc(cc1)*)c(ccc3C)C)c(ccc2C)C)c1ccc(cc1)C | [6 empty] | 0.9871795
*N(c1ccc(cc1)c1cc2C(c3c(-c2cc1OC)cc(c(c3)c1ccc(cc1)*)OC)(CCCCCC)CCCCCC)c1ccc(cc1)CCCC | [6 empty] | 0.9871795
*N(c1ccc(cc1)c1cc2C(c3c(c2cc1)ccc(c3)c1ccc(cc1)*)(CCCCCCCC)CCCCCCCC)c1ccc(cc1)N(c1ccc(cc1)C(c1ccccc1)(C)C)c1ccc(cc1)C(c1ccccc1)(C)C | [6 empty] | 0.9871795
*N(c1ccc(cc1)c1cc2ccc3c(c2cc1c1ccc(cc1)*)cccc3)c1ccc(cc1)C | [6 empty] | 0.9871795
*N(c1ccc(cc1)c1ccc(cc1)*)c1ccc(cc1)C | [6 empty] | 0.9871795
*N(c1ccc(cc1)c1ccc(cc1)*)c1ccc(cc1)CCCC | [6 empty] | 0.9871795
*N(c1ccc(cc1)c1ccc(cc1)N(C(=O)c1ccc(cc1)C(=O)*)CC)CC | [6 empty] | 0.9871795
*N(c1ccc(cc1)c1ccc(cc1)N(c1ccc(cc1)C(c1ccc(cc1)*)c1ccccc1)c1ccc(cc1)C)c1ccc(cc1)C | [6 empty] | 0.9871795
*N(c1ccc(cc1)c1ccc(cc1)N(c1ccc(cc1)Cc1ccc(cc1)*)c1ccc(cc1)C)c1ccc(cc1)C | [6 empty] | 0.9871795
*N(c1ccccc1)C(=S)* | [6 empty] | 0.9871795
*N1C(=O)C(=C(C1=O)Cl)Oc1ccc(cc1)C(c1ccc(cc1)OC1=C(C(=O)N(C1=O)c1ccc(cc1)Cc1ccc(cc1)*)Cl)(C(F)(F)F)C(F)(F)F | [6 empty] | 0.9871795
*N1C(=O)C(=C(C1=O)Cl)Oc1ccc(cc1)C(c1ccc(cc1)OC1=C(C(=O)N(C1=O)c1ccc(cc1)Cc1ccc(cc1)*)Cl)(C)C | [6 empty] | 0.9871795
*N1C(=O)C(=C(C1=O)Cl)Oc1ccc(cc1)C(c1ccc(cc1)OC1=C(C(=O)N(C1=O)c1ccc(cc1)Oc1ccc(cc1)*)Cl)(C(F)(F)F)C(F)(F)F | [6 empty] | 0.9871795
*N1C(=O)C(=C(C1=O)Cl)Oc1ccc(cc1)C(c1ccc(cc1)OC1=C(C(=O)N(C1=O)c1ccc(cc1)Oc1ccc(cc1)*)Cl)(C)C | [6 empty] | 0.9871795
*N1C(=O)C(=C(C1=O)c1ccccc1)c1ccc(cc1)C1=C(C(=O)N(C1=O)c1ccc(cc1)C1(c2ccccc2-c2ccccc12)c1ccc(cc1)*)c1ccccc1 | [6 empty] | 0.9871795
*N1C(=O)C(=C(C1=O)c1ccccc1)c1ccc(cc1)C1=C(C(=O)N(C1=O)c1ccc(cc1)C1(c2ccccc2c2ccccc12)c1ccc(cc1)*)c1ccccc1 | [6 empty] | 0.9871795
*N1C(=O)C(CC1=O)(SCCOCCSC1(C(=O)N(C(=O)C1)CCCCCCN1C(=O)C(C(C1=O)C)SCCOCCSC1C(=O)N(C(=O)C1C)CCCCCC*)C)C | [6 empty] | 0.9871795
*N1C(=O)C(CC1=O)(SCCOCCSC1(C(=O)N(C(=O)C1)c1ccc(cc1)Cc1ccc(cc1)N1C(=O)C(C(C1=O)C)SCCOCCSC1C(=O)N(C(=O)C1C)c1ccc(cc1)Cc1ccc(cc1)*)C)C | [6 empty] | 0.9871795
*N1C(=O)C(CC1=O)(SCCOCCSC1(C(=O)N(C(=O)C1)c1ccc(cc1)Oc1ccc(cc1)N1C(=O)C(C(C1=O)C)SCCOCCSC1C(=O)N(C(=O)C1C)c1ccc(cc1)Oc1ccc(cc1)*)C)C | [6 empty] | 0.9871795
*N1C(=O)C(CC1=O)(SCCOCCSC1(C(=O)N(C(=O)C1)c1ccc(cc1)S(=O)(=O)c1ccc(cc1)N1C(=O)C(C(C1=O)C)SCCOCCSC1C(=O)N(C(=O)C1C)c1ccc(cc1)S(=O)(=O)c1ccc(cc1)*)C)C | [6 empty] | 0.9871795
*N1C(=O)C(CC1=O)CC* | [6 empty] | 0.9871795
*N1C(=O)C(CC1=O)Nc1cc(ccc1)NC1C(=O)N(C(=O)C1)c1c(cc(cc1C)C(c1cc(c(c(c1)C)*)C)c1cnccc1)C | [6 empty] | 0.9871795
*N1C(=O)C(CC1=O)Nc1cc(ccc1)NC1C(=O)N(C(=O)C1)c1ccc(cc1)C(=O)Oc1c(cc(cc1C)C(c1cc(c(c(c1)C)OC(=O)c1ccc(cc1)*)C)c1cnccc1)C | [6 empty] | 0.9871795
*N1C(=O)C(CC1=O)Nc1cc(ccc1)NC1C(=O)N(C(=O)C1)c1ccc(cc1)Oc1c(cc(cc1C)C(c1cc(c(c(c1)C)Oc1ccc(cc1)*)C)c1cnccc1)C | [6 empty] | 0.9871795
*N1C(=O)C(CC1=O)Nc1ccc(cc1)Cc1ccc(cc1)NC1C(=O)N(C(=O)C1)c1c(cc(cc1C)C(c1cc(c(c(c1)C)*)C)c1cnccc1)C | [6 empty] | 0.9871795
*N1C(=O)C(CC1=O)Nc1ccc(cc1)Cc1ccc(cc1)NC1C(=O)N(C(=O)C1)c1ccc(cc1)C(=O)Oc1c(cc(cc1C)C(c1cc(c(c(c1)C)OC(=O)c1ccc(cc1)*)C)c1cnccc1)C | [6 empty] | 0.9871795
*N1C(=O)C(CC1=O)Nc1ccc(cc1)Cc1ccc(cc1)NC1C(=O)N(C(=O)C1)c1ccc(cc1)Oc1c(cc(cc1C)C(c1cc(c(c(c1)C)Oc1ccc(cc1)*)C)c1cnccc1)C | [6 empty] | 0.9871795
*N1C(=O)C(CC1=O)Nc1ccc(cc1)NC1C(=O)N(C(=O)C1)c1c(cc(cc1C)C(c1cc(c(c(c1)C)*)C)c1cnccc1)C | [6 empty] | 0.9871795
*N1C(=O)C(CC1=O)Nc1ccc(cc1)NC1C(=O)N(C(=O)C1)c1ccc(cc1)C(=O)Oc1c(cc(cc1C)C(c1cc(c(c(c1)C)OC(=O)c1ccc(cc1)*)C)c1cnccc1)C | [6 empty] | 0.9871795
*N1C(=O)C(CC1=O)Nc1ccc(cc1)NC1C(=O)N(C(=O)C1)c1ccc(cc1)Oc1c(cc(cc1C)C(c1cc(c(c(c1)C)Oc1ccc(cc1)*)C)c1cnccc1)C | [6 empty] | 0.9871795
*N1C(=O)C(CC1=O)Oc1ccc(cc1)C=Nc1ccc(cc1)Oc1ccc(cc1)N=Cc1ccc(cc1)OC1C(=O)N(C(=O)C1)c1ccc(cc1)CCc1ccc(cc1)* | [6 empty] | 0.9871795
*N1C(=O)C(CC1=O)Oc1ccc(cc1)C=Nc1ccc(cc1)Oc1ccc(cc1)N=Cc1ccc(cc1)OC1C(=O)N(C(=O)C1)c1ccc(cc1)Oc1ccc(cc1)* | [6 empty] | 0.9871795
*N1C(=O)C(CC1=O)Oc1ccc(cc1)C=Nc1ccc(cc1)Oc1ccc(cc1)c1ccc(cc1)Oc1ccc(cc1)N=Cc1ccc(cc1)OC1C(=O)N(C(=O)C1)c1ccc(cc1)CCc1ccc(cc1)* | [6 empty] | 0.9871795
*N1C(=O)C(CC1=O)Oc1ccc(cc1)C=Nc1ccc(cc1)Oc1ccc(cc1)c1ccc(cc1)Oc1ccc(cc1)N=Cc1ccc(cc1)OC1C(=O)N(C(=O)C1)c1ccc(cc1)Oc1ccc(cc1)* | [6 empty] | 0.9871795
*N1C(=O)C(CC1=O)Oc1ccc(cc1)N=Cc1ccc(cc1)OC1C(=O)N(C(=O)C1)c1ccc(cc1)CCc1ccc(cc1)* | [6 empty] | 0.9871795
*N1C(=O)C(CC1=O)Oc1ccc(cc1)N=Cc1ccc(cc1)OC1C(=O)N(C(=O)C1)c1ccc(cc1)Oc1ccc(cc1)* | [6 empty] | 0.9871795
*N1C(=O)C(CC1=O)SCCOCCSC1C(=O)N(C(=O)C1)c1ccc(cc1)C(=O)OCCCCCCOC(=O)c1ccc(cc1)* | [6 empty] | 0.9871795
*N1C(=O)C(CC1=O)SCCOCCSC1C(=O)N(C(=O)C1)c1ccc(cc1)C(=O)Oc1c2c(ccc1)c(ccc2)OC(=O)c1ccc(cc1)* | [6 empty] | 0.9871795
*N1C(=O)C(CC1=O)SCCOCCSC1C(=O)N(C(=O)C1)c1ccc(cc1)C(=O)Oc1cc(ccc1)OC(=O)c1ccc(cc1)* | [6 empty] | 0.9871795
*N1C(=O)C(CC1=O)SCCOCCSC1C(=O)N(C(=O)C1)c1ccc(cc1)C(=O)Oc1cc2c(cc1)ccc(c2)OC(=O)c1ccc(cc1)* | [6 empty] | 0.9871795
*N1C(=O)C(CC1=O)SCCOCCSC1C(=O)N(C(=O)C1)c1ccc(cc1)C(=O)Oc1ccc(cc1)C(c1ccc(cc1)OC(=O)c1ccc(cc1)*)(C)C | [6 empty] | 0.9871795
*N1C(=O)C(CC1=O)SCCOCCSC1C(=O)N(C(=O)C1)c1ccc(cc1)C(=O)Oc1ccc(cc1)OC(=O)c1ccc(cc1)* | [6 empty] | 0.9871795
*N1C(=O)C(CC1=O)SCCOCCSC1C(=O)N(C(=O)C1)c1ccc(cc1)C(=O)Oc1ccc(cc1)S(=O)(=O)c1ccc(cc1)OC(=O)c1ccc(cc1)* | [6 empty] | 0.9871795
*N1C(=O)C2C(C1=O)C(=CC(C2)C1C(=O)N(C(=O)C1)c1c(ccc(c1)*)OCCCCCCCCCCCCCCCC)C | [6 empty] | 0.9871795
*N1C(=O)C2C(C1=O)C(=CC(C2)C1C(=O)N(C(=O)C1)c1cc(ccc1)c1cc(cc(c1)C(=O)Nc1ccc(cc1)OC(=O)c1cc(c(c(c1)OCCCCCCCCCCCC)OCCCCCCCCCCCC)OCCCCCCCCCCCC)c1cc(ccc1)*)C | [6 empty] | 0.9871795
*N1C(=O)C2C(C1=O)C(=CC(C2)C1C(=O)N(C(=O)C1)c1ccc(cc1)*)C | [6 empty] | 0.9871795
*N1C(=O)C2C(C1=O)C(=CC(C2)C1C(=O)N(C(=O)C1)c1ccc(cc1)Oc1ccc(cc1)*)C | [6 empty] | 0.9871795
*N1C(=O)C2C(C1=O)C(Cc1ccccc21)C1C(=O)N(C(=O)C1)c1cc(cc(c1)C(=O)OC)* | [6 empty] | 0.9871795
*N1C(=O)C2C(C1=O)C(Cc1ccccc21)C1C(=O)N(C(=O)C1)c1cc(cc(c1)C(=O)OCC)* | [6 empty] | 0.9871795
*N1C(=O)C2C(C1=O)C(Cc1ccccc21)C1C(=O)N(C(=O)C1)c1cc(cc(c1)C(=O)OCCC)* | [6 empty] | 0.9871795
*N1C(=O)C2C(C1=O)C(Cc1ccccc21)C1C(=O)N(C(=O)C1)c1cc(cc(c1)C(=O)OCCCC)* | [6 empty] | 0.9871795
*N1C(=O)C2C(C1=O)C(Cc1ccccc21)C1C(=O)N(C(=O)C1)c1cc(cc(c1)C(=O)OCCCCC)* | [6 empty] | 0.9871795
*N1C(=O)C2C(C1=O)C(Cc1ccccc21)C1C(=O)N(C(=O)C1)c1cc(cc(c1)C(=O)OCCCCCC)* | [6 empty] | 0.9871795
*N1C(=O)C2C(C1=O)CC(c1ccccc21)C1C(=O)N(C(=O)C1)c1cc(cc(c1)C(=O)O)* | [6 empty] | 0.9871795
*N1C(=O)C2C3C4C(C(C2C1=O)C=C3)C(=O)N(C4=O)C12CC3(CC(CC(C1)C3)C2)* | [6 empty] | 0.9871795
*N1C(=O)C2C3C4C(C(C2C1=O)C=C3)C(=O)N(C4=O)C12CC3C(C(CC(C1)C3)C2)C1C2CC3(CC(CC1C3)C2)* | [6 empty] | 0.9871795
*N1C(=O)C2C3C4C(C(C2C1=O)C=C3)C(=O)N(C4=O)C1C(CCCC1)* | [6 empty] | 0.9871795
*N1C(=O)C2C3C4C(C(C2C1=O)C=C3)C(=O)N(C4=O)C1CCC(CC1)* | [6 empty] | 0.9871795
*N1C(=O)C2C3C4C(C(C2C1=O)C=C3)C(=O)N(C4=O)c1cc(ccc1)Oc1cc(ccc1)Oc1cc(ccc1)* | [6 empty] | 0.9871795
*N1C(=O)C2C3C4C(C(C2C1=O)C=C3)C(=O)N(C4=O)c1ccc(cc1)Oc1ccc(cc1)* | [6 empty] | 0.9871795
*N1C(=O)C2C3C4C(C(C2C1=O)C=C3)C(=O)N(C4=O)c1ccc(cc1)Sc1cc2c(C(=O)N(C2=O)CCN(C)C)cc1Sc1ccc(cc1)* | [6 empty] | 0.9871795
*N1C(=O)C2C3C4C(C(C2C1=O)C=C3)C(=O)N(C4=O)c1ccc(cc1)Sc1cc2c(C(=O)N(C2=O)CCc2ccccc2)cc1Sc1ccc(cc1)* | [6 empty] | 0.9871795
*N1C(=O)C2C3C4C(C(C2C1=O)C=C3)C(=O)N(C4=O)c1ccc(cc1)Sc1cc2c(C(=O)N(C2=O)c2ccc(cc2)CC)cc1Sc1ccc(cc1)* | [6 empty] | 0.9871795
*N1C(=O)C2CC3C(C2C1=O)CC(=O)N(C3=O)c1ccc(cc1)Oc1ccc(cc1)* | [6 empty] | 0.9871795
*N1C(=O)C2OC3C(C2C1=O)C(=O)N(C3=O)c1ccc(cc1)c1c(nc2c(n1)cc(cc2)C(=O)c1cc2c(nc(c(n2)c2ccc(cc2)*)c2ccccc2)cc1)c1ccccc1 | [6 empty] | 0.9871795
*N1C(=O)C2OC3C(C2C1=O)C(=O)N(C3=O)c1ccc(cc1)c1c(nc2c(n1)cc(cc2)c1cc2c(nc(c(n2)c2ccc(cc2)*)c2ccccc2)cc1)c1ccccc1 | [6 empty] | 0.9871795
*N1C(=O)CC(CC1=O)CC* | [6 empty] | 0.9871795
*N1C(=O)N(C(=O)C1(C)C)c1ccc(cc1)Cc1ccc(cc1)N1C(=O)N(C(C1=O)(C)C)c1ccc(cc1)Cc1ccc(cc1)* | [6 empty] | 0.9871795
*N1C(=O)N(C(=O)C1=O)c1ccc(cc1)CCc1ccc(cc1)N1C(=O)N(C(=O)C1=O)CCCCCC* | [6 empty] | 0.9871795
*N1C(=O)c2c(C1=O)c(c(c(c2c1ccccc1)c1ccccc1)c1ccc(cc1)Oc1ccc(cc1)Oc1ccc(cc1)c1c(c2c(C(=O)N(C2=O)c2cc(ccc2)Oc2cc(ccc2)Oc2cc(ccc2)*)c(c1c1ccccc1)c1ccccc1)c1ccccc1)c1ccccc1 | [6 empty] | 0.9871795
*N1C(=O)c2c(C1=O)c(c(c(c2c1ccccc1)c1ccccc1)c1ccc(cc1)Oc1ccc(cc1)c1c(c2c(C(=O)N(C2=O)c2cc(ccc2)Oc2cc(ccc2)Oc2cc(ccc2)*)c(c1c1ccccc1)c1ccccc1)c1ccccc1)c1ccccc1 | [6 empty] | 0.9871795
*N1C(=O)c2c(C1=O)c(c(c(c2c1ccccc1)c1ccccc1)c1ccc(cc1)Oc1ccc(cc1)c1c(c2c(C(=O)N(C2=O)c2ccc(cc2)Cc2ccc(cc2)*)c(c1c1ccccc1)c1ccccc1)c1ccccc1)c1ccccc1 | [6 empty] | 0.9871795
*N1C(=O)c2c(C1=O)c(c(c(c2c1ccccc1)c1ccccc1)c1ccc(cc1)Oc1ccc(cc1)c1c(c2c(C(=O)N(C2=O)c2ccc(cc2)Oc2ccc(cc2)*)c(c1c1ccccc1)c1ccccc1)c1ccccc1)c1ccccc1 | [6 empty] | 0.9871795
*N1C(=O)c2c(C1=O)c(c(c(c2c1ccccc1)c1ccccc1)c1ccc(cc1)Oc1ccc(cc1)c1c(c2c(C(=O)N(C2=O)c2ccc(cc2)c2ccc(cc2)*)c(c1c1ccccc1)c1ccccc1)c1ccccc1)c1ccccc1 | [6 empty] | 0.9871795
*N1C(=O)c2c(C1=O)c(c(c(c2c1ccccc1)c1ccccc1)c1ccc(cc1)c1c(c2c(C(=O)N(C2=O)c2cc(ccc2)*)c(c1c1ccccc1)c1ccccc1)c1ccccc1)c1ccccc1 | [6 empty] | 0.9871795
*N1C(=O)c2c(C1=O)c(c(c(c2c1ccccc1)c1ccccc1)c1ccc(cc1)c1c(c2c(C(=O)N(C2=O)c2cc(ccc2)Oc2cc(ccc2)Oc2cc(ccc2)*)c(c1c1ccccc1)c1ccccc1)c1ccccc1)c1ccccc1 | [6 empty] | 0.9871795
*N1C(=O)c2c(C1=O)c(c(c(c2c1ccccc1)c1ccccc1)c1ccc(cc1)c1c(c2c(C(=O)N(C2=O)c2ccc(cc2)*)c(c1c1ccccc1)c1ccccc1)c1ccccc1)c1ccccc1 | [6 empty] | 0.9871795
*N1C(=O)c2c(C1=O)c(c(c(c2c1ccccc1)c1ccccc1)c1ccc(cc1)c1c(c2c(C(=O)N(C2=O)c2ccc(cc2)Oc2ccc(cc2)*)c(c1c1ccccc1)c1ccccc1)c1ccccc1)c1ccccc1 | [6 empty] | 0.9871795
*N1C(=O)c2c(C1=O)c(ccc2)Oc1c(C)cc(cc1C)Cc1cc(C)c(c(c1)C)Oc1cccc2c1C(=O)N(C2=O)c1c(C)cc(cc1C)Cc1cc(C)c(c(c1)C)* | [6 empty] | 0.9871795
*N1C(=O)c2c(C1=O)c(ccc2)Oc1c(C)cc(cc1C)c1cc(C)c(c(c1)C)Oc1cccc2c1C(=O)N(C2=O)c1c(C)cc(cc1C)Cc1cc(C)c(c(c1)C)* | [6 empty] | 0.9871795
*N1C(=O)c2c(C1=O)c(ccc2)Oc1c(c(cc(c1)C(C)(C)C)C(C)(C)C)Oc1c2c(C(=O)N(C2=O)c2ccc(cc2)Oc2ccc(cc2)*)ccc1 | [6 empty] | 0.9871795
*N1C(=O)c2c(C1=O)c(ccc2)Oc1c(c(cc(c1)C(C)(C)C)C(C)(C)C)Oc1c2c(C(=O)N(C2=O)c2ccc(cc2)Oc2ccc(cc2)c2ccc(cc2)Oc2ccc(cc2)*)ccc1 | [6 empty] | 0.9871795
*N1C(=O)c2c(C1=O)c(ccc2)Oc1c(cc(c(c1)C(C)(C)C)Oc1c2c(C(=O)N(C2=O)c2ccc(cc2)Oc2ccc(cc2)c2ccc(cc2)Oc2ccc(cc2)*)ccc1)C(C)(C)C | [6 empty] | 0.9871795
*N1C(=O)c2c(C1=O)c(ccc2)Oc1c(cc(cc1C)Cc1cc(c(c(c1)C)Oc1c2c(C(=O)N(C2=O)c2c(cc(c(c2C)*)C)C)ccc1)C)C | [6 empty] | 0.9871795
*N1C(=O)c2c(C1=O)c(ccc2)Oc1c(cc(cc1C)Cc1cc(c(c(c1)C)Oc1c2c(C(=O)N(C2=O)c2c(cc(cc2)Oc2ccc(cc2)Oc2cc(c(cc2)*)C)C)ccc1)C)C | [6 empty] | 0.9871795
*N1C(=O)c2c(C1=O)c(ccc2)Oc1c(cc(cc1C)Cc1cc(c(c(c1)C)Oc1c2c(C(=O)N(C2=O)c2c(cc(cc2C)Cc2cc(c(c(c2)C)*)C)C)ccc1)C)C | [6 empty] | 0.9871795
*N1C(=O)c2c(C1=O)c(ccc2)Oc1c(cc(cc1C)Cc1cc(c(c(c1)C)Oc1c2c(C(=O)N(C2=O)c2c(cc(cc2C)c2cc(c(c(c2)C)*)C)C)ccc1)C)C | [6 empty] | 0.9871795
*N1C(=O)c2c(C1=O)c(ccc2)Oc1c(cc(cc1C)Cc1cc(c(c(c1)C)Oc1c2c(C(=O)N(C2=O)c2cc(ccc2)*)ccc1)C)C | [6 empty] | 0.9871795
*N1C(=O)c2c(C1=O)c(ccc2)Oc1c(cc(cc1C)Cc1cc(c(c(c1)C)Oc1c2c(C(=O)N(C2=O)c2ccc(cc2)Oc2ccc(cc2)*)ccc1)C)C | [6 empty] | 0.9871795
*N1C(=O)c2c(C1=O)c(ccc2)Oc1c(cc(cc1C)Cc1cc(c(c(c1)C)Oc1c2c(C(=O)N(C2=O)c2ccc(cc2)Oc2ccc(cc2)c2ccc(cc2)Oc2ccc(cc2)*)ccc1)C)C | [6 empty] | 0.9871795
*N1C(=O)c2c(C1=O)c(ccc2)Oc1c(cc(cc1C)c1cc(c(c(c1)C)Oc1c2c(C(=O)N(C2=O)c2c(cc(c(c2C)*)C)C)ccc1)C)C | [6 empty] | 0.9871795
*N1C(=O)c2c(C1=O)c(ccc2)Oc1c(cc(cc1C)c1cc(c(c(c1)C)Oc1c2c(C(=O)N(C2=O)c2c(cc(cc2C)Cc2cc(c(c(c2)C)*)C)C)ccc1)C)C | [6 empty] | 0.9871795
*N1C(=O)c2c(C1=O)c(ccc2)Oc1c(cc(cc1C)c1cc(c(c(c1)C)Oc1c2c(C(=O)N(C2=O)c2c(cc(cc2C)c2cc(c(c(c2)C)*)C)C)ccc1)C)C | [6 empty] | 0.9871795
*N1C(=O)c2c(C1=O)c(ccc2)Oc1c(cc(cc1C)c1cc(c(c(c1)C)Oc1c2c(C(=O)N(C2=O)c2cc(ccc2)*)ccc1)C)C | [6 empty] | 0.9871795
*N1C(=O)c2c(C1=O)c(ccc2)Oc1c(cc(cc1C)c1cc(c(c(c1)C)Oc1c2c(C(=O)N(C2=O)c2ccc(cc2)Oc2ccc(cc2)*)ccc1)C)C | [6 empty] | 0.9871795
*N1C(=O)c2c(C1=O)c(ccc2)Oc1c(cc(cc1C)c1cc(c(c(c1)C)Oc1c2c(C(=O)N(C2=O)c2ccc(cc2)Oc2ccc(cc2)c2ccc(cc2)Oc2ccc(cc2)*)ccc1)C)C | [6 empty] | 0.9871795
*N1C(=O)c2c(C1=O)c(ccc2)Oc1cc(ccc1)Oc1c2c(C(=O)N(C2=O)c2cc(ccc2)*)ccc1 | [6 empty] | 0.9871795
*N1C(=O)c2c(C1=O)c(ccc2)Oc1cc(ccc1)Oc1c2c(C(=O)N(C2=O)c2ccc(cc2)Oc2cc(ccc2)Oc2ccc(cc2)*)ccc1 | [6 empty] | 0.9871795
*N1C(=O)c2c(C1=O)c(ccc2)Oc1cc(ccc1)Oc1c2c(C(=O)N(C2=O)c2ccc(cc2)Oc2ccc(cc2)*)ccc1 | [6 empty] | 0.9871795
*N1C(=O)c2c(C1=O)c(ccc2)Oc1ccc(cc1)C(=O)Nc1ccc(cc1)Cc1ccc(cc1)* | [6 empty] | 0.9871795
*N1C(=O)c2c(C1=O)c(ccc2)Oc1ccc(cc1)C(=O)Nc1ccc(cc1)Oc1ccc(cc1)* | [6 empty] | 0.9871795
*N1C(=O)c2c(C1=O)c(ccc2)Oc1ccc(cc1)C(=O)Nc1ccc(cc1)Oc1ccc(cc1)Oc1ccc(cc1)* | [6 empty] | 0.9871795
*N1C(=O)c2c(C1=O)c(ccc2)Oc1ccc(cc1)C(=O)c1ccc(cc1)ON1C(=O)c2c(C1=O)c(ccc2)c1ccc(cc1)Oc1ccc(cc1)* | [6 empty] | 0.9871795
*N1C(=O)c2c(C1=O)c(ccc2)Oc1ccc(cc1)C(=O)c1ccc(cc1)Oc1c2c(C(=O)N(C2=O)c2cc(ccc2)*)ccc1 | [6 empty] | 0.9871795
*N1C(=O)c2c(C1=O)c(ccc2)Oc1ccc(cc1)C(=O)c1ccc(cc1)Oc1c2c(C(=O)N(C2=O)c2ccc(cc2)Oc2cc(ccc2)Oc2ccc(cc2)*)ccc1 | [6 empty] | 0.9871795
*N1C(=O)c2c(C1=O)c(ccc2)Oc1ccc(cc1)C(c1ccc(cc1)Oc1c2c(C(=O)N(C2=O)c2c(cc(c(c2C)*)C)C)ccc1)(C)C | [6 empty] | 0.9871795
*N1C(=O)c2c(C1=O)c(ccc2)Oc1ccc(cc1)C(c1ccc(cc1)Oc1c2c(C(=O)N(C2=O)c2c(cc(cc2)Oc2ccc(cc2)Oc2cc(c(cc2)*)C)C)ccc1)(C)C | [6 empty] | 0.9871795
*N1C(=O)c2c(C1=O)c(ccc2)Oc1ccc(cc1)C(c1ccc(cc1)Oc1c2c(C(=O)N(C2=O)c2c(cc(cc2C)Cc2cc(c(c(c2)C)*)C)C)ccc1)(C)C | [6 empty] | 0.9871795
*N1C(=O)c2c(C1=O)c(ccc2)Oc1ccc(cc1)C(c1ccc(cc1)Oc1c2c(C(=O)N(C2=O)c2c(cc(cc2C)c2cc(c(c(c2)C)*)C)C)ccc1)(C)C | [6 empty] | 0.9871795
*N1C(=O)c2c(C1=O)c(ccc2)Oc1ccc(cc1)C(c1ccc(cc1)Oc1c2c(C(=O)N(C2=O)c2cc(ccc2)*)ccc1)(C)C | [6 empty] | 0.9871795
*N1C(=O)c2c(C1=O)c(ccc2)Oc1ccc(cc1)C(c1ccc(cc1)Oc1c2c(C(=O)N(C2=O)c2ccc(cc2)Oc2ccc(cc2)*)ccc1)(C)C | [6 empty] | 0.9871795
*N1C(=O)c2c(C1=O)c(ccc2)Oc1ccc(cc1)C(c1ccc(cc1)Oc1c2c(C(=O)N(C2=O)c2ccc(cc2)Oc2ccc(cc2)c2ccc(cc2)Oc2ccc(cc2)*)ccc1)(C(F)(F)F)C(F)(F)F | [6 empty] | 0.9871795
*N1C(=O)c2c(C1=O)c(ccc2)Oc1ccc(cc1)C(c1ccc(cc1)Oc1c2c(C(=O)N(C2=O)c2ccc(cc2)Oc2ccc(cc2)c2ccc(cc2)Oc2ccc(cc2)*)ccc1)(C)C | [6 empty] | 0.9871795
*N1C(=O)c2c(C1=O)c(ccc2)Oc1ccc(cc1)C(c1ccc(cc1)Oc1cccc2c1C(=O)N(C2=O)c1c(C)cc(cc1C)Cc1cc(C)c(c(c1)C)*)(C)C | [6 empty] | 0.9871795
*N1C(=O)c2c(C1=O)c(ccc2)Oc1ccc(cc1)C(c1ccc(cc1)Oc1cccc2c1C(=O)N(C2=O)c1c(C)cc(cc1C)c1cc(C)c(c(c1)C)*)(C)C | [6 empty] | 0.9871795
*N1C(=O)c2c(C1=O)c(ccc2)Oc1ccc(cc1)Oc1c2c(C(=O)N(C2=O)c2cc(ccc2)*)ccc1 | [6 empty] | 0.9871795
*N1C(=O)c2c(C1=O)c(ccc2)Oc1ccc(cc1)Oc1c2c(C(=O)N(C2=O)c2ccc(cc2)Oc2cc(ccc2)Oc2ccc(cc2)*)ccc1 | [6 empty] | 0.9871795
*N1C(=O)c2c(C1=O)c(ccc2)Oc1ccc(cc1)Oc1c2c(C(=O)N(C2=O)c2ccc(cc2)Oc2ccc(cc2)*)ccc1 | [6 empty] | 0.9871795
*N1C(=O)c2c(C1=O)c(ccc2)Oc1ccc(cc1)Oc1ccc(cc1)Oc1c2c(C(=O)N(C2=O)c2cc(ccc2)*)ccc1 | [6 empty] | 0.9871795
*N1C(=O)c2c(C1=O)c(ccc2)Oc1ccc(cc1)Oc1ccc(cc1)Oc1c2c(C(=O)N(C2=O)c2ccc(cc2)Oc2cc(ccc2)Oc2ccc(cc2)*)ccc1 | [6 empty] | 0.9871795
*N1C(=O)c2c(C1=O)c(ccc2)Oc1ccc(cc1)Oc1ccc(cc1)Oc1c2c(C(=O)N(C2=O)c2ccc(cc2)Oc2ccc(cc2)*)ccc1 | [6 empty] | 0.9871795
*N1C(=O)c2c(C1=O)c(ccc2)Oc1ccc(cc1)S(=O)(=O)c1ccc(cc1)Oc1c2c(C(=O)N(C2=O)c2cc(ccc2)*)ccc1 | [6 empty] | 0.9871795
*N1C(=O)c2c(C1=O)c(ccc2)Oc1ccc(cc1)S(=O)(=O)c1ccc(cc1)Oc1c2c(C(=O)N(C2=O)c2ccc(cc2)Oc2cc(ccc2)Oc2ccc(cc2)*)ccc1 | [6 empty] | 0.9871795
*N1C(=O)c2c(C1=O)c(ccc2)Oc1ccc(cc1)S(=O)(=O)c1ccc(cc1)Oc1c2c(C(=O)N(C2=O)c2ccc(cc2)Oc2ccc(cc2)*)ccc1 | [6 empty] | 0.9871795
*N1C(=O)c2c(C1=O)c(ccc2)Oc1ccc(cc1)Sc1ccc(cc1)Oc1c2c(C(=O)N(C2=O)c2cc(ccc2)*)ccc1 | [6 empty] | 0.9871795
*N1C(=O)c2c(C1=O)c(ccc2)Oc1ccc(cc1)Sc1ccc(cc1)Oc1c2c(C(=O)N(C2=O)c2ccc(cc2)Oc2cc(ccc2)Oc2ccc(cc2)*)ccc1 | [6 empty] | 0.9871795
*N1C(=O)c2c(C1=O)c(ccc2)Oc1ccc(cc1)Sc1ccc(cc1)Oc1c2c(C(=O)N(C2=O)c2ccc(cc2)Oc2ccc(cc2)*)ccc1 | [6 empty] | 0.9871795
*N1C(=O)c2c(C1=O)c(ccc2)Oc1ccc(cc1)c1ccc(cc1)Oc1c2c(C(=O)N(C2=O)c2cc(ccc2)*)ccc1 | [6 empty] | 0.9871795
*N1C(=O)c2c(C1=O)c(ccc2)Oc1ccc(cc1)c1ccc(cc1)Oc1c2c(C(=O)N(C2=O)c2ccc(cc2)Oc2cc(ccc2)Oc2ccc(cc2)*)ccc1 | [6 empty] | 0.9871795
*N1C(=O)c2c(C1=O)c(ccc2)Oc1ccc(cc1)c1ccc(cc1)Oc1c2c(C(=O)N(C2=O)c2ccc(cc2)Oc2ccc(cc2)*)ccc1 | [6 empty] | 0.9871795
*N1C(=O)c2c(C1=O)c(ccc2)c1cc2c(C(=O)N(C2=O)c2c(cc(cc2)c2cc(c(cc2)*)C)C)cc1 | [6 empty] | 0.9871795
*N1C(=O)c2c(C1=O)c(ccc2)c1cc2c(C(=O)N(C2=O)c2cc(c(cc2)c2c(cc(cc2)*)C)C)cc1 | [6 empty] | 0.9871795
*N1C(=O)c2c(C1=O)c(ccc2)c1cc2c(C(=O)N(C2=O)c2cc(ccc2)*)cc1 | [6 empty] | 0.9871795
*N1C(=O)c2c(C1=O)c(ccc2)c1cc2c(C(=O)N(C2=O)c2cc(ccc2)Oc2cc(ccc2)Oc2cc(ccc2)*)cc1 | [6 empty] | 0.9871795
*N1C(=O)c2c(C1=O)c(ccc2)c1cc2c(C(=O)N(C2=O)c2cc(ccc2)Oc2ccc(cc2)*)cc1 | [6 empty] | 0.9871795
*N1C(=O)c2c(C1=O)c(ccc2)c1cc2c(C(=O)N(C2=O)c2ccc(cc2)*)cc1 | [6 empty] | 0.9871795
*N1C(=O)c2c(C1=O)c(ccc2)c1cc2c(C(=O)N(C2=O)c2ccc(cc2)C(=O)Nc2cc(ccc2)S(=O)(=O)c2cc(ccc2)NC(=O)c2ccc(cc2)*)cc1 | [6 empty] | 0.9871795
*N1C(=O)c2c(C1=O)c(ccc2)c1cc2c(C(=O)N(C2=O)c2ccc(cc2)C(=O)Nc2ccc(cc2)Oc2ccc(cc2)NC(=O)c2ccc(cc2)*)cc1 | [6 empty] | 0.9871795
*N1C(=O)c2c(C1=O)c(ccc2)c1cc2c(C(=O)N(C2=O)c2ccc(cc2)C(=O)Nc2ccc(cc2)Oc2ccc(cc2)Oc2ccc(cc2)NC(=O)c2ccc(cc2)*)cc1 | [6 empty] | 0.9871795
*N1C(=O)c2c(C1=O)c(ccc2)c1cc2c(C(=O)N(C2=O)c2ccc(cc2)C(=O)Nc2ccc(cc2)Oc2ccc(cc2)c2ccc(cc2)Oc2ccc(cc2)NC(=O)c2ccc(cc2)*)cc1 | [6 empty] | 0.9871795
*N1C(=O)c2c(C1=O)c(ccc2)c1cc2c(C(=O)N(C2=O)c2ccc(cc2)OCCCCCCCCCCCCOc2ccc(cc2)*)cc1 | [6 empty] | 0.9871795
*N1C(=O)c2c(C1=O)c(ccc2)c1cc2c(C(=O)N(C2=O)c2ccc(cc2)OCCCCCCCCCCOc2ccc(cc2)*)cc1 | [6 empty] | 0.9871795
*N1C(=O)c2c(C1=O)c(ccc2)c1cc2c(C(=O)N(C2=O)c2ccc(cc2)OCCCCCCCCCOc2ccc(cc2)*)cc1 | [6 empty] | 0.9871795
*N1C(=O)c2c(C1=O)c(ccc2)c1cc2c(C(=O)N(C2=O)c2ccc(cc2)Oc2cc(ccc2)Oc2ccc(cc2)*)cc1 | [6 empty] | 0.9871795
*N1C(=O)c2c(C1=O)c(ccc2)c1cc2c(C(=O)N(C2=O)c2ccc(cc2)Oc2ccc(cc2)Oc2ccc(cc2)*)cc1 | [6 empty] | 0.9871795
*N1C(=O)c2c(C1=O)c(ccc2)c1cc2c(C(=O)N(C2=O)c2ccc(cc2)Sc2ccc(cc2)Sc2ccc(cc2)Sc2ccc(cc2)*)cc1 | [6 empty] | 0.9871795
*N1C(=O)c2c(C1=O)cc(cc2)C(=O)NCCN(CC*)c1ccc(cc1)C=Cc1ccc(cc1)[N+](=O)[O-] | [6 empty] | 0.9871795
*N1C(=O)c2c(C1=O)cc(cc2)C(=O)Nc1ccc(cc1)C1(c2ccccc2c2ccccc12)c1ccc(cc1)NC(=O)C* | [6 empty] | 0.9871795
*N1C(=O)c2c(C1=O)cc(cc2)C(=O)Nc1ccc(cc1)Cc1ccc(cc1)NC(=O)C* | [6 empty] | 0.9871795
*N1C(=O)c2c(C1=O)cc(cc2)C(=O)Nc1ccc(cc1)NC(=O)C* | [6 empty] | 0.9871795
*N1C(=O)c2c(C1=O)cc(cc2)C(=O)Nc1ccc(cc1)Oc1c(c(c(c(c1F)F)Oc1ccc(cc1)NC(=O)C*)F)F | [6 empty] | 0.9871795
*N1C(=O)c2c(C1=O)cc(cc2)C(=O)Nc1ccc(cc1)Oc1cc(ccc1)Oc1ccc(cc1)NC(=O)C* | [6 empty] | 0.9871795
*N1C(=O)c2c(C1=O)cc(cc2)C(=O)Nc1ccc(cc1)Oc1ccc(cc1)NC(=O)C* | [6 empty] | 0.9871795
*N1C(=O)c2c(C1=O)cc(cc2)C(=O)Nc1ccc(cc1)Oc1ccc(cc1)Oc1ccc(cc1)NC(=O)C* | [6 empty] | 0.9871795
*N1C(=O)c2c(C1=O)cc(cc2)C(=O)Nc1ccc(cc1)S(=O)(=O)c1ccc(cc1)NC(=O)C* | [6 empty] | 0.9871795
*N1C(=O)c2c(C1=O)cc(cc2)C(=O)Oc1c(cc(cc1)OC(=O)CCCC*)C | [6 empty] | 0.9871795
*N1C(=O)c2c(C1=O)cc(cc2)C(=O)Oc1c(cc(cc1)OC(=O)CCCCCC*)C | [6 empty] | 0.9871795
*N1C(=O)c2c(C1=O)cc(cc2)C(=O)Oc1c(cc(cc1)OC(=O)c1cc2c(C(=O)N(C2=O)CCCOCCCCOCCC*)cc1)c1ccccc1 | [6 empty] | 0.9871795
*N1C(=O)c2c(C1=O)cc(cc2)C(=O)Oc1c(cc(cc1)OC(=O)c1cc2c(C(=O)N(C2=O)CCOCCOCC*)cc1)c1ccccc1 | [6 empty] | 0.9871795
*N1C(=O)c2c(C1=O)cc(cc2)C(=O)Oc1cc2c(cc1)ccc(c2)OC(=O)CCCCC* | [6 empty] | 0.9871795
*N1C(=O)c2c(C1=O)cc(cc2)C(=O)Oc1cc2c(cc1)ccc(c2)OC(=O)CCCCCCCCCCC* | [6 empty] | 0.9871795
*N1C(=O)c2c(C1=O)cc(cc2)C(=O)Oc1ccc(cc1)C(c1ccc(cc1)C(c1ccc(cc1)OC(=O)CCCCC*)(C)C)(C)C | [6 empty] | 0.9871795
*N1C(=O)c2c(C1=O)cc(cc2)C(=O)Oc1ccc(cc1)C(c1ccc(cc1)C(c1ccc(cc1)OC(=O)CCCCCCCCCCC*)(C)C)(C)C | [6 empty] | 0.9871795
*N1C(=O)c2c(C1=O)cc(cc2)C(=O)Oc1ccc(cc1)C(c1ccc(cc1)OC(=O)CCCCC*)(C)C | [6 empty] | 0.9871795
*N1C(=O)c2c(C1=O)cc(cc2)C(=O)Oc1ccc(cc1)C(c1ccc(cc1)OC(=O)CCCCCCCCCCC*)(C)C | [6 empty] | 0.9871795
*N1C(=O)c2c(C1=O)cc(cc2)C(=O)Oc1ccc(cc1)C(c1ccc(cc1)OC(=O)c1cc2c(C(=O)N(C2=O)CCCOCCCCOCCC*)cc1)(C)C | [6 empty] | 0.9871795
*N1C(=O)c2c(C1=O)cc(cc2)C(=O)Oc1ccc(cc1)C(c1ccc(cc1)OC(=O)c1cc2c(C(=O)N(C2=O)CCOCCOCC*)cc1)(C)C | [6 empty] | 0.9871795
*N1C(=O)c2c(C1=O)cc(cc2)C(=O)Oc1ccc(cc1)C1(CCCCC1)c1ccc(cc1)OC(=O)CCCCC* | [6 empty] | 0.9871795
*N1C(=O)c2c(C1=O)cc(cc2)C(=O)Oc1ccc(cc1)C1(CCCCC1)c1ccc(cc1)OC(=O)CCCCCCCCCCC* | [6 empty] | 0.9871795
*N1C(=O)c2c(C1=O)cc(cc2)C(=O)Oc1ccc(cc1)C1(c2c(C(=O)O1)cccc2)c1ccc(cc1)OC(=O)CCCCCCCCCCC* | [6 empty] | 0.9871795
*N1C(=O)c2c(C1=O)cc(cc2)C(=O)Oc1ccc(cc1)OC(=O)CCC* | [6 empty] | 0.9871795
*N1C(=O)c2c(C1=O)cc(cc2)C(=O)Oc1ccc(cc1)c1ccc(cc1)OC(=O)c1cc2c(C(=O)N(C2=O)CCCCCCCC*)cc1 | [6 empty] | 0.9871795
*N1C(=O)c2c(C1=O)cc(cc2)C(=O)Oc1ccc(cc1)c1ccc(cc1)OC(=O)c1cc2c(C(=O)N(C2=O)CCCCCCCCC*)cc1 | [6 empty] | 0.9871795
*N1C(=O)c2c(C1=O)cc(cc2)C(=O)Oc1ccc(cc1)c1ccc(cc1)OC(=O)c1cc2c(C(=O)N(C2=O)CCCCCCCCCC*)cc1 | [6 empty] | 0.9871795
*N1C(=O)c2c(C1=O)cc(cc2)C(=O)Oc1ccc(cc1)c1ccc(cc1)OC(=O)c1cc2c(C(=O)N(C2=O)CCCCCCCCCCCC*)cc1 | [6 empty] | 0.9871795
*N1C(=O)c2c(C1=O)cc(cc2)C(=O)c1cc2c(C(=O)N(C2=O)C(=S)Nc2ccc(cc2)Oc2ccc(cc2)NC(=S)*)cc1 | [6 empty] | 0.9871795
*N1C(=O)c2c(C1=O)cc(cc2)C(=O)c1cc2c(C(=O)N(C2=O)CC2C3C(CC2)C2C(CC3C2)C*)cc1 | [6 empty] | 0.9871795
*N1C(=O)c2c(C1=O)cc(cc2)C(=O)c1cc2c(C(=O)N(C2=O)CC2CC(CCC2)C*)cc1 | [6 empty] | 0.9871795
*N1C(=O)c2c(C1=O)cc(cc2)C(=O)c1cc2c(C(=O)N(C2=O)CCCCCCCC*)cc1 | [6 empty] | 0.9871795
*N1C(=O)c2c(C1=O)cc(cc2)C(=O)c1cc2c(C(=O)N(C2=O)CCCCCCCCCCCC*)cc1 | [6 empty] | 0.9871795
*N1C(=O)c2c(C1=O)cc(cc2)C(=O)c1cc2c(C(=O)N(C2=O)CCCCCCOC(=O)OCCCCCCOC(=O)OCCCCCC*)cc1 | [6 empty] | 0.9871795
*N1C(=O)c2c(C1=O)cc(cc2)C(=O)c1cc2c(C(=O)N(C2=O)CCCCCCOC(=O)OCCCOC(=O)OCCCCCC*)cc1 | [6 empty] | 0.9871795
*N1C(=O)c2c(C1=O)cc(cc2)C(=O)c1cc2c(C(=O)N(C2=O)CCCOC(=O)OCCCCCCOC(=O)OCCC*)cc1 | [6 empty] | 0.9871795
*N1C(=O)c2c(C1=O)cc(cc2)C(=O)c1cc2c(C(=O)N(C2=O)CCC[Si](O[Si](CCC*)(C)C)(C)C)cc1 | [6 empty] | 0.9871795
*N1C(=O)c2c(C1=O)cc(cc2)C(c1cc2c(C(=O)N(C2=O)C(=S)Nc2ccc(cc2)Oc2ccc(cc2)NC(=S)*)cc1)(C(F)(F)F)C(F)(F)F | [6 empty] | 0.9871795
*N1C(=O)c2c(C1=O)cc(cc2)C(c1cc2c(C(=O)N(C2=O)CC(=O)Nc2ccc(cc2)Oc2cc(ccc2)Oc2ccc(cc2)NC(=O)C*)cc1)(C(F)(F)F)C(F)(F)F | [6 empty] | 0.9871795
*N1C(=O)c2c(C1=O)cc(cc2)C(c1cc2c(C(=O)N(C2=O)CC(=O)Nc2ccc(cc2)Oc2ccc(cc2)C(c2ccc(cc2)Oc2ccc(cc2)NC(=O)C*)(C)C)cc1)(C(F)(F)F)C(F)(F)F | [6 empty] | 0.9871795
*N1C(=O)c2c(C1=O)cc(cc2)C(c1cc2c(C(=O)N(C2=O)CC(=O)Nc2ccc(cc2)Oc2ccc(cc2)Oc2ccc(cc2)NC(=O)C*)cc1)(C(F)(F)F)C(F)(F)F | [6 empty] | 0.9871795
*N1C(=O)c2c(C1=O)cc(cc2)C(c1cc2c(C(=O)N(C2=O)CC(=O)Nc2ccc(cc2)Oc2ccc(cc2)S(=O)(=O)c2ccc(cc2)Oc2ccc(cc2)NC(=O)C*)cc1)(C(F)(F)F)C(F)(F)F | [6 empty] | 0.9871795
*N1C(=O)c2c(C1=O)cc(cc2)C(c1cc2c(C(=O)N(C2=O)CC(=O)Nc2ccc(cc2)Oc2ccc(cc2)c2ccc(cc2)Oc2ccc(cc2)NC(=O)C*)cc1)(C(F)(F)F)C(F)(F)F | [6 empty] | 0.9871795
*N1C(=O)c2c(C1=O)cc(cc2)C(c1cc2c(C(=O)N(C2=O)CC*)cc1)(C(F)(F)F)C(F)(F)F | [6 empty] | 0.9871795
*N1C(=O)c2c(C1=O)cc(cc2)C(c1cc2c(C(=O)N(C2=O)CC2C3C(CC2)C2C(CC3C2)C*)cc1)(C(F)(F)F)C(F)(F)F | [6 empty] | 0.9871795
*N1C(=O)c2c(C1=O)cc(cc2)C(c1cc2c(C(=O)N(C2=O)CC2CC(CCC2)C*)cc1)(C(F)(F)F)C(F)(F)F | [6 empty] | 0.9871795
*N1C(=O)c2c(C1=O)cc(cc2)C(c1cc2c(C(=O)N(C2=O)CCC*)cc1)(C(F)(F)F)C(F)(F)F | [6 empty] | 0.9871795
*N1C(=O)c2c(C1=O)cc(cc2)C(c1cc2c(C(=O)N(C2=O)CCCC*)cc1)(C(F)(F)F)C(F)(F)F | [6 empty] | 0.9871795
*N1C(=O)c2c(C1=O)cc(cc2)C(c1cc2c(C(=O)N(C2=O)CCCCC*)cc1)(C(F)(F)F)C(F)(F)F | [6 empty] | 0.9871795
*N1C(=O)c2c(C1=O)cc(cc2)C(c1cc2c(C(=O)N(C2=O)CCCCCCC*)cc1)(C(F)(F)F)C(F)(F)F | [6 empty] | 0.9871795
*N1C(=O)c2c(C1=O)cc(cc2)C(c1cc2c(C(=O)N(C2=O)CCCCCCCC*)cc1)(C(F)(F)F)C(F)(F)F | [6 empty] | 0.9871795
*N1C(=O)c2c(C1=O)cc(cc2)C(c1cc2c(C(=O)N(C2=O)CCCCCCCCC*)cc1)(C(F)(F)F)C(F)(F)F | [6 empty] | 0.9871795
*N1C(=O)c2c(C1=O)cc(cc2)C(c1cc2c(C(=O)N(C2=O)CCCCCCCCCC*)cc1)(C(F)(F)F)C(F)(F)F | [6 empty] | 0.9871795
*N1C(=O)c2c(C1=O)cc(cc2)C(c1cc2c(C(=O)N(C2=O)CCCCCCCCCCCC*)cc1)(C(F)(F)F)C(F)(F)F | [6 empty] | 0.9871795
*N1C(=O)c2c(C1=O)cc(cc2)C(c1cc2c(C(=O)N(C2=O)CCN(CC*)c2ccc(cc2)C=CC2=CC(=C(C#N)C#N)CC(C2)(C)C)cc1)(C(F)(F)F)C(F)(F)F | [6 empty] | 0.9871795
*N1C(=O)c2c(C1=O)cc(cc2)C(c1cc2c(C(=O)N(C2=O)CCN(CC*)c2ccc(cc2)C=Cc2ccc(cc2)[N+](=O)[O-])cc1)(C(F)(F)F)C(F)(F)F | [6 empty] | 0.9871795
*N1C(=O)c2c(C1=O)cc(cc2)C(c1cc2c(C(=O)N(C2=O)CCN(CC*)c2ccc(cc2)N=Nc2c(cc(cc2)[N+](=O)[O-])C)cc1)(C(F)(F)F)C(F)(F)F | [6 empty] | 0.9871795
*N1C(=O)c2c(C1=O)cc(cc2)C(c1cc2c(C(=O)N(C2=O)CCN(CC*)c2ccc(cc2)N=Nc2ccc(cc2)C#N)cc1)(C(F)(F)F)C(F)(F)F | [6 empty] | 0.9871795
*N1C(=O)c2c(C1=O)cc(cc2)C(c1cc2c(C(=O)N(C2=O)CCN(CC*)c2ccc(cc2)N=Nc2ccc(cc2)C2OCCO2)cc1)(C(F)(F)F)C(F)(F)F | [6 empty] | 0.9871795
*N1C(=O)c2c(C1=O)cc(cc2)C(c1cc2c(C(=O)N(C2=O)CCN(CC*)c2ccc(cc2)N=Nc2ccc(cc2)C=O)cc1)(C(F)(F)F)C(F)(F)F | [6 empty] | 0.9871795
*N1C(=O)c2c(C1=O)cc(cc2)C(c1cc2c(C(=O)N(C2=O)CCN(CC*)c2ccc(cc2)N=Nc2ccc(cc2)[N+](=O)[O-])cc1)(C(F)(F)F)C(F)(F)F | [6 empty] | 0.9871795
*N1C(=O)c2c(C1=O)cc(cc2)C(c1cc2c(C(=O)N(C2=O)Cc2oc(cc2)C(c2oc(cc2)C*)(C)C)cc1)(C(F)(F)F)C(F)(F)F | [6 empty] | 0.9871795
*N1C(=O)c2c(C1=O)cc(cc2)NC(=O)Nc1c2c(ccc1)c(ccc2)NC(=O)Nc1cc2c(C(=O)N(C2=O)c2ccc(cc2)Oc2c(c3c(cc2)cccc3)c2c3c(ccc2Oc2ccc(cc2)*)cccc3)cc1 | [6 empty] | 0.9871795
*N1C(=O)c2c(C1=O)cc(cc2)NC(=O)Nc1c2c(ccc1)c(ccc2)NC(=O)Nc1cc2c(C(=O)N(C2=O)c2ccc(cc2)c2nc(cc(c2)c2ccc(cc2)c2ccccc2)c2ccc(cc2)*)cc1 | [6 empty] | 0.9871795
*N1C(=O)c2c(C1=O)cc(cc2)NC(=O)Nc1ccc(cc1)NC(=O)Nc1cc2c(C(=O)N(C2=O)c2ccc(cc2)c2nc(cc(c2)c2ccc(cc2)c2ccccc2)c2ccc(cc2)*)cc1 | [6 empty] | 0.9871795
*N1C(=O)c2c(C1=O)cc(cc2)NC(=O)Nc1ccc(cc1)Oc1c(cccc1)c1c(cccc1)Oc1ccc(cc1)NC(=O)Nc1cc2c(C(=O)N(C2=O)c2ccc(cc2)Oc2c(c3c(cc2)cccc3)c2c3c(ccc2Oc2ccc(cc2)*)cccc3)cc1 | [6 empty] | 0.9871795
*N1C(=O)c2c(C1=O)cc(cc2)NC(=O)Nc1ccc(cc1)Oc1c(cccc1)c1c(cccc1)Oc1ccc(cc1)NC(=O)Nc1cc2c(C(=O)N(C2=O)c2ccc(cc2)c2nc(cc(c2)c2ccc(cc2)c2ccccc2)c2ccc(cc2)*)cc1 | [6 empty] | 0.9871795
*N1C(=O)c2c(C1=O)cc(cc2)NC(=O)Nc1ccc(cc1)Oc1ccc(cc1)NC(=O)Nc1cc2c(C(=O)N(C2=O)c2ccc(cc2)Oc2c(c3c(cc2)cccc3)c2c3c(ccc2Oc2ccc(cc2)*)cccc3)cc1 | [6 empty] | 0.9871795
*N1C(=O)c2c(C1=O)cc(cc2)NC(=O)Nc1ccc(cc1)Oc1ccc(cc1)NC(=O)Nc1cc2c(C(=O)N(C2=O)c2ccc(cc2)c2nc(cc(c2)c2ccc(cc2)c2ccccc2)c2ccc(cc2)*)cc1 | [6 empty] | 0.9871795
*N1C(=O)c2c(C1=O)cc(cc2)NC(=O)Nc1ccc(cc1)c1nc(cc(c1)c1ccc(cc1)c1ccccc1)c1ccc(cc1)NC(=O)Nc1cc2c(C(=O)N(C2=O)c2ccc(cc2)Oc2c(c3c(cc2)cccc3)c2c3c(ccc2Oc2ccc(cc2)*)cccc3)cc1 | [6 empty] | 0.9871795
*N1C(=O)c2c(C1=O)cc(cc2)NC(=O)Nc1ccc(cc1)c1nc(cc(c1)c1ccc(cc1)c1ccccc1)c1ccc(cc1)NC(=O)Nc1cc2c(C(=O)N(C2=O)c2ccc(cc2)c2nc(cc(c2)c2ccc(cc2)c2ccccc2)c2ccc(cc2)*)cc1 | [6 empty] | 0.9871795
*N1C(=O)c2c(C1=O)cc(cc2)NC(=O)Nc1nc(ccc1)NC(=O)Nc1cc2c(C(=O)N(C2=O)c2ccc(cc2)Oc2c(c3c(cc2)cccc3)c2c3c(ccc2Oc2ccc(cc2)*)cccc3)cc1 | [6 empty] | 0.9871795
*N1C(=O)c2c(C1=O)cc(cc2)NC(=O)Nc1nc(ccc1)NC(=O)Nc1cc2c(C(=O)N(C2=O)c2ccc(cc2)c2nc(cc(c2)c2ccc(cc2)c2ccccc2)c2ccc(cc2)*)cc1 | [6 empty] | 0.9871795
*N1C(=O)c2c(C1=O)cc(cc2)NC(=O)OCCOc1c(cc(cc1Br)C(c1cc(c(c(c1)Br)OCCOC(=O)Nc1cc2c(C(=O)N(C2=O)c2cc(ccc2)P(=O)(c2cc(ccc2)*)C)cc1)Br)(C)C)Br | [6 empty] | 0.9871795
*N1C(=O)c2c(C1=O)cc(cc2)NC(=O)OCCOc1c(cc(cc1Br)C(c1cc(c(c(c1)Br)OCCOC(=O)Nc1cc2c(C(=O)N(C2=O)c2cc(ccc2)P(=O)(c2cc(ccc2)*)c2ccccc2)cc1)Br)(C)C)Br | [6 empty] | 0.9871795
*N1C(=O)c2c(C1=O)cc(cc2)NC(=O)OCCOc1ccc(cc1)C(c1ccc(cc1)OCCOC(=O)Nc1cc2c(C(=O)N(C2=O)c2cc(ccc2)P(=O)(c2cc(ccc2)*)C)cc1)(C(F)(F)F)C(F)(F)F | [6 empty] | 0.9871795
*N1C(=O)c2c(C1=O)cc(cc2)NC(=O)OCCOc1ccc(cc1)C(c1ccc(cc1)OCCOC(=O)Nc1cc2c(C(=O)N(C2=O)c2cc(ccc2)P(=O)(c2cc(ccc2)*)C)cc1)(C)C | [6 empty] | 0.9871795
*N1C(=O)c2c(C1=O)cc(cc2)NC(=O)OCCOc1ccc(cc1)C(c1ccc(cc1)OCCOC(=O)Nc1cc2c(C(=O)N(C2=O)c2cc(ccc2)P(=O)(c2cc(ccc2)*)c2ccccc2)cc1)(C(F)(F)F)C(F)(F)F | [6 empty] | 0.9871795
*N1C(=O)c2c(C1=O)cc(cc2)NC(=O)OCCOc1ccc(cc1)C(c1ccc(cc1)OCCOC(=O)Nc1cc2c(C(=O)N(C2=O)c2cc(ccc2)P(=O)(c2cc(ccc2)*)c2ccccc2)cc1)(C)C | [6 empty] | 0.9871795
*N1C(=O)c2c(C1=O)cc(cc2)NC(=O)OCCOc1ccc(cc1)P(=O)(c1ccc(cc1)OCCOC(=O)Nc1cc2c(C(=O)N(C2=O)c2cc(ccc2)P(=O)(c2cc(ccc2)*)C)cc1)c1ccccc1 | [6 empty] | 0.9871795
*N1C(=O)c2c(C1=O)cc(cc2)NC(=O)OCCOc1ccc(cc1)P(=O)(c1ccc(cc1)OCCOC(=O)Nc1cc2c(C(=O)N(C2=O)c2cc(ccc2)P(=O)(c2cc(ccc2)*)c2ccccc2)cc1)c1ccccc1 | [6 empty] | 0.9871795
*N1C(=O)c2c(C1=O)cc(cc2)OCCN(CCOc1cc2c(C(=O)N(C2=O)c2ccc(cc2)C(c2ccc(cc2)*)(C(F)(F)F)C(F)(F)F)cc1)c1ccc(cc1)C=Cc1ccc(cc1)[N+](=O)[O-] | [6 empty] | 0.9871795
*N1C(=O)c2c(C1=O)cc(cc2)OCCN(CCOc1cc2c(C(=O)N(C2=O)c2ccc(cc2)Cc2ccc(cc2)*)cc1)c1ccc(cc1)C=Cc1ccc(cc1)[N+](=O)[O-] | [6 empty] | 0.9871795
*N1C(=O)c2c(C1=O)cc(cc2)Oc1c(C)cc(cc1C)Cc1cc(C)c(c(c1)C)Oc1ccc2c(c1)C(=O)N(C2=O)c1c(C)cc(cc1C)c1cc(C)c(c(c1)C)* | [6 empty] | 0.9871795
*N1C(=O)c2c(C1=O)cc(cc2)Oc1c(c(cc(c1)C(C)(C)C)C(C)(C)C)Oc1cc2c(C(=O)N(C2=O)c2ccc(cc2)Oc2ccc(cc2)*)cc1 | [6 empty] | 0.9871795
*N1C(=O)c2c(C1=O)cc(cc2)Oc1c(cc(c(c1)C(C)(C)C)Oc1cc2c(C(=O)N(C2=O)c2ccc(cc2)Oc2ccc(cc2)c2ccc(cc2)Oc2ccc(cc2)*)cc1)C(C)(C)C | [6 empty] | 0.9871795
*N1C(=O)c2c(C1=O)cc(cc2)Oc1c(cc(cc1C)C(c1cc(c(c(c1)C)Oc1cc2c(C(=O)N(C2=O)c2cc(c(cc2)c2c(cc(cc2)*)C(F)(F)F)C(F)(F)F)cc1)C)(C)C)C | [6 empty] | 0.9871795
*N1C(=O)c2c(C1=O)cc(cc2)Oc1c(cc(cc1C)C(c1cc(c(c(c1)C)Oc1cc2c(C(=O)N(C2=O)c2ccc(cc2)Oc2c(cc(cc2)Oc2ccc(cc2)*)C(C)(C)C)cc1)C)(C)C)C | [6 empty] | 0.9871795
*N1C(=O)c2c(C1=O)cc(cc2)Oc1c(cc(cc1C)C(c1cc(c(c(c1)C)Oc1cc2c(C(=O)N(C2=O)c2ccc(cc2)Oc2cc(c(cc2)c2c(cc(cc2)Oc2ccc(cc2)*)C)C)cc1)C)(C)C)C | [6 empty] | 0.9871795
*N1C(=O)c2c(C1=O)cc(cc2)Oc1c(cc(cc1C)C(c1cc(c(c(c1)C)Oc1cc2c(C(=O)N(C2=O)c2ccc(cc2)Oc2ccc(cc2)C(c2ccc(cc2)Oc2ccc(cc2)*)(C(F)(F)F)C(F)(F)F)cc1)C)(C)C)C | [6 empty] | 0.9871795
*N1C(=O)c2c(C1=O)cc(cc2)Oc1c(cc(cc1C)C(c1cc(c(c(c1)C)Oc1cc2c(C(=O)N(C2=O)c2ccc(cc2)Oc2ccc(cc2)C2(C3C4C(CCC4)C(C2)C3)c2ccc(cc2)Oc2ccc(cc2)*)cc1)C)(C)C)C | [6 empty] | 0.9871795
*N1C(=O)c2c(C1=O)cc(cc2)Oc1c(cc(cc1C)C(c1cc(c(c(c1)C)Oc1cc2c(C(=O)N(C2=O)c2ccc(cc2)Oc2ccc(cc2)C2(C3CC4CC(CC2C4)C3)c2ccc(cc2)Oc2ccc(cc2)*)cc1)C)(C)C)C | [6 empty] | 0.9871795
*N1C(=O)c2c(C1=O)cc(cc2)Oc1c(cc(cc1C)C(c1cc(c(c(c1)C)Oc1cc2c(C(=O)N(C2=O)c2ccc(cc2)Oc2ccc(cc2)C2(C3CCC(C2)C3)c2ccc(cc2)Oc2ccc(cc2)*)cc1)C)(C)C)C | [6 empty] | 0.9871795
*N1C(=O)c2c(C1=O)cc(cc2)Oc1c(cc(cc1C)Cc1cc(c(c(c1)C)Oc1cc2c(C(=O)N(C2=O)c2c(cc(cc2C)Cc2cc(c(c(c2)C)*)C)C)cc1)C)C | [6 empty] | 0.9871795
*N1C(=O)c2c(C1=O)cc(cc2)Oc1c(cc(cc1C)Cc1cc(c(c(c1)C)Oc1cc2c(C(=O)N(C2=O)c2c(cc(cc2C)c2cc(c(c(c2)C)*)C)C)cc1)C)C | [6 empty] | 0.9871795
*N1C(=O)c2c(C1=O)cc(cc2)Oc1c(cc(cc1C)Cc1cc(c(c(c1)C)Oc1cc2c(C(=O)N(C2=O)c2cc(ccc2)*)cc1)C)C | [6 empty] | 0.9871795
*N1C(=O)c2c(C1=O)cc(cc2)Oc1c(cc(cc1C)Cc1cc(c(c(c1)C)Oc1cc2c(C(=O)N(C2=O)c2ccc(cc2)Oc2ccc(cc2)*)cc1)C)C | [6 empty] | 0.9871795
*N1C(=O)c2c(C1=O)cc(cc2)Oc1c(cc(cc1C)Cc1cc(c(c(c1)C)Oc1cc2c(C(=O)N(C2=O)c2ccc(cc2)Oc2ccc(cc2)c2ccc(cc2)Oc2ccc(cc2)*)cc1)C)C | [6 empty] | 0.9871795
*N1C(=O)c2c(C1=O)cc(cc2)Oc1c(cc(cc1C)c1cc(c(c(c1)C)Oc1cc2c(C(=O)N(C2=O)c2c(cc(cc2C)Cc2cc(c(c(c2)C)*)C)C)cc1)C)C | [6 empty] | 0.9871795
*N1C(=O)c2c(C1=O)cc(cc2)Oc1c(cc(cc1C)c1cc(c(c(c1)C)Oc1cc2c(C(=O)N(C2=O)c2cc(ccc2)*)cc1)C)C | [6 empty] | 0.9871795
*N1C(=O)c2c(C1=O)cc(cc2)Oc1c(cc(cc1C)c1cc(c(c(c1)C)Oc1cc2c(C(=O)N(C2=O)c2ccc(cc2)Oc2ccc(cc2)*)cc1)C)C | [6 empty] | 0.9871795
*N1C(=O)c2c(C1=O)cc(cc2)Oc1c(cccc1)Oc1cc2c(C(=O)N(C2=O)c2cc(c(cc2)Oc2c(cc(cc2C)c2cc(c(c(c2)C)Oc2c(cc(cc2)*)C(F)(F)F)C)C)C(F)(F)F)cc1 | [6 empty] | 0.9871795
*N1C(=O)c2c(C1=O)cc(cc2)Oc1c(cccc1)Oc1cc2c(C(=O)N(C2=O)c2cc(c(cc2)Oc2c(cccc2)Oc2c(cc(cc2)*)C(F)(F)F)C(F)(F)F)cc1 | [6 empty] | 0.9871795
*N1C(=O)c2c(C1=O)cc(cc2)Oc1c(cccc1)Oc1cc2c(C(=O)N(C2=O)c2cc(c(cc2)Oc2ccc(cc2)C(c2ccc(cc2)Oc2c(cc(cc2)*)C(F)(F)F)(C(F)(F)F)C(F)(F)F)C(F)(F)F)cc1 | [6 empty] | 0.9871795
*N1C(=O)c2c(C1=O)cc(cc2)Oc1c(cccc1)Oc1cc2c(C(=O)N(C2=O)c2cc(c(cc2)Oc2ccc(cc2)C(c2ccc(cc2)Oc2c(cc(cc2)*)C(F)(F)F)(C)C)C(F)(F)F)cc1 | [6 empty] | 0.9871795
*N1C(=O)c2c(C1=O)cc(cc2)Oc1c(cccc1)Oc1cc2c(C(=O)N(C2=O)c2cc(c(cc2)Oc2ccc(cc2)C2(c3ccccc3c3ccccc23)c2ccc(cc2)Oc2c(cc(cc2)*)C(F)(F)F)C(F)(F)F)cc1 | [6 empty] | 0.9871795
*N1C(=O)c2c(C1=O)cc(cc2)Oc1c(cccc1)Oc1cc2c(C(=O)N(C2=O)c2cc(c(cc2)Oc2ccc(cc2)Oc2c(cc(cc2)*)C(F)(F)F)C(F)(F)F)cc1 | [6 empty] | 0.9871795
*N1C(=O)c2c(C1=O)cc(cc2)Oc1c(cccc1)Oc1cc2c(C(=O)N(C2=O)c2cc(c(cc2)Oc2ccc(cc2)c2ccc(cc2)Oc2c(cc(cc2)*)C(F)(F)F)C(F)(F)F)cc1 | [6 empty] | 0.9871795
*N1C(=O)c2c(C1=O)cc(cc2)Oc1c(cccc1)Oc1cc2c(C(=O)N(C2=O)c2cc(ccc2)*)cc1 | [6 empty] | 0.9871795
*N1C(=O)c2c(C1=O)cc(cc2)Oc1c(cccc1)Oc1cc2c(C(=O)N(C2=O)c2ccc(cc2)Oc2c(cccc2)Oc2ccc(cc2)*)cc1 | [6 empty] | 0.9871795
*N1C(=O)c2c(C1=O)cc(cc2)Oc1c(cccc1)Oc1cc2c(C(=O)N(C2=O)c2ccc(cc2)Oc2cc3c(cc2Oc2ccc(cc2)*)cccc3)cc1 | [6 empty] | 0.9871795
*N1C(=O)c2c(C1=O)cc(cc2)Oc1c(cccc1)Oc1cc2c(C(=O)N(C2=O)c2ccc(cc2)Oc2ccc(cc2)*)cc1 | [6 empty] | 0.9871795
*N1C(=O)c2c(C1=O)cc(cc2)Oc1c(cccc1)Oc1cc2c(C(=O)N(C2=O)c2ccc(cc2)Oc2ccc(cc2)Oc2ccc(cc2)*)cc1 | [6 empty] | 0.9871795
*N1C(=O)c2c(C1=O)cc(cc2)Oc1c(cccc1)Oc1cc2c(C(=O)N(C2=O)c2ccc(cc2)Oc2ccc(cc2)c2ccc(cc2)Oc2ccc(cc2)*)cc1 | [6 empty] | 0.9871795
*N1C(=O)c2c(C1=O)cc(cc2)Oc1c2c(ccc1)c(ccc2)Oc1cc2c(C(=O)N(C2=O)c2c(cc(cc2C)Cc2cc(c(c(c2)C)*)C)C)cc1 | [6 empty] | 0.9871795
*N1C(=O)c2c(C1=O)cc(cc2)Oc1c2c(ccc1)c(ccc2)Oc1cc2c(C(=O)N(C2=O)c2cc(cc(c2)C(F)(F)F)*)cc1 | [6 empty] | 0.9871795
*N1C(=O)c2c(C1=O)cc(cc2)Oc1c2c(ccc1)c(ccc2)Oc1cc2c(C(=O)N(C2=O)c2cc(ccc2)*)cc1 | [6 empty] | 0.9871795
*N1C(=O)c2c(C1=O)cc(cc2)Oc1c2c(ccc1)c(ccc2)Oc1cc2c(C(=O)N(C2=O)c2cc(ccc2)Oc2ccc(cc2)*)cc1 | [6 empty] | 0.9871795
*N1C(=O)c2c(C1=O)cc(cc2)Oc1c2c(ccc1)c(ccc2)Oc1cc2c(C(=O)N(C2=O)c2ccc(cc2)C(c2ccc(cc2)*)(C(F)(F)F)C(F)(F)F)cc1 | [6 empty] | 0.9871795
*N1C(=O)c2c(C1=O)cc(cc2)Oc1c2c(ccc1)c(ccc2)Oc1cc2c(C(=O)N(C2=O)c2ccc(cc2)C(c2ccc(cc2)*)(C)C)cc1 | [6 empty] | 0.9871795
*N1C(=O)c2c(C1=O)cc(cc2)Oc1c2c(ccc1)c(ccc2)Oc1cc2c(C(=O)N(C2=O)c2ccc(cc2)C(c2ccc(cc2)C(c2ccc(cc2)*)(C)C)(C)C)cc1 | [6 empty] | 0.9871795
*N1C(=O)c2c(C1=O)cc(cc2)Oc1c2c(ccc1)c(ccc2)Oc1cc2c(C(=O)N(C2=O)c2ccc(cc2)Oc2ccc(cc2)*)cc1 | [6 empty] | 0.9871795
*N1C(=O)c2c(C1=O)cc(cc2)Oc1c2c(ccc1)c(ccc2)Oc1cc2c(C(=O)N(C2=O)c2ccc(cc2)Oc2ccc(cc2)S(=O)(=O)c2ccc(cc2)Oc2ccc(cc2)*)cc1 | [6 empty] | 0.9871795
*N1C(=O)c2c(C1=O)cc(cc2)Oc1cc(ccc1)C(=O)Nc1ccc(cc1)Cc1ccc(cc1)* | [6 empty] | 0.9871795
*N1C(=O)c2c(C1=O)cc(cc2)Oc1cc(ccc1)C(=O)Nc1ccc(cc1)Oc1ccc(cc1)* | [6 empty] | 0.9871795
*N1C(=O)c2c(C1=O)cc(cc2)Oc1cc(ccc1)C(=O)Nc1ccc(cc1)Oc1ccc(cc1)Oc1ccc(cc1)* | [6 empty] | 0.9871795
*N1C(=O)c2c(C1=O)cc(cc2)Oc1cc(ccc1)C(c1ccc(cc1)Oc1cc2c(C(=O)N(C2=O)c2ccc(cc2)*)cc1)(C)C | [6 empty] | 0.9871795
*N1C(=O)c2c(C1=O)cc(cc2)Oc1cc(ccc1)Oc1cc2c(C(=O)N(C2=O)c2cc(ccc2)*)cc1 | [6 empty] | 0.9871795
*N1C(=O)c2c(C1=O)cc(cc2)Oc1cc(ccc1)Oc1cc2c(C(=O)N(C2=O)c2cc(ccc2)Oc2ccc(cc2)S(=O)(=O)c2ccc(cc2)Oc2cc(ccc2)*)cc1 | [6 empty] | 0.9871795
*N1C(=O)c2c(C1=O)cc(cc2)Oc1cc(ccc1)Oc1cc2c(C(=O)N(C2=O)c2ccc(cc2)Oc2ccc(cc2)C(=O)c2ccc(cc2)Oc2ccc(cc2)*)cc1 | [6 empty] | 0.9871795
*N1C(=O)c2c(C1=O)cc(cc2)Oc1cc(ccc1)Oc1cc2c(C(=O)N(C2=O)c2ccc(cc2)Oc2ccc(cc2)Oc2ccc(cc2)Oc2ccc(cc2)*)cc1 | [6 empty] | 0.9871795
*N1C(=O)c2c(C1=O)cc(cc2)Oc1cc2c(C(=O)N(C2=O)C2C(CC(CC2)CC2CC(C(CC2)*)C)C)cc1 | [6 empty] | 0.9871795
*N1C(=O)c2c(C1=O)cc(cc2)Oc1cc2c(C(=O)N(C2=O)C2CC(CC(C2)(C*)C)(C)C)cc1 | [6 empty] | 0.9871795
*N1C(=O)c2c(C1=O)cc(cc2)Oc1cc2c(C(=O)N(C2=O)C2CCC(CC2)CC2CCC(CC2)*)cc1 | [6 empty] | 0.9871795
*N1C(=O)c2c(C1=O)cc(cc2)Oc1cc2c(C(=O)N(C2=O)CC2C3C(CC2)C2C(CC3C2)C*)cc1 | [6 empty] | 0.9871795
*N1C(=O)c2c(C1=O)cc(cc2)Oc1cc2c(C(=O)N(C2=O)CC2CC(CCC2)C*)cc1 | [6 empty] | 0.9871795
*N1C(=O)c2c(C1=O)cc(cc2)Oc1cc2c(C(=O)N(C2=O)CCCCCC*)cc1 | [6 empty] | 0.9871795
*N1C(=O)c2c(C1=O)cc(cc2)Oc1cc2c(C(=O)N(C2=O)CCCCCCC*)cc1 | [6 empty] | 0.9871795
*N1C(=O)c2c(C1=O)cc(cc2)Oc1cc2c(C(=O)N(C2=O)CCCCCCCCC*)cc1 | [6 empty] | 0.9871795
*N1C(=O)c2c(C1=O)cc(cc2)Oc1cc2c(C(=O)N(C2=O)CCCCCCCCCCC*)cc1 | [6 empty] | 0.9871795
*N1C(=O)c2c(C1=O)cc(cc2)Oc1cc2c(C(=O)N(C2=O)CCCCCCOC(=O)c2cc(cc(c2)OCCCCCCOc2ccc(cc2)N=Nc2ccc(cc2)C#N)C(=O)OCCCCCC*)cc1 | [6 empty] | 0.9871795
*N1C(=O)c2c(C1=O)cc(cc2)Oc1cc2c(C(=O)N(C2=O)Cc2oc(cc2)C(c2oc(cc2)C*)(C)C)cc1 | [6 empty] | 0.9871795
*N1C(=O)c2c(C1=O)cc(cc2)Oc1cc2c(C(=O)N(C2=O)Cc2oc(cc2)C(c2oc(cc2)C*)C)cc1 | [6 empty] | 0.9871795
*N1C(=O)c2c(C1=O)cc(cc2)Oc1cc2c(C(=O)N(C2=O)c2c(c3c(C(CC3)(C)C)c(c2C)*)C)cc1 | [6 empty] | 0.9871795
*N1C(=O)c2c(C1=O)cc(cc2)Oc1cc2c(C(=O)N(C2=O)c2c(cc(cc2)Cc2cc(c(cc2)*)C(C)(C)C)C(C)(C)C)cc1 | [6 empty] | 0.9871795
*N1C(=O)c2c(C1=O)cc(cc2)Oc1cc2c(C(=O)N(C2=O)c2c(cc(cc2C)C(c2cc(c(c(c2)C)*)C)c2cc(cc(c2)C(F)(F)F)C(F)(F)F)C)cc1 | [6 empty] | 0.9871795
*N1C(=O)c2c(C1=O)cc(cc2)Oc1cc2c(C(=O)N(C2=O)c2c(cc(cc2C)C(c2cc(c(c(c2)C)*)C)c2cc(ccc2)C(F)(F)F)C)cc1 | [6 empty] | 0.9871795
*N1C(=O)c2c(C1=O)cc(cc2)Oc1cc2c(C(=O)N(C2=O)c2c(ccc(c2)C(c2cc(c(cc2)OCCN(c2ccc(cc2)C=CC2=CC(=C(C#N)C#N)CC(C2)(C)C)C)*)(C(F)(F)F)C(F)(F)F)OCCN(c2ccc(cc2)C=CC2=CC(=C(C#N)C#N)CC(C2)(C)C)C)cc1 | [6 empty] | 0.9871795
*N1C(=O)c2c(C1=O)cc(cc2)Oc1cc2c(C(=O)N(C2=O)c2c(ccc(c2)C(c2cc(c(cc2)OCCN(c2ccc(cc2)C=CC2=CC(=C(C#N)C#N)CC(C2)(C)C)CC)*)(C(F)(F)F)C(F)(F)F)OCCN(c2ccc(cc2)C=CC2=CC(=C(C#N)C#N)CC(C2)(C)C)CC)cc1 | [6 empty] | 0.9871795
*N1C(=O)c2c(C1=O)cc(cc2)Oc1cc2c(C(=O)N(C2=O)c2c(ccc(c2)C(c2cc(c(cc2)OCCN(c2ccc(cc2)C=CC2=CC(=C(C#N)C#N)CC(C2)(C)C)c2ccccc2)*)(C(F)(F)F)C(F)(F)F)OCCN(c2ccc(cc2)C=CC2=CC(=C(C#N)C#N)CC(C2)(C)C)c2ccccc2)cc1 | [6 empty] | 0.9871795
*N1C(=O)c2c(C1=O)cc(cc2)Oc1cc2c(C(=O)N(C2=O)c2c(ccc(c2)C(c2cc(c(cc2)OCCN(c2ccc(cc2)C=CC2=CC(=C(C(=O)OC)C#N)CC(C2)(C)C)c2ccccc2)*)(C(F)(F)F)C(F)(F)F)OCCN(c2ccc(cc2)C=CC2=CC(=C(C(=O)OC)C#N)CC(C2)(C)C)C)cc1 | [6 empty] | 0.9871795
*N1C(=O)c2c(C1=O)cc(cc2)Oc1cc2c(C(=O)N(C2=O)c2c(ccc(c2)C(c2cc(c(cc2)OCCN(c2ccc(cc2)C=CC2=CC(=C(C(=O)OCCc3ccccc3)C#N)CC(C2)(C)C)c2ccccc2)*)(C(F)(F)F)C(F)(F)F)OCCN(c2ccc(cc2)C=CC2=CC(=C(C(=O)OCCc3ccccc3)C#N)CC(C2)(C)C)C)cc1 | [6 empty] | 0.9871795
*N1C(=O)c2c(C1=O)cc(cc2)Oc1cc2c(C(=O)N(C2=O)c2c(ccc(c2)C(c2cc(c(cc2)OCCN(c2ccc(cc2)C=CC2=CC(=C(C(=O)OCc3ccc(cc3)Oc3c(c(c(c(c3F)F)F)F)F)C#N)CC(C2)(C)C)c2ccccc2)*)(C(F)(F)F)C(F)(F)F)OCCN(c2ccc(cc2)C=CC2=CC(=C(C(=O)OCc3ccc(cc3)Oc3c(c(c(c(c3F)F)F)F)F)C#N)CC(C2)(C)C)C)cc1 | [6 empty] | 0.9871795
*N1C(=O)c2c(C1=O)cc(cc2)Oc1cc2c(C(=O)N(C2=O)c2c(ccc(c2)C(c2cc(c(cc2)OCCN(c2ccc(cc2)C=CC2=CC(=C(S(=O)(=O)C)C#N)CC(C2)(C)C)C)*)(C(F)(F)F)C(F)(F)F)OCCN(c2ccc(cc2)C=CC2=CC(=C(S(=O)(=O)C)C#N)CC(C2)(C)C)C)cc1 | [6 empty] | 0.9871795
*N1C(=O)c2c(C1=O)cc(cc2)Oc1cc2c(C(=O)N(C2=O)c2c(ccc(c2)C(c2cc(c(cc2)OCCN(c2ccc(cc2)C=CC2=CC(=C(S(=O)(=O)C)C#N)CC(C2)(C)C)c2ccccc2)*)(C(F)(F)F)C(F)(F)F)OCCN(c2ccc(cc2)C=CC2=CC(=C(S(=O)(=O)C)C#N)CC(C2)(C)C)c2ccccc2)cc1 | [6 empty] | 0.9871795
*N1C(=O)c2c(C1=O)cc(cc2)Oc1cc2c(C(=O)N(C2=O)c2c(ccc(c2)C(c2cc(c(cc2)OCc2cc(cc(c2)OCCN(c2ccc(cc2)C=CC2=CC(=C(C#N)C#N)CC(C2)(C)C)C)OCCN(c2ccc(cc2)C=CC2=CC(=C(C#N)C#N)CC(C2)(C)C)C)*)(C(F)(F)F)C(F)(F)F)OCc2cc(cc(c2)OCCN(c2ccc(cc2)C=CC2=CC(=C(C#N)C#N)CC(C2)(C)C)C)OCCN(c2ccc(cc2)C=CC2=CC(=C(C#N)C#N)CC(C2)(C)C)C)cc1 | [6 empty] | 0.9871795
*N1C(=O)c2c(C1=O)cc(cc2)Oc1cc2c(C(=O)N(C2=O)c2c(cccc2)Oc2ccc(cc2)*)cc1 | [6 empty] | 0.9871795
*N1C(=O)c2c(C1=O)cc(cc2)Oc1cc2c(C(=O)N(C2=O)c2cc(c(cc2)OCC2(C(C(CC2)COc2c(cc(cc2)*)C(F)(F)F)(C)C)C)C(F)(F)F)cc1 | [6 empty] | 0.9871795
*N1C(=O)c2c(C1=O)cc(cc2)Oc1cc2c(C(=O)N(C2=O)c2cc(c(cc2)Oc2c(cc(cc2C(C)(C)C)c2ccc(cc2)*)C(C)(C)C)C(F)(F)F)cc1 | [6 empty] | 0.9871795
*N1C(=O)c2c(C1=O)cc(cc2)Oc1cc2c(C(=O)N(C2=O)c2cc(c(cc2)Oc2c(cccc2)Oc2c(cc(cc2)*)C(F)(F)F)C(F)(F)F)cc1 | [6 empty] | 0.9871795
*N1C(=O)c2c(C1=O)cc(cc2)Oc1cc2c(C(=O)N(C2=O)c2cc(c(cc2)Oc2ccc(cc2)C(=O)c2cc(ccc2)*)C(F)(F)F)cc1 | [6 empty] | 0.9871795
*N1C(=O)c2c(C1=O)cc(cc2)Oc1cc2c(C(=O)N(C2=O)c2cc(c(cc2)Oc2ccc(cc2)Oc2ccc(cc2)*)C(F)(F)F)cc1 | [6 empty] | 0.9871795
*N1C(=O)c2c(C1=O)cc(cc2)Oc1cc2c(C(=O)N(C2=O)c2cc(cc(c2)C(F)(F)F)Oc2c(cc(cc2C)c2cc(c(c(c2)C)Oc2cc(cc(c2)C(F)(F)F)*)C)C)cc1 | [6 empty] | 0.9871795
*N1C(=O)c2c(C1=O)cc(cc2)Oc1cc2c(C(=O)N(C2=O)c2cc(cc(c2)OCCCC)*)cc1 | [6 empty] | 0.9871795
*N1C(=O)c2c(C1=O)cc(cc2)Oc1cc2c(C(=O)N(C2=O)c2cc(cc(c2)OCCCCCCCC)*)cc1 | [6 empty] | 0.9871795
*N1C(=O)c2c(C1=O)cc(cc2)Oc1cc2c(C(=O)N(C2=O)c2cc(cc(c2)OCCCCCCCCCCCC)*)cc1 | [6 empty] | 0.9871795
*N1C(=O)c2c(C1=O)cc(cc2)Oc1cc2c(C(=O)N(C2=O)c2cc(cc(c2)OCCCCCCCCCCCCCCCC)*)cc1 | [6 empty] | 0.9871795
*N1C(=O)c2c(C1=O)cc(cc2)Oc1cc2c(C(=O)N(C2=O)c2cc(ccc2)*)cc1 | [6 empty] | 0.9871795
*N1C(=O)c2c(C1=O)cc(cc2)Oc1cc2c(C(=O)N(C2=O)c2cc(ccc2)C(C(C(C(C(c2cc(ccc2)*)(F)F)(F)F)(F)F)(F)F)(F)F)cc1 | [6 empty] | 0.9871795
*N1C(=O)c2c(C1=O)cc(cc2)Oc1cc2c(C(=O)N(C2=O)c2cc(ccc2)C(C(C(c2cc(ccc2)*)(F)F)(F)F)(F)F)cc1 | [6 empty] | 0.9871795
*N1C(=O)c2c(C1=O)cc(cc2)Oc1cc2c(C(=O)N(C2=O)c2cc(ccc2)C(c2cc(ccc2)*)(C(F)(F)F)C(F)(F)F)cc1 | [6 empty] | 0.9871795
*N1C(=O)c2c(C1=O)cc(cc2)Oc1cc2c(C(=O)N(C2=O)c2cc(ccc2)C(c2cc(ccc2)*)O)cc1 | [6 empty] | 0.9871795
*N1C(=O)c2c(C1=O)cc(cc2)Oc1cc2c(C(=O)N(C2=O)c2cc(ccc2)C(c2cc(ccc2)*)O[Si](O[Si](O[Si](C)(C)C)(C)C)(C)C)cc1 | [6 empty] | 0.9871795
*N1C(=O)c2c(C1=O)cc(cc2)Oc1cc2c(C(=O)N(C2=O)c2cc(ccc2)Oc2c(c(ccc2)Oc2cc(ccc2)*)C#N)cc1 | [6 empty] | 0.9871795
*N1C(=O)c2c(C1=O)cc(cc2)Oc1cc2c(C(=O)N(C2=O)c2cc(ccc2)Oc2c(c(ccc2)Oc2cc(ccc2)Oc2c(c(ccc2)Oc2cc(ccc2)*)C#N)C#N)cc1 | [6 empty] | 0.9871795
*N1C(=O)c2c(C1=O)cc(cc2)Oc1cc2c(C(=O)N(C2=O)c2cc(ccc2)Oc2c(ccc(c2)Oc2cc(ccc2)*)C#N)cc1 | [6 empty] | 0.9871795
*N1C(=O)c2c(C1=O)cc(cc2)Oc1cc2c(C(=O)N(C2=O)c2cc(ccc2)Oc2cc(ccc2)*)cc1 | [6 empty] | 0.9871795
*N1C(=O)c2c(C1=O)cc(cc2)Oc1cc2c(C(=O)N(C2=O)c2cc(ccc2)Oc2cc(ccc2)Oc2cc(ccc2)*)cc1 | [6 empty] | 0.9871795
*N1C(=O)c2c(C1=O)cc(cc2)Oc1cc2c(C(=O)N(C2=O)c2cc(ccc2)Oc2ccc(cc2)Oc2cc(ccc2)*)cc1 | [6 empty] | 0.9871795
*N1C(=O)c2c(C1=O)cc(cc2)Oc1cc2c(C(=O)N(C2=O)c2cc(ccc2)Oc2ccc(cc2)S(=O)(=O)c2ccc(cc2)Oc2cc(ccc2)*)cc1 | [6 empty] | 0.9871795
*N1C(=O)c2c(C1=O)cc(cc2)Oc1cc2c(C(=O)N(C2=O)c2ccc(cc2)*)cc1 | [6 empty] | 0.9871795
*N1C(=O)c2c(C1=O)cc(cc2)Oc1cc2c(C(=O)N(C2=O)c2ccc(cc2)C(c2ccc(cc2)*)(C(F)(F)F)C(F)(F)F)cc1 | [6 empty] | 0.9871795
*N1C(=O)c2c(C1=O)cc(cc2)Oc1cc2c(C(=O)N(C2=O)c2ccc(cc2)C(c2ccc(cc2)*)(C)C)cc1 | [6 empty] | 0.9871795
*N1C(=O)c2c(C1=O)cc(cc2)Oc1cc2c(C(=O)N(C2=O)c2ccc(cc2)C(c2ccc(cc2)*)(c2ccccc2)C(F)(F)F)cc1 | [6 empty] | 0.9871795
*N1C(=O)c2c(C1=O)cc(cc2)Oc1cc2c(C(=O)N(C2=O)c2ccc(cc2)C(c2ccc(cc2)*)c2ccccc2)cc1 | [6 empty] | 0.9871795
*N1C(=O)c2c(C1=O)cc(cc2)Oc1cc2c(C(=O)N(C2=O)c2ccc(cc2)C(c2ccc(cc2)C(c2ccc(cc2)*)(C)C)(C)C)cc1 | [6 empty] | 0.9871795
*N1C(=O)c2c(C1=O)cc(cc2)Oc1cc2c(C(=O)N(C2=O)c2ccc(cc2)C2(c3ccccc3c3ccccc23)c2ccc(cc2)*)cc1 | [6 empty] | 0.9871795
*N1C(=O)c2c(C1=O)cc(cc2)Oc1cc2c(C(=O)N(C2=O)c2ccc(cc2)Cc2ccc(cc2)*)cc1 | [6 empty] | 0.9871795
*N1C(=O)c2c(C1=O)cc(cc2)Oc1cc2c(C(=O)N(C2=O)c2ccc(cc2)N(c2ccc(cc2)*)c2ccc(cc2)C#N)cc1 | [6 empty] | 0.9871795
*N1C(=O)c2c(C1=O)cc(cc2)Oc1cc2c(C(=O)N(C2=O)c2ccc(cc2)OCC(COc2ccc(cc2)*)O)cc1 | [6 empty] | 0.9871795
*N1C(=O)c2c(C1=O)cc(cc2)Oc1cc2c(C(=O)N(C2=O)c2ccc(cc2)Oc2c(cc(c(c2)C(C)(C)C)Oc2ccc(cc2)*)C(C)(C)C)cc1 | [6 empty] | 0.9871795
*N1C(=O)c2c(C1=O)cc(cc2)Oc1cc2c(C(=O)N(C2=O)c2ccc(cc2)Oc2c(cc(cc2)S(=O)(=O)c2cc(c(cc2)Oc2ccc(cc2)*)c2cc(cc(c2)C(F)(F)F)C(F)(F)F)c2cc(cc(c2)C(F)(F)F)C(F)(F)F)cc1 | [6 empty] | 0.9871795
*N1C(=O)c2c(C1=O)cc(cc2)Oc1cc2c(C(=O)N(C2=O)c2ccc(cc2)Oc2c(cc(cc2C(C)(C)C)c2ccc(cc2)*)C(C)(C)C)cc1 | [6 empty] | 0.9871795
*N1C(=O)c2c(C1=O)cc(cc2)Oc1cc2c(C(=O)N(C2=O)c2ccc(cc2)Oc2cc(ccc2)c2nc(cc(c2)c2ccccc2)c2cc(ccc2)Oc2ccc(cc2)*)cc1 | [6 empty] | 0.9871795
*N1C(=O)c2c(C1=O)cc(cc2)Oc1cc2c(C(=O)N(C2=O)c2ccc(cc2)Oc2cc3c(cc2Oc2ccc(cc2)*)cccc3)cc1 | [6 empty] | 0.9871795
*N1C(=O)c2c(C1=O)cc(cc2)Oc1cc2c(C(=O)N(C2=O)c2ccc(cc2)Oc2ccc(cc2)C(=O)c2cc(ccc2)*)cc1 | [6 empty] | 0.9871795
*N1C(=O)c2c(C1=O)cc(cc2)Oc1cc2c(C(=O)N(C2=O)c2ccc(cc2)Oc2ccc(cc2)C(=O)c2cc(ccc2)C(=O)c2ccc(cc2)Oc2ccc(cc2)*)cc1 | [6 empty] | 0.9871795
*N1C(=O)c2c(C1=O)cc(cc2)Oc1cc2c(C(=O)N(C2=O)c2ccc(cc2)Oc2ccc(cc2)C(=O)c2ccc(cc2)Oc2ccc(cc2)*)cc1 | [6 empty] | 0.9871795
*N1C(=O)c2c(C1=O)cc(cc2)Oc1cc2c(C(=O)N(C2=O)c2ccc(cc2)Oc2ccc(cc2)C(=O)c2nc(ccc2)C(=O)c2ccc(cc2)Oc2ccc(cc2)*)cc1 | [6 empty] | 0.9871795
*N1C(=O)c2c(C1=O)cc(cc2)Oc1cc2c(C(=O)N(C2=O)c2ccc(cc2)Oc2ccc(cc2)C(c2ccc(cc2)Oc2ccc(cc2)*)(C(F)(F)F)C(F)(F)F)cc1 | [6 empty] | 0.9871795
*N1C(=O)c2c(C1=O)cc(cc2)Oc1cc2c(C(=O)N(C2=O)c2ccc(cc2)Oc2ccc(cc2)C(c2ccc(cc2)Oc2ccc(cc2)*)(C)C)cc1 | [6 empty] | 0.9871795
*N1C(=O)c2c(C1=O)cc(cc2)Oc1cc2c(C(=O)N(C2=O)c2ccc(cc2)Oc2ccc(cc2)Oc2ccc(cc2)Oc2ccc(cc2)*)cc1 | [6 empty] | 0.9871795
*N1C(=O)c2c(C1=O)cc(cc2)Oc1cc2c(C(=O)N(C2=O)c2ccc(cc2)Oc2ccc(cc2)S(=O)(=O)c2ccc(cc2)Oc2ccc(cc2)*)cc1 | [6 empty] | 0.9871795
*N1C(=O)c2c(C1=O)cc(cc2)Oc1cc2c(C(=O)N(C2=O)c2ccc(cc2)S(=O)(=O)c2ccc(cc2)*)cc1 | [6 empty] | 0.9871795
*N1C(=O)c2c(C1=O)cc(cc2)Oc1cc2c(C(=O)N(C2=O)c2ccc(cc2)Sc2cc3c(C(=O)N(C3=O)CCCCCCCCCCCCCCCC)cc2Sc2ccc(cc2)*)cc1 | [6 empty] | 0.9871795
*N1C(=O)c2c(C1=O)cc(cc2)Oc1cc2c(C(=O)N(C2=O)c2ccc(cc2)Sc2cc3c(C(=O)N(C3=O)CCc3ccccc3)cc2Sc2ccc(cc2)*)cc1 | [6 empty] | 0.9871795
*N1C(=O)c2c(C1=O)cc(cc2)Oc1cc2c(C(=O)N(C2=O)c2ccc(cc2)Sc2cc3c(C(=O)N(C3=O)c3ccc(cc3)CC)cc2Sc2ccc(cc2)*)cc1 | [6 empty] | 0.9871795
*N1C(=O)c2c(C1=O)cc(cc2)Oc1cc2c(C(=O)N(C2=O)c2ccc(cc2)Sc2ccc(cc2)Sc2ccc(cc2)Sc2ccc(cc2)*)cc1 | [6 empty] | 0.9871795
*N1C(=O)c2c(C1=O)cc(cc2)Oc1cc2c(C(=O)N(C2=O)c2ccc(cc2)Sc2sc(cc2)Sc2ccc(cc2)*)cc1 | [6 empty] | 0.9871795
*N1C(=O)c2c(C1=O)cc(cc2)Oc1cc2c(C(=O)N(C2=O)c2ccc(cc2)Sc2sc(cc2)Sc2sc(cc2)Sc2sc(cc2)Sc2ccc(cc2)*)cc1 | [6 empty] | 0.9871795
*N1C(=O)c2c(C1=O)cc(cc2)Oc1cc2c(C(=O)N(C2=O)c2ccc(cc2)c2ccc(cc2)*)cc1 | [6 empty] | 0.9871795
*N1C(=O)c2c(C1=O)cc(cc2)Oc1cc2c(C(=O)N(C2=O)c2ccc(cc2)c2ccc(cc2)NC(=O)c2cc(ccc2)C(=O)Nc2ccc(cc2)c2ccc(cc2)*)cc1 | [6 empty] | 0.9871795
*N1C(=O)c2c(C1=O)cc(cc2)Oc1cc2c(C(=O)N(C2=O)c2ccc(cc2)c2nc(cc(c2)c2ccc(cc2)OCCCC#N)c2ccc(cc2)*)cc1 | [6 empty] | 0.9871795
*N1C(=O)c2c(C1=O)cc(cc2)Oc1cc2c(C(CC32CC(c2ccc(cc32)Oc2cc3c(C(=O)N(C3=O)c3cc(ccc3)*)cc2)(C)C)(C)C)cc1 | [6 empty] | 0.9871795
*N1C(=O)c2c(C1=O)cc(cc2)Oc1cc2c(cc1)cc(cc2)Oc1cc2c(C(=O)N(C2=O)c2cc(ccc2)Oc2ccc(cc2)*)cc1 | [6 empty] | 0.9871795
*N1C(=O)c2c(C1=O)cc(cc2)Oc1cc2c(cc1)cc(cc2)Oc1cc2c(C(=O)N(C2=O)c2ccc(cc2)C(c2ccc(cc2)*)(C(F)(F)F)C(F)(F)F)cc1 | [6 empty] | 0.9871795
*N1C(=O)c2c(C1=O)cc(cc2)Oc1cc2c(cc1)cc(cc2)Oc1cc2c(C(=O)N(C2=O)c2ccc(cc2)C(c2ccc(cc2)*)(C)C)cc1 | [6 empty] | 0.9871795
*N1C(=O)c2c(C1=O)cc(cc2)Oc1cc2c(cc1)cc(cc2)Oc1cc2c(C(=O)N(C2=O)c2ccc(cc2)C(c2ccc(cc2)C(c2ccc(cc2)*)(C)C)(C)C)cc1 | [6 empty] | 0.9871795
*N1C(=O)c2c(C1=O)cc(cc2)Oc1cc2c(cc1)cc(cc2)Oc1cc2c(C(=O)N(C2=O)c2ccc(cc2)Oc2ccc(cc2)*)cc1 | [6 empty] | 0.9871795
*N1C(=O)c2c(C1=O)cc(cc2)Oc1cc2c(cc1)cc(cc2)Oc1cc2c(C(=O)N(C2=O)c2ccc(cc2)Oc2ccc(cc2)c2ccc(cc2)Oc2ccc(cc2)*)cc1 | [6 empty] | 0.9871795
*N1C(=O)c2c(C1=O)cc(cc2)Oc1cc2c(cc1)ccc(c2)Oc1cc2c(C(=O)N(C2=O)c2c(cc(cc2C)Cc2cc(c(c(c2)C)*)C)C)cc1 | [6 empty] | 0.9871795
*N1C(=O)c2c(C1=O)cc(cc2)Oc1cc2c(cc1)ccc(c2)Oc1cc2c(C(=O)N(C2=O)c2cc(cc(c2)C(F)(F)F)*)cc1 | [6 empty] | 0.9871795
*N1C(=O)c2c(C1=O)cc(cc2)Oc1cc2c(cc1)ccc(c2)Oc1cc2c(C(=O)N(C2=O)c2cc(ccc2)*)cc1 | [6 empty] | 0.9871795
*N1C(=O)c2c(C1=O)cc(cc2)Oc1cc2c(cc1)ccc(c2)Oc1cc2c(C(=O)N(C2=O)c2cc(ccc2)Oc2ccc(cc2)*)cc1 | [6 empty] | 0.9871795
*N1C(=O)c2c(C1=O)cc(cc2)Oc1cc2c(cc1)ccc(c2)Oc1cc2c(C(=O)N(C2=O)c2ccc(cc2)C(c2ccc(cc2)*)(C(F)(F)F)C(F)(F)F)cc1 | [6 empty] | 0.9871795
*N1C(=O)c2c(C1=O)cc(cc2)Oc1cc2c(cc1)ccc(c2)Oc1cc2c(C(=O)N(C2=O)c2ccc(cc2)C(c2ccc(cc2)*)(C)C)cc1 | [6 empty] | 0.9871795
*N1C(=O)c2c(C1=O)cc(cc2)Oc1cc2c(cc1)ccc(c2)Oc1cc2c(C(=O)N(C2=O)c2ccc(cc2)C(c2ccc(cc2)C(c2ccc(cc2)*)(C)C)(C)C)cc1 | [6 empty] | 0.9871795
*N1C(=O)c2c(C1=O)cc(cc2)Oc1cc2c(cc1)ccc(c2)Oc1cc2c(C(=O)N(C2=O)c2ccc(cc2)Oc2ccc(cc2)*)cc1 | [6 empty] | 0.9871795
*N1C(=O)c2c(C1=O)cc(cc2)Oc1cc2c(cc1)ccc(c2)Oc1cc2c(C(=O)N(C2=O)c2ccc(cc2)Oc2ccc(cc2)Oc2ccc(cc2)*)cc1 | [6 empty] | 0.9871795
*N1C(=O)c2c(C1=O)cc(cc2)Oc1cc2c(cc1)ccc(c2)Oc1cc2c(C(=O)N(C2=O)c2ccc(cc2)Oc2ccc(cc2)c2ccc(cc2)Oc2ccc(cc2)*)cc1 | [6 empty] | 0.9871795
*N1C(=O)c2c(C1=O)cc(cc2)Oc1cc2c(cc1Oc1cc3c(C(=O)N(C3=O)c3c(cc(cc3C)Cc3cc(c(c(c3)C)*)C)C)cc1)cccc2 | [6 empty] | 0.9871795
*N1C(=O)c2c(C1=O)cc(cc2)Oc1cc2c(cc1Oc1cc3c(C(=O)N(C3=O)c3c(cc(cc3C)c3cc(c(c(c3)C)*)C)C)cc1)cccc2 | [6 empty] | 0.9871795
*N1C(=O)c2c(C1=O)cc(cc2)Oc1cc2c(cc1Oc1cc3c(C(=O)N(C3=O)c3cc(cc(c3)C(F)(F)F)*)cc1)cccc2 | [6 empty] | 0.9871795
*N1C(=O)c2c(C1=O)cc(cc2)Oc1cc2c(cc1Oc1cc3c(C(=O)N(C3=O)c3cc(ccc3)*)cc1)cccc2 | [6 empty] | 0.9871795
*N1C(=O)c2c(C1=O)cc(cc2)Oc1cc2c(cc1Oc1cc3c(C(=O)N(C3=O)c3cc(ccc3)Oc3ccc(cc3)*)cc1)cccc2 | [6 empty] | 0.9871795
*N1C(=O)c2c(C1=O)cc(cc2)Oc1cc2c(cc1Oc1cc3c(C(=O)N(C3=O)c3ccc(cc3)C(c3ccc(cc3)*)(C(F)(F)F)C(F)(F)F)cc1)cccc2 | [6 empty] | 0.9871795
*N1C(=O)c2c(C1=O)cc(cc2)Oc1cc2c(cc1Oc1cc3c(C(=O)N(C3=O)c3ccc(cc3)Oc3c(cccc3)Oc3ccc(cc3)*)cc1)cccc2 | [6 empty] | 0.9871795
*N1C(=O)c2c(C1=O)cc(cc2)Oc1cc2c(cc1Oc1cc3c(C(=O)N(C3=O)c3ccc(cc3)Oc3cc(ccc3)Oc3ccc(cc3)*)cc1)cccc2 | [6 empty] | 0.9871795
*N1C(=O)c2c(C1=O)cc(cc2)Oc1cc2c(cc1Oc1cc3c(C(=O)N(C3=O)c3ccc(cc3)Oc3cc4c(cc3Oc3ccc(cc3)*)cccc4)cc1)cccc2 | [6 empty] | 0.9871795
*N1C(=O)c2c(C1=O)cc(cc2)Oc1cc2c(cc1Oc1cc3c(C(=O)N(C3=O)c3ccc(cc3)Oc3ccc(cc3)*)cc1)cccc2 | [6 empty] | 0.9871795
*N1C(=O)c2c(C1=O)cc(cc2)Oc1cc2c(cc1Oc1cc3c(C(=O)N(C3=O)c3ccc(cc3)Oc3ccc(cc3)Oc3ccc(cc3)*)cc1)cccc2 | [6 empty] | 0.9871795
*N1C(=O)c2c(C1=O)cc(cc2)Oc1cc2c(cc1Oc1cc3c(C(=O)N(C3=O)c3ccc(cc3)Oc3ccc(cc3)c3ccc(cc3)Oc3ccc(cc3)*)cc1)cccc2 | [6 empty] | 0.9871795
*N1C(=O)c2c(C1=O)cc(cc2)Oc1cc2ccccc2cc1Oc1ccc2c(c1)C(=O)N(C2=O)c1c(C)cc(cc1C)Cc1cc(C)c(c(c1)C)* | [6 empty] | 0.9871795
*N1C(=O)c2c(C1=O)cc(cc2)Oc1ccc(cc1)C(=O)Nc1ccc(cc1)Cc1ccc(cc1)* | [6 empty] | 0.9871795
*N1C(=O)c2c(C1=O)cc(cc2)Oc1ccc(cc1)C(=O)Nc1ccc(cc1)Oc1ccc(cc1)* | [6 empty] | 0.9871795
*N1C(=O)c2c(C1=O)cc(cc2)Oc1ccc(cc1)C(=O)Nc1ccc(cc1)Oc1ccc(cc1)Oc1ccc(cc1)* | [6 empty] | 0.9871795
*N1C(=O)c2c(C1=O)cc(cc2)Oc1ccc(cc1)C(=O)c1ccc(cc1)Oc1cc2c(C(=O)N(C2=O)c2cc(ccc2)*)cc1 | [6 empty] | 0.9871795
*N1C(=O)c2c(C1=O)cc(cc2)Oc1ccc(cc1)C(=O)c1ccc(cc1)Oc1cc2c(C(=O)N(C2=O)c2ccc(cc2)Oc2cc(ccc2)Oc2ccc(cc2)*)cc1 | [6 empty] | 0.9871795
*N1C(=O)c2c(C1=O)cc(cc2)Oc1ccc(cc1)C(=O)c1ccc(cc1)Oc1cc2c(C(=O)N(C2=O)c2ccc(cc2)Oc2ccc(cc2)*)cc1 | [6 empty] | 0.9871795
*N1C(=O)c2c(C1=O)cc(cc2)Oc1ccc(cc1)C(c1ccc(cc1)C(c1ccc(cc1)Oc1cc2c(C(=O)N(C2=O)c2ccc(cc2)N(c2ccc(cc2)*)c2ccc(cc2)C#N)cc1)(C)C)(C)C | [6 empty] | 0.9871795
*N1C(=O)c2c(C1=O)cc(cc2)Oc1ccc(cc1)C(c1ccc(cc1)Oc1cc2c(C(=O)N(C2=O)c2c(cc(cc2C)Cc2cc(c(c(c2)C)*)C)C)cc1)(C)C | [6 empty] | 0.9871795
*N1C(=O)c2c(C1=O)cc(cc2)Oc1ccc(cc1)C(c1ccc(cc1)Oc1cc2c(C(=O)N(C2=O)c2c(cc(cc2C)c2cc(c(c(c2)C)*)C)C)cc1)(C)C | [6 empty] | 0.9871795
*N1C(=O)c2c(C1=O)cc(cc2)Oc1ccc(cc1)C(c1ccc(cc1)Oc1cc2c(C(=O)N(C2=O)c2c(ccc(c2)*)O)cc1)(C)C | [6 empty] | 0.9871795
*N1C(=O)c2c(C1=O)cc(cc2)Oc1ccc(cc1)C(c1ccc(cc1)Oc1cc2c(C(=O)N(C2=O)c2cc(ccc2)P(=O)(c2cc(ccc2)*)C)cc1)(C)C | [6 empty] | 0.9871795
*N1C(=O)c2c(C1=O)cc(cc2)Oc1ccc(cc1)C(c1ccc(cc1)Oc1cc2c(C(=O)N(C2=O)c2cc(ccc2)P(=O)(c2cc(ccc2)*)c2ccccc2)cc1)(C)C | [6 empty] | 0.9871795
*N1C(=O)c2c(C1=O)cc(cc2)Oc1ccc(cc1)C(c1ccc(cc1)Oc1cc2c(C(=O)N(C2=O)c2ccc(cc2)*)cc1)(C)C | [6 empty] | 0.9871795
*N1C(=O)c2c(C1=O)cc(cc2)Oc1ccc(cc1)C(c1ccc(cc1)Oc1cc2c(C(=O)N(C2=O)c2ccc(cc2)Cc2ccc(cc2)*)cc1)(C)C | [6 empty] | 0.9871795
*N1C(=O)c2c(C1=O)cc(cc2)Oc1ccc(cc1)C(c1ccc(cc1)Oc1cc2c(C(=O)N(C2=O)c2ccc(cc2)N(c2ccc(cc2)*)c2ccc(cc2)C#N)cc1)(C(F)(F)F)C(F)(F)F | [6 empty] | 0.9871795
*N1C(=O)c2c(C1=O)cc(cc2)Oc1ccc(cc1)C(c1ccc(cc1)Oc1cc2c(C(=O)N(C2=O)c2ccc(cc2)N(c2ccc(cc2)*)c2ccc(cc2)C#N)cc1)(C)C | [6 empty] | 0.9871795
*N1C(=O)c2c(C1=O)cc(cc2)Oc1ccc(cc1)C(c1ccc(cc1)Oc1cc2c(C(=O)N(C2=O)c2ccc(cc2)Oc2c(c(ccc2)Oc2ccc(cc2)*)C#N)cc1)(C)C | [6 empty] | 0.9871795
*N1C(=O)c2c(C1=O)cc(cc2)Oc1ccc(cc1)C(c1ccc(cc1)Oc1cc2c(C(=O)N(C2=O)c2ccc(cc2)Oc2c(cc(cc2)Oc2ccc(cc2)*)C(C)(C)C)cc1)(c1ccccc1)c1ccccc1 | [6 empty] | 0.9871795
*N1C(=O)c2c(C1=O)cc(cc2)Oc1ccc(cc1)C(c1ccc(cc1)Oc1cc2c(C(=O)N(C2=O)c2ccc(cc2)Oc2cc(ccc2)Oc2ccc(cc2)*)cc1)(C)C | [6 empty] | 0.9871795
*N1C(=O)c2c(C1=O)cc(cc2)Oc1ccc(cc1)C(c1ccc(cc1)Oc1cc2c(C(=O)N(C2=O)c2ccc(cc2)Oc2ccc(cc2)*)cc1)(C(F)(F)F)C(F)(F)F | [6 empty] | 0.9871795
*N1C(=O)c2c(C1=O)cc(cc2)Oc1ccc(cc1)C(c1ccc(cc1)Oc1cc2c(C(=O)N(C2=O)c2ccc(cc2)Oc2ccc(cc2)*)cc1)(C)C | [6 empty] | 0.9871795
*N1C(=O)c2c(C1=O)cc(cc2)Oc1ccc(cc1)C(c1ccc(cc1)Oc1cc2c(C(=O)N(C2=O)c2ccc(cc2)Oc2ccc(cc2)C(c2ccc(cc2)Oc2ccc(cc2)*)(C)C)cc1)(C)C | [6 empty] | 0.9871795
*N1C(=O)c2c(C1=O)cc(cc2)Oc1ccc(cc1)C(c1ccc(cc1)Oc1cc2c(C(=O)N(C2=O)c2ccc(cc2)Oc2ccc(cc2)S(=O)(=O)c2ccc(cc2)Oc2ccc(cc2)*)cc1)(C)C | [6 empty] | 0.9871795
*N1C(=O)c2c(C1=O)cc(cc2)Oc1ccc(cc1)C(c1ccc(cc1)Oc1cc2c(C(=O)N(C2=O)c2ccc(cc2)Oc2ccc(cc2)c2ccc(cc2)Oc2ccc(cc2)*)cc1)(C(F)(F)F)C(F)(F)F | [6 empty] | 0.9871795
*N1C(=O)c2c(C1=O)cc(cc2)Oc1ccc(cc1)C(c1ccc(cc1)Oc1cc2c(C(=O)N(C2=O)c2ccc(cc2)Oc2ccc(cc2)c2ccc(cc2)Oc2ccc(cc2)*)cc1)(C)C | [6 empty] | 0.9871795
*N1C(=O)c2c(C1=O)cc(cc2)Oc1ccc(cc1)C(c1ccc(cc1)Oc1cc2c(C(=O)N(C2=O)c2ccc(cc2)S(=O)(=O)c2ccc(cc2)*)cc1)(C)C | [6 empty] | 0.9871795
*N1C(=O)c2c(C1=O)cc(cc2)Oc1ccc(cc1)C(c1ccc(cc1)Oc1ccc2c(c1)C(=O)N(C2=O)c1c(C)cc(cc1C)c1cc(C)c(c(c1)C)*)(C)C | [6 empty] | 0.9871795
*N1C(=O)c2c(C1=O)cc(cc2)Oc1ccc(cc1)C1(CCC(CC1)C(C)(C)C)c1ccc(cc1)Oc1cc2c(C(=O)N(C2=O)Oc2c(cc(cc2C)C(c2cc(c(c(c2)C)O*)C)(C)C)C)cc1 | [6 empty] | 0.9871795
*N1C(=O)c2c(C1=O)cc(cc2)Oc1ccc(cc1)C1(CCC(CC1)C(C)(C)C)c1ccc(cc1)Oc1cc2c(C(=O)N(C2=O)c2ccc(cc2)Oc2c(cc(cc2)Oc2ccc(cc2)*)C(C)(C)C)cc1 | [6 empty] | 0.9871795
*N1C(=O)c2c(C1=O)cc(cc2)Oc1ccc(cc1)C1(CCC(CC1)C(C)(C)C)c1ccc(cc1)Oc1cc2c(C(=O)N(C2=O)c2ccc(cc2)Oc2cc(c(cc2)c2c(cc(cc2)Oc2ccc(cc2)*)C)C)cc1 | [6 empty] | 0.9871795
*N1C(=O)c2c(C1=O)cc(cc2)Oc1ccc(cc1)C1(CCC(CC1)C(C)(C)C)c1ccc(cc1)Oc1cc2c(C(=O)N(C2=O)c2ccc(cc2)Oc2ccc(cc2)C(c2ccc(cc2)Oc2ccc(cc2)*)(C(F)(F)F)C(F)(F)F)cc1 | [6 empty] | 0.9871795
*N1C(=O)c2c(C1=O)cc(cc2)Oc1ccc(cc1)C1(CCC(CC1)C(C)(C)C)c1ccc(cc1)Oc1cc2c(C(=O)N(C2=O)c2ccc(cc2)Oc2ccc(cc2)C2(C3C4C(CCC4)C(C2)C3)c2ccc(cc2)Oc2ccc(cc2)*)cc1 | [6 empty] | 0.9871795
*N1C(=O)c2c(C1=O)cc(cc2)Oc1ccc(cc1)C1(CCC(CC1)C(C)(C)C)c1ccc(cc1)Oc1cc2c(C(=O)N(C2=O)c2ccc(cc2)Oc2ccc(cc2)C2(C3CC4CC(CC2C4)C3)c2ccc(cc2)Oc2ccc(cc2)*)cc1 | [6 empty] | 0.9871795
*N1C(=O)c2c(C1=O)cc(cc2)Oc1ccc(cc1)C1(CCC(CC1)c1ccccc1)c1ccc(cc1)Oc1cc2c(C(=O)N(C2=O)c2ccc(cc2)Cc2ccc(cc2)*)cc1 | [6 empty] | 0.9871795
*N1C(=O)c2c(C1=O)cc(cc2)Oc1ccc(cc1)C1(CCC(CC1)c1ccccc1)c1ccc(cc1)Oc1cc2c(C(=O)N(C2=O)c2ccc(cc2)Oc2c(cc(cc2)Oc2ccc(cc2)*)C(C)(C)C)cc1 | [6 empty] | 0.9871795
*N1C(=O)c2c(C1=O)cc(cc2)Oc1ccc(cc1)C1(CCC(CC1)c1ccccc1)c1ccc(cc1)Oc1cc2c(C(=O)N(C2=O)c2ccc(cc2)Oc2c(cc(cc2C)C(c2cc(c(c(c2)C)Oc2ccc(cc2)*)C)(C)C)C)cc1 | [6 empty] | 0.9871795
*N1C(=O)c2c(C1=O)cc(cc2)Oc1ccc(cc1)C1(CCC(CC1)c1ccccc1)c1ccc(cc1)Oc1cc2c(C(=O)N(C2=O)c2ccc(cc2)Oc2cc(c(cc2)c2c(cc(cc2)Oc2ccc(cc2)*)C)C)cc1 | [6 empty] | 0.9871795
*N1C(=O)c2c(C1=O)cc(cc2)Oc1ccc(cc1)C1(CCC(CC1)c1ccccc1)c1ccc(cc1)Oc1cc2c(C(=O)N(C2=O)c2ccc(cc2)Oc2ccc(cc2)*)cc1 | [6 empty] | 0.9871795
*N1C(=O)c2c(C1=O)cc(cc2)Oc1ccc(cc1)C1(CCC(CC1)c1ccccc1)c1ccc(cc1)Oc1cc2c(C(=O)N(C2=O)c2ccc(cc2)Oc2ccc(cc2)C2(C3C4C(CCC4)C(C2)C3)c2ccc(cc2)Oc2ccc(cc2)*)cc1 | [6 empty] | 0.9871795
*N1C(=O)c2c(C1=O)cc(cc2)Oc1ccc(cc1)C1(CCC(CC1)c1ccccc1)c1ccc(cc1)Oc1cc2c(C(=O)N(C2=O)c2ccc(cc2)Oc2ccc(cc2)C2(C3CCC(C2)C3)c2ccc(cc2)Oc2ccc(cc2)*)cc1 | [6 empty] | 0.9871795
*N1C(=O)c2c(C1=O)cc(cc2)Oc1ccc(cc1)C1(CCC(CC1)c1ccccc1)c1ccc(cc1)Oc1cc2c(C(=O)N(C2=O)c2ccc(cc2)Oc2ccc(cc2)C2(CCC(CC2)C(C)(C)C)c2ccc(cc2)Oc2ccc(cc2)*)cc1 | [6 empty] | 0.9871795
*N1C(=O)c2c(C1=O)cc(cc2)Oc1ccc(cc1)C1(CCCCC1)c1ccc(cc1)Oc1cc2c(C(=O)N(C2=O)c2ccc(cc2)N(c2ccc(cc2)*)c2ccc(cc2)C#N)cc1 | [6 empty] | 0.9871795
*N1C(=O)c2c(C1=O)cc(cc2)Oc1ccc(cc1)C1(CCCCCCCCCCC1)c1ccc(cc1)Oc1cc2c(C(=O)N(C2=O)c2ccc(cc2)Cc2ccc(cc2)*)cc1 | [6 empty] | 0.9871795
*N1C(=O)c2c(C1=O)cc(cc2)Oc1ccc(cc1)C1(CCCCCCCCCCC1)c1ccc(cc1)Oc1cc2c(C(=O)N(C2=O)c2ccc(cc2)Oc2c(cc(cc2)Oc2ccc(cc2)*)C(C)(C)C)cc1 | [6 empty] | 0.9871795
*N1C(=O)c2c(C1=O)cc(cc2)Oc1ccc(cc1)C1(CCCCCCCCCCC1)c1ccc(cc1)Oc1cc2c(C(=O)N(C2=O)c2ccc(cc2)Oc2cc(c(cc2)c2c(cc(cc2)Oc2ccc(cc2)*)C)C)cc1 | [6 empty] | 0.9871795
*N1C(=O)c2c(C1=O)cc(cc2)Oc1ccc(cc1)C1(CCCCCCCCCCC1)c1ccc(cc1)Oc1cc2c(C(=O)N(C2=O)c2ccc(cc2)Oc2ccc(cc2)*)cc1 | [6 empty] | 0.9871795
*N1C(=O)c2c(C1=O)cc(cc2)Oc1ccc(cc1)C1(CCCCCCCCCCC1)c1ccc(cc1)Oc1cc2c(C(=O)N(C2=O)c2ccc(cc2)Oc2ccc(cc2)C2(C3CC4CC(CC2C4)C3)c2ccc(cc2)Oc2ccc(cc2)*)cc1 | [6 empty] | 0.9871795
*N1C(=O)c2c(C1=O)cc(cc2)Oc1ccc(cc1)C1(CCCCCCCCCCC1)c1ccc(cc1)Oc1cc2c(C(=O)N(C2=O)c2ccc(cc2)Oc2ccc(cc2)C2(C3CCC(C2)C3)c2ccc(cc2)Oc2ccc(cc2)*)cc1 | [6 empty] | 0.9871795
*N1C(=O)c2c(C1=O)cc(cc2)Oc1ccc(cc1)C1(CCCCCCCCCCC1)c1ccc(cc1)Oc1cc2c(C(=O)N(C2=O)c2ccc(cc2)Oc2ccc(cc2)C2(CCC(CC2)C(C)(C)C)c2ccc(cc2)Oc2ccc(cc2)*)cc1 | [6 empty] | 0.9871795
*N1C(=O)c2c(C1=O)cc(cc2)Oc1ccc(cc1)C1(c2ccccc2c2ccccc12)c1ccc(cc1)Oc1cc2c(C(=O)N(C2=O)c2ccc(cc2)N(c2ccc(cc2)*)c2ccc(cc2)C#N)cc1 | [6 empty] | 0.9871795
*N1C(=O)c2c(C1=O)cc(cc2)Oc1ccc(cc1)Oc1cc2c(C(=O)N(C2=O)c2c(c(c(cc2)Cc2c(c(c(cc2)*)C)C)C)C)cc1 | [6 empty] | 0.9871795
*N1C(=O)c2c(C1=O)cc(cc2)Oc1ccc(cc1)Oc1cc2c(C(=O)N(C2=O)c2c(cc(c(c2)C)Cc2c(cc(c(c2)C)*)C)C)cc1 | [6 empty] | 0.9871795
*N1C(=O)c2c(C1=O)cc(cc2)Oc1ccc(cc1)Oc1cc2c(C(=O)N(C2=O)c2c(cc(c(c2C)*)C)C)cc1 | [6 empty] | 0.9871795
*N1C(=O)c2c(C1=O)cc(cc2)Oc1ccc(cc1)Oc1cc2c(C(=O)N(C2=O)c2c(cc(cc2)Cc2cc(c(cc2)*)C)C)cc1 | [6 empty] | 0.9871795
*N1C(=O)c2c(C1=O)cc(cc2)Oc1ccc(cc1)Oc1cc2c(C(=O)N(C2=O)c2c(cc(cc2)Cc2cc(c(cc2)*)OC)OC)cc1 | [6 empty] | 0.9871795
*N1C(=O)c2c(C1=O)cc(cc2)Oc1ccc(cc1)Oc1cc2c(C(=O)N(C2=O)c2c(cc(cc2)c2cc(c(cc2)*)OC)OC)cc1 | [6 empty] | 0.9871795
*N1C(=O)c2c(C1=O)cc(cc2)Oc1ccc(cc1)Oc1cc2c(C(=O)N(C2=O)c2cc(c(cc2)Cc2c(cc(cc2)*)C)C)cc1 | [6 empty] | 0.9871795
*N1C(=O)c2c(C1=O)cc(cc2)Oc1ccc(cc1)Oc1cc2c(C(=O)N(C2=O)c2cc(ccc2)*)cc1 | [6 empty] | 0.9871795
*N1C(=O)c2c(C1=O)cc(cc2)Oc1ccc(cc1)Oc1cc2c(C(=O)N(C2=O)c2ccc(cc2)C(=O)c2ccc(cc2)*)cc1 | [6 empty] | 0.9871795
*N1C(=O)c2c(C1=O)cc(cc2)Oc1ccc(cc1)Oc1cc2c(C(=O)N(C2=O)c2ccc(cc2)C(c2ccc(cc2)*)(C)C)cc1 | [6 empty] | 0.9871795
*N1C(=O)c2c(C1=O)cc(cc2)Oc1ccc(cc1)Oc1cc2c(C(=O)N(C2=O)c2ccc(cc2)Cc2ccc(cc2)*)cc1 | [6 empty] | 0.9871795
*N1C(=O)c2c(C1=O)cc(cc2)Oc1ccc(cc1)Oc1cc2c(C(=O)N(C2=O)c2ccc(cc2)Oc2ccc(cc2)*)cc1 | [6 empty] | 0.9871795
*N1C(=O)c2c(C1=O)cc(cc2)Oc1ccc(cc1)Oc1cc2c(C(=O)N(C2=O)c2ccc(cc2)Oc2ccc(cc2)Oc2ccc(cc2)*)cc1 | [6 empty] | 0.9871795
*N1C(=O)c2c(C1=O)cc(cc2)Oc1ccc(cc1)Oc1cc2c(C(=O)N(C2=O)c2ccc(cc2)Oc2ccc(cc2)S(=O)(=O)c2ccc(cc2)Oc2ccc(cc2)*)cc1 | [6 empty] | 0.9871795
*N1C(=O)c2c(C1=O)cc(cc2)Oc1ccc(cc1)Oc1cc2c(C(=O)N(C2=O)c2ccc(cc2)S(=O)(=O)c2ccc(cc2)*)cc1 | [6 empty] | 0.9871795
*N1C(=O)c2c(C1=O)cc(cc2)Oc1ccc(cc1)Oc1cc2c(C(=O)N(C2=O)c2ccc(cc2)c2ccc(cc2)*)cc1 | [6 empty] | 0.9871795
*N1C(=O)c2c(C1=O)cc(cc2)Oc1ccc(cc1)Oc1ccc(cc1)Oc1cc2c(C(=O)N(C2=O)c2cc(ccc2)*)cc1 | [6 empty] | 0.9871795
*N1C(=O)c2c(C1=O)cc(cc2)Oc1ccc(cc1)Oc1ccc(cc1)Oc1cc2c(C(=O)N(C2=O)c2ccc(cc2)Oc2cc(ccc2)Oc2ccc(cc2)*)cc1 | [6 empty] | 0.9871795
*N1C(=O)c2c(C1=O)cc(cc2)Oc1ccc(cc1)Oc1ccc(cc1)Oc1cc2c(C(=O)N(C2=O)c2ccc(cc2)Oc2ccc(cc2)*)cc1 | [6 empty] | 0.9871795
*N1C(=O)c2c(C1=O)cc(cc2)Oc1ccc(cc1)Oc1ccc(cc1)Oc1cc2c(C(=O)N(C2=O)c2ccc(cc2)Oc2ccc(cc2)C(=O)c2cc(ccc2)C(=O)c2ccc(cc2)Oc2ccc(cc2)*)cc1 | [6 empty] | 0.9871795
*N1C(=O)c2c(C1=O)cc(cc2)Oc1ccc(cc1)Oc1ccc(cc1)P(=O)(c1ccc(cc1)Oc1ccc(cc1)Oc1cc2c(C(=O)N(C2=O)c2ccc(cc2)*)cc1)c1ccccc1 | [6 empty] | 0.9871795
*N1C(=O)c2c(C1=O)cc(cc2)Oc1ccc(cc1)S(=O)(=O)c1ccc(cc1)Oc1cc2c(C(=O)N(C2=O)c2cc(ccc2)*)cc1 | [6 empty] | 0.9871795
*N1C(=O)c2c(C1=O)cc(cc2)Oc1ccc(cc1)S(=O)(=O)c1ccc(cc1)Oc1cc2c(C(=O)N(C2=O)c2cc(ccc2)S(=O)(=O)c2cc(ccc2)*)cc1 | [6 empty] | 0.9871795
*N1C(=O)c2c(C1=O)cc(cc2)Oc1ccc(cc1)S(=O)(=O)c1ccc(cc1)Oc1cc2c(C(=O)N(C2=O)c2ccc(cc2)Oc2cc(ccc2)Oc2ccc(cc2)*)cc1 | [6 empty] | 0.9871795
*N1C(=O)c2c(C1=O)cc(cc2)Oc1ccc(cc1)S(=O)(=O)c1ccc(cc1)Oc1cc2c(C(=O)N(C2=O)c2ccc(cc2)Oc2ccc(cc2)*)cc1 | [6 empty] | 0.9871795
*N1C(=O)c2c(C1=O)cc(cc2)Oc1ccc(cc1)Sc1ccc(cc1)Oc1cc2c(C(=O)N(C2=O)c2cc(ccc2)*)cc1 | [6 empty] | 0.9871795
*N1C(=O)c2c(C1=O)cc(cc2)Oc1ccc(cc1)Sc1ccc(cc1)Oc1cc2c(C(=O)N(C2=O)c2cc(ccc2)Oc2cc(ccc2)Oc2cc(ccc2)*)cc1 | [6 empty] | 0.9871795
*N1C(=O)c2c(C1=O)cc(cc2)Oc1ccc(cc1)Sc1ccc(cc1)Oc1cc2c(C(=O)N(C2=O)c2cc(ccc2)S(=O)(=O)c2cc(ccc2)*)cc1 | [6 empty] | 0.9871795
*N1C(=O)c2c(C1=O)cc(cc2)Oc1ccc(cc1)Sc1ccc(cc1)Oc1cc2c(C(=O)N(C2=O)c2ccc(cc2)Oc2cc(ccc2)Oc2ccc(cc2)*)cc1 | [6 empty] | 0.9871795
*N1C(=O)c2c(C1=O)cc(cc2)Oc1ccc(cc1)Sc1ccc(cc1)Oc1cc2c(C(=O)N(C2=O)c2ccc(cc2)Oc2ccc(cc2)*)cc1 | [6 empty] | 0.9871795
*N1C(=O)c2c(C1=O)cc(cc2)Oc1ccc(cc1)Sc1ccc(cc1)Oc1cc2c(C(=O)N(C2=O)c2ccc(cc2)Oc2ccc(cc2)C(=O)c2cc(ccc2)C(=O)c2ccc(cc2)Oc2ccc(cc2)*)cc1 | [6 empty] | 0.9871795
*N1C(=O)c2c(C1=O)cc(cc2)Oc1ccc(cc1)Sc1ccc(cc1)Oc1cc2c(C(=O)N(C2=O)c2ccc(cc2)Oc2ccc(cc2)C(c2ccc(cc2)Oc2ccc(cc2)*)(C(F)(F)F)C(F)(F)F)cc1 | [6 empty] | 0.9871795
*N1C(=O)c2c(C1=O)cc(cc2)Oc1ccc(cc1)c1ccc(cc1)Oc1cc2c(C(=O)N(C2=O)c2cc(ccc2)*)cc1 | [6 empty] | 0.9871795
*N1C(=O)c2c(C1=O)cc(cc2)Oc1ccc(cc1)c1ccc(cc1)Oc1cc2c(C(=O)N(C2=O)c2ccc(cc2)Oc2ccc(cc2)*)cc1 | [6 empty] | 0.9871795
*N1C(=O)c2c(C1=O)cc(cc2)Oc1ccc2c(c1)cc(cc2)Oc1ccc2c(c1)C(=O)N(C2=O)c1c(C)cc(cc1C)Cc1cc(C)c(c(c1)C)* | [6 empty] | 0.9871795
*N1C(=O)c2c(C1=O)cc(cc2)S(=O)(=O)c1cc2c(C(=O)N(C2=O)C2CCC(CC2)*)cc1 | [6 empty] | 0.9871795
*N1C(=O)c2c(C1=O)cc(cc2)S(=O)(=O)c1cc2c(C(=O)N(C2=O)CCCCCCOC(=O)CCCCCCC(=O)OCCCCCC*)cc1 | [6 empty] | 0.9871795
*N1C(=O)c2c(C1=O)cc(cc2)S(=O)(=O)c1cc2c(C(=O)N(C2=O)CCCCCCOC(=O)CCCCCCCCC(=O)OCCCCCC*)cc1 | [6 empty] | 0.9871795
*N1C(=O)c2c(C1=O)cc(cc2)S(=O)(=O)c1cc2c(C(=O)N(C2=O)CCCCCCOC(=O)c2cc(cc(c2)OCCCCCCOc2ccc(cc2)N=Nc2ccc(cc2)C#N)C(=O)OCCCCCC*)cc1 | [6 empty] | 0.9871795
*N1C(=O)c2c(C1=O)cc(cc2)S(=O)(=O)c1cc2c(C(=O)N(C2=O)c2c(cc(c(c2C)*)C)C)cc1 | [6 empty] | 0.9871795
*N1C(=O)c2c(C1=O)cc(cc2)S(=O)(=O)c1cc2c(C(=O)N(C2=O)c2c(cc(cc2)Cc2cc(c(cc2)*)C(C)(C)C)C(C)(C)C)cc1 | [6 empty] | 0.9871795
*N1C(=O)c2c(C1=O)cc(cc2)S(=O)(=O)c1cc2c(C(=O)N(C2=O)c2c(cc(cc2C)c2cc(c(c(c2)C)*)C)C)cc1 | [6 empty] | 0.9871795
*N1C(=O)c2c(C1=O)cc(cc2)S(=O)(=O)c1cc2c(C(=O)N(C2=O)c2c(ccc(c2)*)C)cc1 | [6 empty] | 0.9871795
*N1C(=O)c2c(C1=O)cc(cc2)S(=O)(=O)c1cc2c(C(=O)N(C2=O)c2cc(c(cc2)Oc2c(cc(cc2C(C)(C)C)c2ccc(cc2)*)C(C)(C)C)C(F)(F)F)cc1 | [6 empty] | 0.9871795
*N1C(=O)c2c(C1=O)cc(cc2)S(=O)(=O)c1cc2c(C(=O)N(C2=O)c2cc(c(cc2)Oc2c(cccc2)Oc2c(cc(cc2)*)C(F)(F)F)C(F)(F)F)cc1 | [6 empty] | 0.9871795
*N1C(=O)c2c(C1=O)cc(cc2)S(=O)(=O)c1cc2c(C(=O)N(C2=O)c2cc(ccc2)c2cc(cc(c2)C(=O)Nc2ccc(cc2)OC(=O)c2cc(c(c(c2)OCCCCCCCCCCCC)OCCCCCCCCCCCC)OCCCCCCCCCCCC)c2cc(ccc2)*)cc1 | [6 empty] | 0.9871795
*N1C(=O)c2c(C1=O)cc(cc2)S(=O)(=O)c1cc2c(C(=O)N(C2=O)c2ccc(cc2)C(c2ccc(cc2)*)c2ccccc2)cc1 | [6 empty] | 0.9871795
*N1C(=O)c2c(C1=O)cc(cc2)S(=O)(=O)c1cc2c(C(=O)N(C2=O)c2ccc(cc2)C2(c3ccccc3c3ccccc23)c2ccc(cc2)*)cc1 | [6 empty] | 0.9871795
*N1C(=O)c2c(C1=O)cc(cc2)S(=O)(=O)c1cc2c(C(=O)N(C2=O)c2ccc(cc2)Cc2ccc(cc2)*)cc1 | [6 empty] | 0.9871795
*N1C(=O)c2c(C1=O)cc(cc2)S(=O)(=O)c1cc2c(C(=O)N(C2=O)c2ccc(cc2)N(c2ccc(cc2)*)c2ccc(cc2)C#N)cc1 | [6 empty] | 0.9871795
*N1C(=O)c2c(C1=O)cc(cc2)S(=O)(=O)c1cc2c(C(=O)N(C2=O)c2ccc(cc2)N(c2ccc(cc2)*)c2ccc(cc2)N(C)C)cc1 | [6 empty] | 0.9871795
*N1C(=O)c2c(C1=O)cc(cc2)S(=O)(=O)c1cc2c(C(=O)N(C2=O)c2ccc(cc2)N(c2ccc(cc2)*)c2ccc(cc2)OC)cc1 | [6 empty] | 0.9871795
*N1C(=O)c2c(C1=O)cc(cc2)S(=O)(=O)c1cc2c(C(=O)N(C2=O)c2ccc(cc2)N(c2ccc(cc2)*)c2ccccc2)cc1 | [6 empty] | 0.9871795
*N1C(=O)c2c(C1=O)cc(cc2)S(=O)(=O)c1cc2c(C(=O)N(C2=O)c2ccc(cc2)Oc2c(cc(c(c2)C(C)(C)C)Oc2ccc(cc2)*)C(C)(C)C)cc1 | [6 empty] | 0.9871795
*N1C(=O)c2c(C1=O)cc(cc2)S(=O)(=O)c1cc2c(C(=O)N(C2=O)c2ccc(cc2)Oc2c(cc(cc2C(C)(C)C)c2ccc(cc2)*)C(C)(C)C)cc1 | [6 empty] | 0.9871795
*N1C(=O)c2c(C1=O)cc(cc2)S(=O)(=O)c1cc2c(C(=O)N(C2=O)c2ccc(cc2)Oc2c3c(ccc2)c(ccc3)Oc2ccc(cc2)*)cc1 | [6 empty] | 0.9871795
*N1C(=O)c2c(C1=O)cc(cc2)S(=O)(=O)c1cc2c(C(=O)N(C2=O)c2ccc(cc2)Oc2cc3c(cc2Oc2ccc(cc2)*)cccc3)cc1 | [6 empty] | 0.9871795
*N1C(=O)c2c(C1=O)cc(cc2)S(=O)(=O)c1cc2c(C(=O)N(C2=O)c2ccc(cc2)Oc2ccc(cc2)*)cc1 | [6 empty] | 0.9871795
*N1C(=O)c2c(C1=O)cc(cc2)S(=O)(=O)c1cc2c(C(=O)N(C2=O)c2ccc(cc2)Oc2ccc(cc2)C(=O)c2ccc(cc2)Oc2ccc(cc2)*)cc1 | [6 empty] | 0.9871795
*N1C(=O)c2c(C1=O)cc(cc2)S(=O)(=O)c1cc2c(C(=O)N(C2=O)c2ccc(cc2)Oc2ccc(cc2)S(=O)(=O)c2ccc(cc2)Oc2ccc(cc2)*)cc1 | [6 empty] | 0.9871795
*N1C(=O)c2c(C1=O)cc(cc2)Sc1cc2c(C(=O)N(C2=O)c2c(cc(c(c2C)*)C)C)cc1 | [6 empty] | 0.9871795
*N1C(=O)c2c(C1=O)cc(cc2)Sc1cc2c(C(=O)N(C2=O)c2c(cc(cc2)Cc2cc(c(cc2)*)C(C)(C)C)C(C)(C)C)cc1 | [6 empty] | 0.9871795
*N1C(=O)c2c(C1=O)cc(cc2)Sc1cc2c(C(=O)N(C2=O)c2ccc(cc2)Cc2ccc(cc2)*)cc1 | [6 empty] | 0.9871795
*N1C(=O)c2c(C1=O)cc(cc2)Sc1cc2c(C(=O)N(C2=O)c2ccc(cc2)Oc2ccc(cc2)*)cc1 | [6 empty] | 0.9871795
*N1C(=O)c2c(C1=O)cc(cc2)Sc1ccc(cc1)Sc1ccc(cc1)Sc1cc2c(C(=O)N(C2=O)c2ccc(cc2)Sc2ccc(cc2)Sc2ccc(cc2)*)cc1 | [6 empty] | 0.9871795
*N1C(=O)c2c(C1=O)cc(cc2)Sc1ccc(cc1)Sc1ccc(cc1)Sc1cc2c(C(=O)N(C2=O)c2ccc(cc2)Sc2ccc(cc2)Sc2ccc(cc2)Sc2ccc(cc2)*)cc1 | [6 empty] | 0.9871795
*N1C(=O)c2c(C1=O)cc(cc2)Sc1ccc(cc1)Sc1ccc(cc1)Sc1cc2c(C(=O)N(C2=O)c2ccc(cc2)Sc2sc(cc2)Sc2ccc(cc2)*)cc1 | [6 empty] | 0.9871795
*N1C(=O)c2c(C1=O)cc(cc2)Sc1ccc(cc1)Sc1ccc(cc1)Sc1cc2c(C(=O)N(C2=O)c2ccc(cc2)Sc2sc(cc2)Sc2sc(cc2)Sc2sc(cc2)Sc2ccc(cc2)*)cc1 | [6 empty] | 0.9871795
*N1C(=O)c2c(C1=O)cc(cc2)[Si](O[Si](O[Si](c1cc2c(C(=O)N(C2=O)c2cc(ccc2)Cc2cc(ccc2)*)cc1)(C)C)(C)C)(C)C | [6 empty] | 0.9871795
*N1C(=O)c2c(C1=O)cc(cc2)[Si](O[Si](O[Si](c1cc2c(C(=O)N(C2=O)c2ccc(cc2)Cc2ccc(cc2)*)cc1)(C)C)(C)C)(C)C | [6 empty] | 0.9871795
*N1C(=O)c2c(C1=O)cc(cc2)[Si](O[Si](c1cc2c(C(=O)N(C2=O)c2cc(ccc2)Cc2cc(ccc2)*)cc1)(C)C)(C)C | [6 empty] | 0.9871795
*N1C(=O)c2c(C1=O)cc(cc2)[Si](O[Si](c1cc2c(C(=O)N(C2=O)c2ccc(cc2)Cc2ccc(cc2)*)cc1)(C)C)(C)C | [6 empty] | 0.9871795
*N1C(=O)c2c(C1=O)cc(cc2)[Si](c1cc2c(C(=O)N(C2=O)c2cc(ccc2)Cc2cc(ccc2)*)cc1)(C)C | [6 empty] | 0.9871795
*N1C(=O)c2c(C1=O)cc(cc2)[Si](c1cc2c(C(=O)N(C2=O)c2ccc(cc2)Cc2ccc(cc2)*)cc1)(C)C | [6 empty] | 0.9871795
*N1C(=O)c2c(C1=O)cc(cc2)[Si](c1cc2c(C(=O)N(C2=O)c2ccc(cc2)Oc2ccc(cc2)*)cc1)(C)C | [6 empty] | 0.9871795
*N1C(=O)c2c(C1=O)cc(cc2)[Si](c1cc2c(C(=O)N(C2=O)c2ccc(cc2)Oc2ccc(cc2)C(=O)c2cc(ccc2)C(=O)c2ccc(cc2)Oc2ccc(cc2)*)cc1)(C)C | [6 empty] | 0.9871795
*N1C(=O)c2c(C1=O)cc(cc2)[Si](c1cc2c(C(=O)N(C2=O)c2ccc(cc2)Oc2ccc(cc2)S(=O)(=O)c2ccc(cc2)Oc2ccc(cc2)*)cc1)(C)C | [6 empty] | 0.9871795
*N1C(=O)c2c(C1=O)cc(cc2)[Si](c1ccc(cc1)[Si](c1cc2c(C(=O)N(C2=O)c2cc(ccc2)Cc2cc(ccc2)*)cc1)(C)C)(C)C | [6 empty] | 0.9871795
*N1C(=O)c2c(C1=O)cc(cc2)[Si](c1ccc(cc1)[Si](c1cc2c(C(=O)N(C2=O)c2ccc(cc2)Cc2ccc(cc2)*)cc1)(C)C)(C)C | [6 empty] | 0.9871795
*N1C(=O)c2c(C1=O)cc(cc2)[Si](c1ccc(cc1)c1ccc(cc1)[Si](c1cc2c(C(=O)N(C2=O)c2cc(ccc2)Cc2cc(ccc2)*)cc1)(C)C)(C)C | [6 empty] | 0.9871795
*N1C(=O)c2c(C1=O)cc(cc2)c1cc2c(C(=O)N(C2=O)C2C(CC(CC2)CC2CC(C(CC2)*)C)C)cc1 | [6 empty] | 0.9871795
*N1C(=O)c2c(C1=O)cc(cc2)c1cc2c(C(=O)N(C2=O)C2CC(CC(C2)(C*)C)(C)C)cc1 | [6 empty] | 0.9871795
*N1C(=O)c2c(C1=O)cc(cc2)c1cc2c(C(=O)N(C2=O)C2CCC(CC2)*)cc1 | [6 empty] | 0.9871795
*N1C(=O)c2c(C1=O)cc(cc2)c1cc2c(C(=O)N(C2=O)C2CCC(CC2)CC2CCC(CC2)*)cc1 | [6 empty] | 0.9871795
*N1C(=O)c2c(C1=O)cc(cc2)c1cc2c(C(=O)N(C2=O)CC2C3C(CC2)C2C(CC3C2)C*)cc1 | [6 empty] | 0.9871795
*N1C(=O)c2c(C1=O)cc(cc2)c1cc2c(C(=O)N(C2=O)CC2CC(CCC2)C*)cc1 | [6 empty] | 0.9871795
*N1C(=O)c2c(C1=O)cc(cc2)c1cc2c(C(=O)N(C2=O)CCCCCCOC(=O)c2cc(cc(c2)OCCCCCCOc2ccc(cc2)N=Nc2ccc(cc2)C#N)C(=O)OCCCCCC*)cc1 | [6 empty] | 0.9871795
*N1C(=O)c2c(C1=O)cc(cc2)c1cc2c(C(=O)N(C2=O)CCC[Si](O[Si](CCC*)(C)C)(C)C)cc1 | [6 empty] | 0.9871795
*N1C(=O)c2c(C1=O)cc(cc2)c1cc2c(C(=O)N(C2=O)Cc2oc(cc2)C(c2oc(cc2)C*)(C)C)cc1 | [6 empty] | 0.9871795
*N1C(=O)c2c(C1=O)cc(cc2)c1cc2c(C(=O)N(C2=O)c2c(c3c(C(CC3)(C)C)c(c2C)*)C)cc1 | [6 empty] | 0.9871795
*N1C(=O)c2c(C1=O)cc(cc2)c1cc2c(C(=O)N(C2=O)c2c(cc(c(c2C)*)C)C)cc1 | [6 empty] | 0.9871795
*N1C(=O)c2c(C1=O)cc(cc2)c1cc2c(C(=O)N(C2=O)c2c(cc(cc2)Cc2cc(c(cc2)*)C(C)(C)C)C(C)(C)C)cc1 | [6 empty] | 0.9871795
*N1C(=O)c2c(C1=O)cc(cc2)c1cc2c(C(=O)N(C2=O)c2c(cc(cc2)OCCCC[Si](O[Si](O[Si](O[Si](CCCCOc2cc(c(cc2)*)C)(C)C)(C)C)(C)C)(C)C)C)cc1 | [6 empty] | 0.9871795
*N1C(=O)c2c(C1=O)cc(cc2)c1cc2c(C(=O)N(C2=O)c2c(cc(cc2)c2cc(c(cc2)*)C)C)cc1 | [6 empty] | 0.9871795
*N1C(=O)c2c(C1=O)cc(cc2)c1cc2c(C(=O)N(C2=O)c2c(cc(cc2C)C(c2cc(c(c(c2)C)*)C)c2c3c(ccc2)cccc3)C)cc1 | [6 empty] | 0.9871795
*N1C(=O)c2c(C1=O)cc(cc2)c1cc2c(C(=O)N(C2=O)c2c(cc(cc2C)C(c2cc(c(c(c2)C)*)C)c2cc(cc(c2)C(F)(F)F)C(F)(F)F)C)cc1 | [6 empty] | 0.9871795
*N1C(=O)c2c(C1=O)cc(cc2)c1cc2c(C(=O)N(C2=O)c2c(cc(cc2C)C(c2cc(c(c(c2)C)*)C)c2cc(ccc2)C(F)(F)F)C)cc1 | [6 empty] | 0.9871795
*N1C(=O)c2c(C1=O)cc(cc2)c1cc2c(C(=O)N(C2=O)c2c(cc(cc2C)c2cc(c(c(c2)C)*)C)C)cc1 | [6 empty] | 0.9871795
*N1C(=O)c2c(C1=O)cc(cc2)c1cc2c(C(=O)N(C2=O)c2c(ccc(c2)*)C)cc1 | [6 empty] | 0.9871795
*N1C(=O)c2c(C1=O)cc(cc2)c1cc2c(C(=O)N(C2=O)c2c(ccc(c2)*)Oc2ccc(cc2)C(c2ccccc2)(C)C)cc1 | [6 empty] | 0.9871795
*N1C(=O)c2c(C1=O)cc(cc2)c1cc2c(C(=O)N(C2=O)c2c(ccc(c2)*)Oc2ccc(cc2)S(=O)(=O)c2ccc(cc2)C)cc1 | [6 empty] | 0.9871795
*N1C(=O)c2c(C1=O)cc(cc2)c1cc2c(C(=O)N(C2=O)c2cc(c(c(c2)C(=O)OCCCC)c2c(cc(cc2Br)*)C(=O)OCCCC)Br)cc1 | [6 empty] | 0.9871795
*N1C(=O)c2c(C1=O)cc(cc2)c1cc2c(C(=O)N(C2=O)c2cc(c(c(c2)C(=O)OCCCCCC)c2c(cc(cc2Br)*)C(=O)OCCCCCC)Br)cc1 | [6 empty] | 0.9871795
*N1C(=O)c2c(C1=O)cc(cc2)c1cc2c(C(=O)N(C2=O)c2cc(c(c(c2)C(=O)OCCCCCCCC)c2c(cc(cc2Br)*)C(=O)OCCCCCCCC)Br)cc1 | [6 empty] | 0.9871795
*N1C(=O)c2c(C1=O)cc(cc2)c1cc2c(C(=O)N(C2=O)c2cc(c(c(c2)C(=O)OCCCCCCCCCC)c2c(cc(cc2Br)*)C(=O)OCCCCCCCCCC)Br)cc1 | [6 empty] | 0.9871795
*N1C(=O)c2c(C1=O)cc(cc2)c1cc2c(C(=O)N(C2=O)c2cc(c(c(c2)C(=O)OCCCCCCCCCCCC)c2c(cc(cc2Br)*)C(=O)OCCCCCCCCCCCC)Br)cc1 | [6 empty] | 0.9871795
*N1C(=O)c2c(C1=O)cc(cc2)c1cc2c(C(=O)N(C2=O)c2cc(c(c(c2)C(=O)OCCCCCCCCCCCCCC)c2c(cc(cc2Br)*)C(=O)OCCCCCCCCCCCCCC)Br)cc1 | [6 empty] | 0.9871795
*N1C(=O)c2c(C1=O)cc(cc2)c1cc2c(C(=O)N(C2=O)c2cc(c(c(c2)C(=O)OCCCCCCCCCCCCCCCC)c2c(cc(cc2Br)*)C(=O)OCCCCCCCCCCCCCCCC)Br)cc1 | [6 empty] | 0.9871795
*N1C(=O)c2c(C1=O)cc(cc2)c1cc2c(C(=O)N(C2=O)c2cc(c(c(c2)C(=O)OCCCCCCCCCCCCCCCCCC)c2c(cc(cc2Br)*)C(=O)OCCCCCCCCCCCCCCCCCC)Br)cc1 | [6 empty] | 0.9871795
*N1C(=O)c2c(C1=O)cc(cc2)c1cc2c(C(=O)N(C2=O)c2cc(c(c(c2)C)c2c(cc(cc2C)*)C)C)cc1 | [6 empty] | 0.9871795
*N1C(=O)c2c(C1=O)cc(cc2)c1cc2c(C(=O)N(C2=O)c2cc(c(cc2)OCC2(C(C(CC2)COc2c(cc(cc2)*)C(F)(F)F)(C)C)C)C(F)(F)F)cc1 | [6 empty] | 0.9871795
*N1C(=O)c2c(C1=O)cc(cc2)c1cc2c(C(=O)N(C2=O)c2cc(c(cc2)Oc2c(cc(cc2C(C)(C)C)c2ccc(cc2)*)C(C)(C)C)C(F)(F)F)cc1 | [6 empty] | 0.9871795
*N1C(=O)c2c(C1=O)cc(cc2)c1cc2c(C(=O)N(C2=O)c2cc(c(cc2)Oc2c(cccc2)Oc2c(cc(cc2)*)C(F)(F)F)C(F)(F)F)cc1 | [6 empty] | 0.9871795
*N1C(=O)c2c(C1=O)cc(cc2)c1cc2c(C(=O)N(C2=O)c2cc(c(cc2)Oc2ccc(cc2)C(c2ccc(cc2)Oc2c(cc(cc2)*)C(F)(F)F)(C(F)(F)F)C(F)(F)F)C(F)(F)F)cc1 | [6 empty] | 0.9871795
*N1C(=O)c2c(C1=O)cc(cc2)c1cc2c(C(=O)N(C2=O)c2cc(cc(c2)C(=O)NCCCC)*)cc1 | [6 empty] | 0.9871795
*N1C(=O)c2c(C1=O)cc(cc2)c1cc2c(C(=O)N(C2=O)c2cc(cc(c2)C(=O)NCCCCCC)*)cc1 | [6 empty] | 0.9871795
*N1C(=O)c2c(C1=O)cc(cc2)c1cc2c(C(=O)N(C2=O)c2cc(cc(c2)C(=O)NCCCCCCCC)*)cc1 | [6 empty] | 0.9871795
*N1C(=O)c2c(C1=O)cc(cc2)c1cc2c(C(=O)N(C2=O)c2cc(cc(c2)C(=O)NCCCCCCCCCC)*)cc1 | [6 empty] | 0.9871795
*N1C(=O)c2c(C1=O)cc(cc2)c1cc2c(C(=O)N(C2=O)c2cc(cc(c2)C(=O)NCCCCCCCCCCCC)*)cc1 | [6 empty] | 0.9871795
*N1C(=O)c2c(C1=O)cc(cc2)c1cc2c(C(=O)N(C2=O)c2cc(cc(c2)C(=O)NCCCCCCCCCCCCCC)*)cc1 | [6 empty] | 0.9871795
*N1C(=O)c2c(C1=O)cc(cc2)c1cc2c(C(=O)N(C2=O)c2cc(cc(c2)C(=O)Oc2ccc(cc2)c2ccc(cc2)O[Si](C(C)(C)C)(C)C)*)cc1 | [6 empty] | 0.9871795
*N1C(=O)c2c(C1=O)cc(cc2)c1cc2c(C(=O)N(C2=O)c2cc(cc(c2)C(F)(F)F)Oc2c(cc(cc2C)c2cc(c(c(c2)C)Oc2cc(cc(c2)C(F)(F)F)*)C)C)cc1 | [6 empty] | 0.9871795
*N1C(=O)c2c(C1=O)cc(cc2)c1cc2c(C(=O)N(C2=O)c2cc(ccc2)*)cc1 | [6 empty] | 0.9871795
*N1C(=O)c2c(C1=O)cc(cc2)c1cc2c(C(=O)N(C2=O)c2cc(ccc2)C(c2cc(ccc2)*)(C(F)(F)F)C(F)(F)F)cc1 | [6 empty] | 0.9871795
*N1C(=O)c2c(C1=O)cc(cc2)c1cc2c(C(=O)N(C2=O)c2cc3S(=O)(=O)c4c(c3cc2C)cc(c(c4)*)C)cc1 | [6 empty] | 0.9871795
*N1C(=O)c2c(C1=O)cc(cc2)c1cc2c(C(=O)N(C2=O)c2ccc(cc2)*)cc1 | [6 empty] | 0.9871795
*N1C(=O)c2c(C1=O)cc(cc2)c1cc2c(C(=O)N(C2=O)c2ccc(cc2)C(c2ccc(cc2)*)(C(F)(F)F)C(F)(F)F)cc1 | [6 empty] | 0.9871795
*N1C(=O)c2c(C1=O)cc(cc2)c1cc2c(C(=O)N(C2=O)c2ccc(cc2)C(c2ccc(cc2)*)c2ccccc2)cc1 | [6 empty] | 0.9871795
*N1C(=O)c2c(C1=O)cc(cc2)c1cc2c(C(=O)N(C2=O)c2ccc(cc2)C2(c3ccccc3c3ccccc23)c2ccc(cc2)*)cc1 | [6 empty] | 0.9871795
*N1C(=O)c2c(C1=O)cc(cc2)c1cc2c(C(=O)N(C2=O)c2ccc(cc2)Cc2ccc(cc2)*)cc1 | [6 empty] | 0.9871795
*N1C(=O)c2c(C1=O)cc(cc2)c1cc2c(C(=O)N(C2=O)c2ccc(cc2)N(c2ccc(cc2)*)c2ccc(cc2)C#N)cc1 | [6 empty] | 0.9871795
*N1C(=O)c2c(C1=O)cc(cc2)c1cc2c(C(=O)N(C2=O)c2ccc(cc2)NC(=O)c2ccc(cc2)*)cc1 | [6 empty] | 0.9871795
*N1C(=O)c2c(C1=O)cc(cc2)c1cc2c(C(=O)N(C2=O)c2ccc(cc2)OC(=O)CCCCCCCCCCC(=O)Oc2ccc(cc2)*)cc1 | [6 empty] | 0.9871795
*N1C(=O)c2c(C1=O)cc(cc2)c1cc2c(C(=O)N(C2=O)c2ccc(cc2)OC(=O)CCCCCCCCCCCCCCC(=O)Oc2ccc(cc2)*)cc1 | [6 empty] | 0.9871795
*N1C(=O)c2c(C1=O)cc(cc2)c1cc2c(C(=O)N(C2=O)c2ccc(cc2)OC(=O)c2ccc(cc2)*)cc1 | [6 empty] | 0.9871795
*N1C(=O)c2c(C1=O)cc(cc2)c1cc2c(C(=O)N(C2=O)c2ccc(cc2)OCC2CCC(CC2)COc2ccc(cc2)*)cc1 | [6 empty] | 0.9871795
*N1C(=O)c2c(C1=O)cc(cc2)c1cc2c(C(=O)N(C2=O)c2ccc(cc2)OCCCCCCCCCCCCOc2ccc(cc2)*)cc1 | [6 empty] | 0.9871795
*N1C(=O)c2c(C1=O)cc(cc2)c1cc2c(C(=O)N(C2=O)c2ccc(cc2)OCCCCCCCCCOc2ccc(cc2)*)cc1 | [6 empty] | 0.9871795
*N1C(=O)c2c(C1=O)cc(cc2)c1cc2c(C(=O)N(C2=O)c2ccc(cc2)OCCCCCCCCOc2ccc(cc2)*)cc1 | [6 empty] | 0.9871795
*N1C(=O)c2c(C1=O)cc(cc2)c1cc2c(C(=O)N(C2=O)c2ccc(cc2)OCCCCCOc2ccc(cc2)*)cc1 | [6 empty] | 0.9871795
*N1C(=O)c2c(C1=O)cc(cc2)c1cc2c(C(=O)N(C2=O)c2ccc(cc2)OCCCCOc2ccc(cc2)*)cc1 | [6 empty] | 0.9871795
*N1C(=O)c2c(C1=O)cc(cc2)c1cc2c(C(=O)N(C2=O)c2ccc(cc2)OCCCOc2ccc(cc2)*)cc1 | [6 empty] | 0.9871795
*N1C(=O)c2c(C1=O)cc(cc2)c1cc2c(C(=O)N(C2=O)c2ccc(cc2)Oc2c(c(ccc2)Oc2ccc(cc2)*)C#N)cc1 | [6 empty] | 0.9871795
*N1C(=O)c2c(C1=O)cc(cc2)c1cc2c(C(=O)N(C2=O)c2ccc(cc2)Oc2c(cc(c(c2)C(C)(C)C)Oc2ccc(cc2)*)C(C)(C)C)cc1 | [6 empty] | 0.9871795
*N1C(=O)c2c(C1=O)cc(cc2)c1cc2c(C(=O)N(C2=O)c2ccc(cc2)Oc2c(cc(cc2)C(C)(C)C)Oc2ccc(cc2)*)cc1 | [6 empty] | 0.9871795
*N1C(=O)c2c(C1=O)cc(cc2)c1cc2c(C(=O)N(C2=O)c2ccc(cc2)Oc2c(cc(cc2)Oc2ccc(cc2)*)C(C)(C)C)cc1 | [6 empty] | 0.9871795
*N1C(=O)c2c(C1=O)cc(cc2)c1cc2c(C(=O)N(C2=O)c2ccc(cc2)Oc2c(cc(cc2)Oc2ccc(cc2)*)C)cc1 | [6 empty] | 0.9871795
*N1C(=O)c2c(C1=O)cc(cc2)c1cc2c(C(=O)N(C2=O)c2ccc(cc2)Oc2c(cc(cc2)Oc2ccc(cc2)*)c2ccccc2)cc1 | [6 empty] | 0.9871795
*N1C(=O)c2c(C1=O)cc(cc2)c1cc2c(C(=O)N(C2=O)c2ccc(cc2)Oc2c(cc(cc2)S(=O)(=O)c2cc(c(cc2)Oc2ccc(cc2)*)c2cc(cc(c2)C(F)(F)F)C(F)(F)F)c2cc(cc(c2)C(F)(F)F)C(F)(F)F)cc1 | [6 empty] | 0.9871795
*N1C(=O)c2c(C1=O)cc(cc2)c1cc2c(C(=O)N(C2=O)c2ccc(cc2)Oc2c(cc(cc2C(C)(C)C)c2ccc(cc2)*)C(C)(C)C)cc1 | [6 empty] | 0.9871795
*N1C(=O)c2c(C1=O)cc(cc2)c1cc2c(C(=O)N(C2=O)c2ccc(cc2)Oc2c(cc(cc2C)C(c2cc(c(c(c2)C)Oc2ccc(cc2)*)C)c2c3c(ccc2)cccc3)C)cc1 | [6 empty] | 0.9871795
*N1C(=O)c2c(C1=O)cc(cc2)c1cc2c(C(=O)N(C2=O)c2ccc(cc2)Oc2c(cc(cc2C)Cc2cc(c(c(c2)C)Oc2ccc(cc2)*)C)C)cc1 | [6 empty] | 0.9871795
*N1C(=O)c2c(C1=O)cc(cc2)c1cc2c(C(=O)N(C2=O)c2ccc(cc2)Oc2c(cccc2)Oc2ccc(cc2)*)cc1 | [6 empty] | 0.9871795
*N1C(=O)c2c(C1=O)cc(cc2)c1cc2c(C(=O)N(C2=O)c2ccc(cc2)Oc2c3c(ccc2)c(ccc3)Oc2ccc(cc2)*)cc1 | [6 empty] | 0.9871795
*N1C(=O)c2c(C1=O)cc(cc2)c1cc2c(C(=O)N(C2=O)c2ccc(cc2)Oc2cc3c(cc2Oc2ccc(cc2)*)cccc3)cc1 | [6 empty] | 0.9871795
*N1C(=O)c2c(C1=O)cc(cc2)c1cc2c(C(=O)N(C2=O)c2ccc(cc2)Oc2ccc(cc2)C(=O)c2cc(ccc2)C(=O)c2ccc(cc2)Oc2ccc(cc2)*)cc1 | [6 empty] | 0.9871795
*N1C(=O)c2c(C1=O)cc(cc2)c1cc2c(C(=O)N(C2=O)c2ccc(cc2)Oc2ccc(cc2)C(=O)c2ccc(cc2)C(=O)c2ccc(cc2)Oc2ccc(cc2)*)cc1 | [6 empty] | 0.9871795
*N1C(=O)c2c(C1=O)cc(cc2)c1cc2c(C(=O)N(C2=O)c2ccc(cc2)Oc2ccc(cc2)C(=O)c2ccc(cc2)Oc2ccc(cc2)*)cc1 | [6 empty] | 0.9871795
*N1C(=O)c2c(C1=O)cc(cc2)c1cc2c(C(=O)N(C2=O)c2ccc(cc2)Oc2ccc(cc2)C(c2ccc(cc2)Oc2ccc(cc2)*)(C(F)(F)F)C(F)(F)F)cc1 | [6 empty] | 0.9871795
*N1C(=O)c2c(C1=O)cc(cc2)c1cc2c(C(=O)N(C2=O)c2ccc(cc2)Oc2ccc(cc2)C(c2ccc(cc2)Oc2ccc(cc2)*)(C)C)cc1 | [6 empty] | 0.9871795
*N1C(=O)c2c(C1=O)cc(cc2)c1cc2c(C(=O)N(C2=O)c2ccc(cc2)S(=O)(=O)c2ccc(cc2)*)cc1 | [6 empty] | 0.9871795
*N1C(=O)c2c(C1=O)cc(cc2)c1cc2c(C(=O)N(C2=O)c2ccc(cc2)Sc2ccc(cc2)Sc2ccc(cc2)Sc2ccc(cc2)*)cc1 | [6 empty] | 0.9871795
*N1C(=O)c2c(C1=O)cc(cc2)c1cc2c(C(=O)N(C2=O)c2ccc(cc2)c2ccc(cc2)NC(=O)c2cc(ccc2)C(=O)Nc2ccc(cc2)c2ccc(cc2)*)cc1 | [6 empty] | 0.9871795
*N1C(=O)c2c(C1=O)cc(cc2)c1cc2c(C(=O)N(C2=O)c2ccc(cc2)c2nc(cc(c2)c2ccc(cc2)OCCCC#N)c2ccc(cc2)*)cc1 | [6 empty] | 0.9871795
*N1C(=O)c2c(C1=O)cc(cc2)c1ccc(cc1)C(=O)c1cc2c(C(=O)N(C2=O)C(=C(*)C#N)C#N)cc1 | [6 empty] | 0.9871795
*N1C(=O)c2c(C1=O)cc(cc2)c1ccc(cc1)c1cc2c(C(=O)N(C2=O)CCCCCC*)cc1 | [6 empty] | 0.9871795
*N1C(=O)c2c(C1=O)cc(cc2)c1ccc(cc1)c1cc2c(C(=O)N(C2=O)CCCCCCC*)cc1 | [6 empty] | 0.9871795
*N1C(=O)c2c(C1=O)cc(cc2)c1ccc(cc1)c1cc2c(C(=O)N(C2=O)CCCCCCCC*)cc1 | [6 empty] | 0.9871795
*N1C(=O)c2c(C1=O)cc(cc2)c1ccc(cc1)c1cc2c(C(=O)N(C2=O)CCCCCCCCC*)cc1 | [6 empty] | 0.9871795
*N1C(=O)c2c(C1=O)cc(cc2)c1ccc(cc1)c1cc2c(C(=O)N(C2=O)CCCCCCCCCC*)cc1 | [6 empty] | 0.9871795
*N1C(=O)c2c(C1=O)cc(cc2)c1ccc(cc1)c1cc2c(C(=O)N(C2=O)CCCCCCCCCCC*)cc1 | [6 empty] | 0.9871795
*N1C(=O)c2c(C1=O)cc(cc2)c1ccc(cc1)c1cc2c(C(=O)N(C2=O)CCCCCCCCCCCC*)cc1 | [6 empty] | 0.9871795
*N1C(=O)c2c(C1=O)ccc(c2)C(c1ccc2c(C(=O)N(C2=O)c2ccc(cc2)N(c2ccc(cc2)*)c2ccc(cc2)*)c1)(C(F)(F)F)C(F)(F)F | [6 empty] | 0.9871795
*N1C(=O)c2c(C1=O)ccc(c2)C(c1ccc2c(C(=O)N(C2=O)c2ccc(cc2)Oc2cc(cc(c2)Oc2ccc(cc2)*)Oc2ccc(cc2)*)c1)(C(F)(F)F)C(F)(F)F | [6 empty] | 0.9871795
*N1C(=O)c2cc3C(c4c(Oc3cc2C1=O)cc1C(=O)N(C(=O)c1c4)c1ccc(cc1)C(c1ccc(cc1)*)(C(F)(F)F)C(F)(F)F)(C(F)(F)F)C(F)(F)F | [6 empty] | 0.9871795
*N1C(=O)c2ccc3C(=O)N(C(=O)c4ccc(C1=O)c2c34)CCCCCCCCCCCC* | [6 empty] | 0.9871795
*N1C(=O)c2ccc3C(=O)N(C(=O)c4ccc(C1=O)c2c34)c1c(c(c(c(c1C)C)c1sc(cc1)C=Nc1c(c(c(c(c1C)C)*)C)C)C)C | [6 empty] | 0.9871795
*N1C(=O)c2ccc3C(=O)N(C(=O)c4ccc(C1=O)c2c34)c1c(c(c(c(c1C)C)c1sc(cc1)c1sc(cc1)C=Nc1c(c(c(c(c1C)C)*)C)C)C)C | [6 empty] | 0.9871795
*N1C(=O)c2ccc3c4ccc5C(=O)N(C(=O)c6ccc(c7ccc(C1=O)c2c37)c4c56)CCCCC* | [6 empty] | 0.9871795
*N1C(=O)c2ccc3c4ccc5C(=O)N(C(=O)c6ccc(c7ccc(C1=O)c2c37)c4c56)CCCCCCC* | [6 empty] | 0.9871795
*N1C(=O)c2ccc3c4ccc5C(=O)N(C(=O)c6ccc(c7ccc(C1=O)c2c37)c4c56)CCCCCCCC* | [6 empty] | 0.9871795
*N1C(=O)c2ccc3c4ccc5C(=O)N(C(=O)c6ccc(c7ccc(C1=O)c2c37)c4c56)CCCCCCCCC* | [6 empty] | 0.9871795
*N1C(=O)c2ccc3c4ccc5C(=O)N(C(=O)c6ccc(c7ccc(C1=O)c2c37)c4c56)CCCCCCCCCC* | [6 empty] | 0.9871795
*N1C(=O)c2ccc3c4ccc5C(=O)N(C(=O)c6ccc(c7ccc(C1=O)c2c37)c4c56)CCCCCCCCCCCC* | [6 empty] | 0.9871795
*N1C(=O)c2ccc3c4ccc5C(=O)N(C(=O)c6ccc(c7ccc(C1=O)c2c37)c4c56)CCCCCCCCCCCCN1C(=O)c2c(C1=O)cc(cc2)C(=O)c1cc2c(C(=O)N(C2=O)CCCCCCCCCCCC*)cc1 | [6 empty] | 0.9871795
*N1C(=O)c2ccc3c4ccc5C(=O)N(C(=O)c6ccc(c7ccc(C1=O)c2c37)c4c56)CCCCCCCCCCCCN1C(=O)c2c(C1=O)cc(cc2)C(c1cc2c(C(=O)N(C2=O)CCCCCCCCCCCC*)cc1)(C(F)(F)F)C(F)(F)F | [6 empty] | 0.9871795
*N1C(=O)c2ccc3c4ccc5C(=O)N(C(=O)c6ccc(c7ccc(C1=O)c2c37)c4c56)CCCCCCCCCCCCN1C(=O)c2c3c(ccc(c3ccc2)c2ccc3c4c2cccc4C(=O)N(C3=O)CCCCCCCCCCCC*)C1=O | [6 empty] | 0.9871795
*N1C(=O)c2ccc3c4ccc5C(=O)N(C(=O)c6ccc(c7ccc(C1=O)c2c37)c4c56)CCCCCCCCCCCCn1c(=O)c2c(c(c3c(c2c1=O)c(=O)n(c3=O)CCCCCCCCCCCC*)c1ccccc1)c1ccccc1 | [6 empty] | 0.9871795
*N1C(=S)N(C(=O)CC1=O)c1ccc(cc1)Oc1cc(ccc1)Oc1ccc(cc1)* | [6 empty] | 0.9871795
*N1C(=S)N(C(=O)CC1=O)c1ccc(cc1)Oc1cc2c(cc1)ccc(c2)Oc1ccc(cc1)* | [6 empty] | 0.9871795
*N1C(=S)N(C(=O)CC1=O)c1ccc(cc1)Oc1ccc(cc1)C(c1ccc(cc1)Oc1ccc(cc1)*)(C(F)(F)F)C(F)(F)F | [6 empty] | 0.9871795
*N1C(=S)N(C(=O)CC1=O)c1ccc(cc1)Oc1ccc(cc1)C(c1ccc(cc1)Oc1ccc(cc1)*)(C)C | [6 empty] | 0.9871795
*N1C(=S)N(C(=O)CC1=O)c1ccc(cc1)Oc1ccc(cc1)C1(c2ccccc2c2ccccc12)c1ccc(cc1)Oc1ccc(cc1)* | [6 empty] | 0.9871795
*N1C(=S)N(C(=O)CC1=O)c1ccc(cc1)Oc1ccc(cc1)Oc1ccc(cc1)* | [6 empty] | 0.9871795
*N1C(=S)N(C(=O)CC1=O)c1ccc(cc1)Oc1ccc(cc1)c1ccc(cc1)Oc1ccc(cc1)* | [6 empty] | 0.9871795
*N1C(C=CN1)C(=O)NCCCCCCNC(=O)* | [6 empty] | 0.9871795
*N1C(CN(C(C1)C)C(=O)C1C(CCCC1)C(=O)*)C | [6 empty] | 0.9871795
*N1C(CN(C(C1)C)C(=O)CCCCCCCCC(=O)*)C | [6 empty] | 0.9871795
*N1C(CN(C(C1)C)C(=O)Nc1ccc(cc1)c1ccc(cc1)NC(=O)*)C | [6 empty] | 0.9871795
*N1C(CN(C(C1)C)C(=O)OC1CCC(CC1)OC(=O)*)C | [6 empty] | 0.9871795
*N1C(CN(C(C1)C)C(=O)OCC(COC(=O)*)(C)C)C | [6 empty] | 0.9871795
*N1C(CN(C(C1)C)C(=O)OCC(CS(=O)(=O)CC(COC(=O)*)(C)C)(C)C)C | [6 empty] | 0.9871795
*N1C(CN(C(C1)C)C(=O)OCCOC(=O)*)C | [6 empty] | 0.9871795
*N1C(CN(C(C1)C)C(=O)Oc1ccc(cc1)OC(=O)*)C | [6 empty] | 0.9871795
*N1C(CN(C(C1)C)C(=O)c1ccc(cc1)C(=O)*)C | [6 empty] | 0.9871795
*N1C(CN(C(C1)C)C(=O)c1ccc(cc1)S(=O)(=O)c1ccc(cc1)C(=O)*)C | [6 empty] | 0.9871795
*N1C(CN(C(C1)C)SC(=O)OCC(COC(=O)S*)(C)C)C | [6 empty] | 0.9871795
*N1C(CN(C(C1)C)SC(=O)OCCCCOC(=O)S*)C | [6 empty] | 0.9871795
*N1C(CN(CC1)C(=O)CCN1CCN(CC1)CCC(=O)*)C | [6 empty] | 0.9871795
*N1C(CN(CC1)C(=O)OCC(COC(=O)*)(C)C)C | [6 empty] | 0.9871795
*N1C(CN(CC1)C(=O)c1ccc(cc1)S(=O)(=O)c1ccc(cc1)C(=O)*)C | [6 empty] | 0.9871795
*N1C(CN(CC1)CCC(=O)Oc1ccc(cc1)OC(=O)CC*)C | [6 empty] | 0.9871795
*N1C(CN(CC1)Cc1ccc(cc1)C*)C | [6 empty] | 0.9871795
*N1CC(C)N(CC1C)C(=O)/C(=C(/C(=O)*)\C)/C | [6 empty] | 0.9871795
*N1CC(CCCC1)NC(=O)CCCCCCCCC(=O)* | [6 empty] | 0.9871795
*N1CCC(CC1)OC(=O)* | [6 empty] | 0.9871795
*N1CCC(CC1)OC(=O)c1ccc(cc1)C(=C(*)c1ccc(cc1)OC)C#N | [6 empty] | 0.9871795
*N1CCN(CC1)C(=O)/C(=C/C(=O)*)/C | [6 empty] | 0.9871795
*N1CCN(CC1)C(=O)/C=C/CC/C=C/C(=O)* | [6 empty] | 0.9871795
*N1CCN(CC1)C(=O)C1(C(C1)C(=O)*)C | [6 empty] | 0.9871795
*N1CCN(CC1)C(=O)C1C(C1)C(=O)* | [6 empty] | 0.9871795
*N1CCN(CC1)C(=O)CCC1(CCC(=O)*)c2ccccc2-c2c1cccc2 | [6 empty] | 0.9871795
*N1CCN(CC1)C(=O)CCC1(c2ccccc2c2ccccc12)CCC(=O)* | [6 empty] | 0.9871795
*N1CCN(CC1)C(=O)CCCCCCCCC(=O)N1CCN(CC1)CCCCCCCCCC* | [6 empty] | 0.9871795
*N1CCN(CC1)C(=O)CCN(CC(=O)NC(C(=O)O)C)CCC(=O)* | [6 empty] | 0.9871795
*N1CCN(CC1)C(=O)CCN(CCC(=O)NC(C(=O)O)C)CCC(=O)* | [6 empty] | 0.9871795
*N1CCN(CC1)C(=O)CCN(CCN(CCC(=O)*)C(C)C)C(C)C | [6 empty] | 0.9871795
*N1CCN(CC1)C(=O)CCN(CCN(CCC(=O)*)C)C | [6 empty] | 0.9871795
*N1CCN(CC1)C(=O)CCN1C(CN(CC1)CCC(=O)*)C | [6 empty] | 0.9871795
*N1CCN(CC1)C(=O)CCP(=O)(c1ccccc1)CCC(=O)* | [6 empty] | 0.9871795
*N1CCN(CC1)C(=O)COCC(=O)* | [6 empty] | 0.9871795
*N1CCN(CC1)C(=O)COCCOCC(=O)* | [6 empty] | 0.9871795
*N1CCN(CC1)C(=O)NC1C(C1)NC(=O)* | [6 empty] | 0.9871795
*N1CCN(CC1)C(=O)NC1CC1NC(=O)* | [6 empty] | 0.9871795
*N1CCN(CC1)C(=O)NCCCCCCNC(=O)* | [6 empty] | 0.9871795
*N1CCN(CC1)C(=O)OC1CCC(CC1)OC(=O)* | [6 empty] | 0.9871795
*N1CCN(CC1)C(=O)OCC(CS(=O)(=O)CC(COC(=O)*)(C)C)(C)C | [6 empty] | 0.9871795
*N1CCN(CC1)C(=O)OCC1C(C1)COC(=O)* | [6 empty] | 0.9871795
*N1CCN(CC1)C(=O)OCCCCCCOC(=O)* | [6 empty] | 0.9871795
*N1CCN(CC1)C(=O)OCCCCOC(=O)* | [6 empty] | 0.9871795
*N1CCN(CC1)C(=O)Oc1ccc(cc1)C(c1ccc(cc1)OC(=O)*)(C)C | [6 empty] | 0.9871795
*N1CCN(CC1)C(=O)Oc1ccc(cc1)OC(=O)* | [6 empty] | 0.9871795
*N1CCN(CC1)C(=O)SSCCCCCCSSC(=O)* | [6 empty] | 0.9871795
*N1CCN(CC1)C(=O)SSCCCCSSC(=O)* | [6 empty] | 0.9871795
*N1CCN(CC1)C(=O)c1c(cccc1)c1c(cccc1)C(=O)* | [6 empty] | 0.9871795
*N1CCN(CC1)C(=O)c1cc(ccc1)C(=O)* | [6 empty] | 0.9871795
*N1CCN(CC1)C(=O)c1ccc(cc1)C(=O)OCCCCCCOC(=O)c1ccc(cc1)C(=O)* | [6 empty] | 0.9871795
*N1CCN(CC1)C(=O)c1ccc(cc1)C(c1ccc(cc1)C(=O)*)(CC)C | [6 empty] | 0.9871795
*N1CCN(CC1)C(=O)c1ccc(cc1)CC(=O)* | [6 empty] | 0.9871795
*N1CCN(CC1)C(=O)c1ccc(cc1)S(=O)(=O)c1ccc(cc1)C(=O)* | [6 empty] | 0.9871795
*N1CCN(CC1)C(=O)c1ccccc1c1ccccc1C(=O)* | [6 empty] | 0.9871795
*N1CCN(CC1)CC(COc1ccc(cc1)C(c1ccc(cc1)OCC(C*)O)(C)C)O | [6 empty] | 0.9871795
*N1CCN(CC1)CCC(=O)N(CCN(C(=O)CC*)C(C)C)C(C)C | [6 empty] | 0.9871795
*N1CCN(CC1)CCC(=O)NCCNC(=O)CC* | [6 empty] | 0.9871795
*N1CCN(CC1)CCC(=O)OCC(COC(=O)CC*)(CC)COC(=O)CC* | [6 empty] | 0.9871795
*N1CCN(CC1)CCC(=O)OCCOC(=O)CC* | [6 empty] | 0.9871795
*N1CCN(CC1)CCC(=O)Oc1ccc(cc1)C(c1ccc(cc1)OC(=O)CC*)(C)C | [6 empty] | 0.9871795
*N1CCN(CC1)CCC(=O)Oc1ccc(cc1)OC(=O)CC* | [6 empty] | 0.9871795
*N1CCN(CC1)CCS(=O)(=O)CC* | [6 empty] | 0.9871795
*N1CCN(CC1)SC(=O)OCCCCCCOC(=O)S* | [6 empty] | 0.9871795
*N1CCN(CC1)SC(=O)OCCCCOC(=O)S* | [6 empty] | 0.9871795
*N1CCN(CC1)c1ccc(cc1)C=C[Si](c1ccc(cc1)C=Cc1ccc(cc1)[Si](C=Cc1ccc(cc1)*)(C)C)(C)C | [6 empty] | 0.9871795
*N1CCOC1(*)CC | [6 empty] | 0.9871795
*N1COCN1C(=O)c1cc(ccc1)C(=O)* | [6 empty] | 0.9871795
*N1COCN1C(=O)c1cccc(c1)C(=O)* | [6 empty] | 0.9871795
*N1[Si](N[Si](N([Si]1(C)C)[Si](*)(C)C)(C)C)(C)C | [6 empty] | 0.9871795
*N=C(NCCCCCCCCCC*)c1ccccc1 | [6 empty] | 0.9871795
*N=C(NCc1ccc(cc1)C*)C | [6 empty] | 0.9871795
*N=P(*)(N(C)C)N(C)C | [6 empty] | 0.9871795
*N=P(*)(N1CCCCC1)N1CCCCC1 | [6 empty] | 0.9871795
*N=P(*)(NCC)NCC | [6 empty] | 0.9871795
*N=P(*)(NCCCC)NCCCC | [6 empty] | 0.9871795
*N=P(*)(Nc1ccccc1)Nc1ccccc1 | [6 empty] | 0.9871795
*N=P(*)(OC)OC | [6 empty] | 0.9871795
*N=P(*)(OCC(C(C(C(C(C(C(F)(F)F)(F)F)(F)F)(F)F)(F)F)(F)F)(F)F)OCC(C(C(C(C(C(C(F)(F)F)(F)F)(F)F)(F)F)(F)F)(F)F)(F)F | [6 empty] | 0.9871795
*N=P(*)(OCC(C(F)(F)F)(F)F)OCC(C(F)(F)F)(F)F | [6 empty] | 0.9871795
*N=P(*)(OCC)OCC | [6 empty] | 0.9871795
*N=P(*)(OCC=Cc1ccccc1)OCC=Cc1ccccc1 | [6 empty] | 0.9871795
*N=P(*)(OCCC)OCCC | [6 empty] | 0.9871795
*N=P(*)(OCCCC)OCCCC | [6 empty] | 0.9871795
*N=P(*)(OCCCCC)OCCC | [6 empty] | 0.9871795
*N=P(*)(OCCCCC)OCCCCC | [6 empty] | 0.9871795
*N=P(*)(OCCCCCC)OCCCCCC | [6 empty] | 0.9871795
*N=P(*)(OCCCCCCC)OCCCCCCC | [6 empty] | 0.9871795
*N=P(*)(OCCCCCCCC)OCCCCCCCC | [6 empty] | 0.9871795
*N=P(*)(OCCCCCCCCC)OCCCCCCCCC | [6 empty] | 0.9871795
*N=P(*)(OCCCCCCCCCC)OCCCCCCCCCC | [6 empty] | 0.9871795
*N=P(*)(OCCCc1ccccc1)OCCCc1ccccc1 | [6 empty] | 0.9871795
*N=P(*)(OCCOC)OCCOC | [6 empty] | 0.9871795
*N=P(*)(OCCOCCOC)OCCOCCOC | [6 empty] | 0.9871795
*N=P(*)(OCCOCCOCC)OCCOCCOCC | [6 empty] | 0.9871795
*N=P(*)(OCCOCCOCCCC)OCCOCCOCCCC | [6 empty] | 0.9871795
*N=P(*)(OCCOCCOCCOC)OCCOCCOCCOC | [6 empty] | 0.9871795
*N=P(*)(OCCOCCOCCOP1(=NP(=NP(=N1)(OCCOCCOC)OCCOCCOC)(OCCOCCOC)OCCOCCOC)OCCOCCOC)OCCOCCOCCOP1(=NP(=NP(=N1)(OCCOCCOC)OCCOCCOC)(OCCOCCOC)OCCOCCOC)OCCOCCOC | [6 empty] | 0.9871795
*N=P(*)(OCCc1ccccc1)OCCc1ccccc1 | [6 empty] | 0.9871795
*N=P(*)(OCc1ccc(cc1)Br)OCc1ccc(cc1)Br | [6 empty] | 0.9871795
*N=P(*)(OCc1ccc(cc1)c1ccccc1)OCc1ccc(cc1)c1ccccc1 | [6 empty] | 0.9871795
*N=P(*)(OCc1ccccc1)OCc1ccccc1 | [6 empty] | 0.9871795
*N=P(*)(Oc1ccc(-c2ccccc2)cc1)Oc1ccc(-c2ccccc2)cc1 | [6 empty] | 0.9871795
*N=P(*)(Oc1ccc(cc1)CC)Oc1ccc(cc1)CC | [6 empty] | 0.9871795
*N=P(*)(Oc1ccc(cc1)F)Oc1ccc(cc1)F | [6 empty] | 0.9871795
*N=P(*)(Oc1ccccc1)Oc1ccc(-c2ccccc2)cc1 | [6 empty] | 0.9871795
*N=P(OCC(C(C(F)(F)F)(F)F)(F)F)(OCC(C(C(F)(F)F)(F)F)(F)F)* | [6 empty] | 0.9871795
*N=P(OCCCc1ccccc1)(OCCCc1ccccc1)* | [6 empty] | 0.9871795
*N=P(OCCc1ccccc1)(OCCc1ccccc1)* | [6 empty] | 0.9871795
*N=P(OCc1ccc(cc1)Br)(OCc1ccc(cc1)Br)* | [6 empty] | 0.9871795
*N=P(OCc1ccc(cc1)c1ccccc1)(OCc1ccc(cc1)c1ccccc1)* | [6 empty] | 0.9871795
*N=P(OCc1ccccc1)(OCc1ccccc1)* | [6 empty] | 0.9871795
*N=P(Oc1ccc(c(c1)C)C)(Oc1ccc(c(c1)C)C)* | [6 empty] | 0.9871795
*N=P1(*)Oc2ccccc2-c2ccccc2O1 | [6 empty] | 0.9871795
*NC(=C(NC(=O)c1ccc(cc1)C(=O)*)C#N)C#N | [6 empty] | 0.9871795
*NC(=O)C(=C(C(=O)NCCCCCCCCCC*)C)C | [6 empty] | 0.9871795
*NC(=O)C(=CC(=O)NCCCCCC*)C | [6 empty] | 0.9871795
*NC(=O)C(=CC(=O)NCc1cc(ccc1)C*)C | [6 empty] | 0.9871795
*NC(=O)C(=O)NCC1CCC(CC1)CNC(=O)CCCCCCCCC(=O)NCC1CCC(CC1)C* | [6 empty] | 0.9871795
*NC(=O)C(=O)NCCCCCCCCCCCC* | [6 empty] | 0.9871795
*NC(=O)C(=O)NCCCCCCCCCCCCNC(=O)CCCCCCCCC(=O)NCCCCCCCCCCCC* | [6 empty] | 0.9871795
*NC(=O)C(=O)NCCCCCCCCCCCNC(=O)CCCCCCCCC(=O)NCCCCCCCCCCC* | [6 empty] | 0.9871795
*NC(=O)C(=O)NCCCCCCCCCCNC(=O)CCCCCCCCC(=O)NCCCCCCCCCC* | [6 empty] | 0.9871795
*NC(=O)C(=O)NCCCCCCCCCNC(=O)CCCCCCCCC(=O)NCCCCCCCCC* | [6 empty] | 0.9871795
*NC(=O)C(=O)NCCCCCCCCNC(=O)CCCCCCCCC(=O)NCCCCCCCC* | [6 empty] | 0.9871795
*NC(=O)C(=O)NCCCCCCCNC(=O)CCCCCCCCC(=O)NCCCCCCC* | [6 empty] | 0.9871795
*NC(=O)C(=O)NCCCCCCNC(=O)CCCCC(=O)NCCCCCC* | [6 empty] | 0.9871795
*NC(=O)C(=O)NCCCCCCNC(=O)CCCCCC(=O)NCCCCCC* | [6 empty] | 0.9871795
*NC(=O)C(=O)NCCCCCCNC(=O)CCCCCCC(=O)NCCCCCC* | [6 empty] | 0.9871795
*NC(=O)C(=O)NCCCCCCNC(=O)CCCCCCCC(=O)NCCCCCC* | [6 empty] | 0.9871795
*NC(=O)C(=O)NCCCCCCNC(=O)CCCCCCCCC(=O)NCCCCCC* | [6 empty] | 0.9871795
*NC(=O)C(=O)NCCCCCNC(=O)CCCCC(=O)NCCCCC* | [6 empty] | 0.9871795
*NC(=O)C(=O)NCCCCCNC(=O)CCCCCC(=O)NCCCCC* | [6 empty] | 0.9871795
*NC(=O)C(=O)NCCCCCNC(=O)CCCCCCC(=O)NCCCCC* | [6 empty] | 0.9871795
*NC(=O)C(=O)NCCCCCNC(=O)CCCCCCCC(=O)NCCCCC* | [6 empty] | 0.9871795
*NC(=O)C(=O)NCCCCCNC(=O)CCCCCCCCC(=O)NCCCCC* | [6 empty] | 0.9871795
*NC(=O)C(=O)NCCCCNC(=O)CCCCC(=O)NCCCC* | [6 empty] | 0.9871795
*NC(=O)C(=O)NCCCCNC(=O)CCCCCC(=O)NCCCC* | [6 empty] | 0.9871795
*NC(=O)C(=O)NCCCCNC(=O)CCCCCCC(=O)NCCCC* | [6 empty] | 0.9871795
*NC(=O)C(=O)NCCCCNC(=O)CCCCCCCC(=O)NCCCC* | [6 empty] | 0.9871795
*NC(=O)C(=O)NCCCCNC(=O)CCCCCCCCC(=O)NCCCC* | [6 empty] | 0.9871795
*NC(=O)C(=O)NCCCNC(=O)CCCCC(=O)NCCC* | [6 empty] | 0.9871795
*NC(=O)C(=O)NCCCNC(=O)CCCCCCC(=O)NCCC* | [6 empty] | 0.9871795
*NC(=O)C(=O)NCCCNC(=O)CCCCCCCC(=O)NCCC* | [6 empty] | 0.9871795
*NC(=O)C(=O)NCCCNC(=O)CCCCCCCCC(=O)NCCC* | [6 empty] | 0.9871795
*NC(=O)C(=O)NCCNC(=O)CCCCC(=O)NCC* | [6 empty] | 0.9871795
*NC(=O)C(=O)NCCNC(=O)CCCCCCC(=O)NCC* | [6 empty] | 0.9871795
*NC(=O)C(=O)NCCNC(=O)CCCCCCCC(=O)NCC* | [6 empty] | 0.9871795
*NC(=O)C(=O)NCCNC(=O)CCCCCCCCC(=O)NCC* | [6 empty] | 0.9871795
*NC(=O)C(=O)NCc1cc(C(=O)CC)c(c(c1O)C*)O | [6 empty] | 0.9871795
*NC(=O)C(=O)NCc1cc(C(=O)CC)c(c(c1O)Cc1cc(C(=O)CC)c(c(c1O)C*)O)O | [6 empty] | 0.9871795
*NC(=O)C(=O)NCc1cc(C(=O)CC)c(c(c1O)Cc1cc(C(=O)CC)c(c(c1O)Cc1cc(C(=O)CC)c(c(c1O)C*)O)O)O | [6 empty] | 0.9871795
*NC(=O)C(=O)NCc1cc(C(=O)CC)c(c(c1O)Cc1cc(C(=O)CC)c(c(c1O)Cc1cc(C(=O)CC)c(c(c1O)Cc1cc(C(=O)CC)c(c(c1O)C*)O)O)O)O | [6 empty] | 0.9871795
*NC(=O)C(=S)O* | [6 empty] | 0.9871795
*NC(=O)C(=S)c1ccc(*)cc1 | [6 empty] | 0.9871795
*NC(=O)C(C(=O)NCCCC*)CCCCCCCCCCCC | [6 empty] | 0.9871795
*NC(=O)C(C(=O)NCCCCC*)CCCCCCCCCCCC | [6 empty] | 0.9871795
*NC(=O)C(C(=O)NCCCCCC*)CCC | [6 empty] | 0.9871795
*NC(=O)C(C(=O)NCCCCCC*)CCCC | [6 empty] | 0.9871795
*NC(=O)C(C(=O)NCCCCCC*)CCCCC | [6 empty] | 0.9871795
*NC(=O)C(C(=O)NCCCCCC*)CCCCCC | [6 empty] | 0.9871795
*NC(=O)C(C(=O)NCCCCCC*)CCCCCCC | [6 empty] | 0.9871795
*NC(=O)C(C(=O)NCCCCCC*)CCCCCCCC | [6 empty] | 0.9871795
*NC(=O)C(C(=O)NCCCCCC*)CCCCCCCCC | [6 empty] | 0.9871795
*NC(=O)C(C(=O)NCCCCCC*)CCCCCCCCCC | [6 empty] | 0.9871795
*NC(=O)C(C(=O)NCCCCCC*)CCCCCCCCCCC | [6 empty] | 0.9871795
*NC(=O)C(C(=O)NCCCCCC*)CCCCCCCCCCCC | [6 empty] | 0.9871795
*NC(=O)C(C(=O)NCCCCCC*)CCCCCCCCCCCCC | [6 empty] | 0.9871795
*NC(=O)C(C(=O)NCCCCCC*)CCCCCCCCCCCCCC | [6 empty] | 0.9871795
*NC(=O)C(C(=O)NCCCCCC*)CCCCCCCCCCCCCCC | [6 empty] | 0.9871795
*NC(=O)C(C(=O)NCCCCCC*)CCCCCCCCCCCCCCCC | [6 empty] | 0.9871795
*NC(=O)C(C(=O)NCCCCCC*)CCCCCCCCCCCCCCCCC | [6 empty] | 0.9871795
*NC(=O)C(C(=O)NCCCCCC*)CCCCCCCCCCCCCCCCCC | [6 empty] | 0.9871795
*NC(=O)C(C(=O)NCCCCCCC*)CCCCCCCCCCCC | [6 empty] | 0.9871795
*NC(=O)C(C(=O)NCCCCCCCC*)CCCCCCCCCCCC | [6 empty] | 0.9871795
*NC(=O)C(C(=O)NCCCCCCCCC*)CCCCCCCCCCCC | [6 empty] | 0.9871795
*NC(=O)C(C(=O)NCCCCCCCCCC*)CCCCCCCCCCCC | [6 empty] | 0.9871795
*NC(=O)C(C(C(=O)NCC*)OC)OC | [6 empty] | 0.9871795
*NC(=O)C(C*)(CC)C | [6 empty] | 0.9871795
*NC(=O)C(C*)(CCC)C | [6 empty] | 0.9871795
*NC(=O)C(C*)(CCCC)C | [6 empty] | 0.9871795
*NC(=O)C(CC(C(=O)NCCCCCC*)CC)CC | [6 empty] | 0.9871795
*NC(=O)C(CC(CC(=O)NCc1ccc(cc1)C*)(C)C)C | [6 empty] | 0.9871795
*NC(=O)C(CCCC*)(Cl)Cl | [6 empty] | 0.9871795
*NC(=O)C(CCCC*)N | [6 empty] | 0.9871795
*NC(=O)C* | [6 empty] | 0.9871795
*NC(=O)C1(C(C1)C(=O)NCCCCCC*)C | [6 empty] | 0.9871795
*NC(=O)C1=C(C2CC1C=C2)C(=O)NCc1cccc(c1)C* | [6 empty] | 0.9871795
*NC(=O)C1C(C1)C(=O)NCC* | [6 empty] | 0.9871795
*NC(=O)C1C(C1)C(=O)NCC1C(C1)C* | [6 empty] | 0.9871795
*NC(=O)C1C(C1)C(=O)NCCCCCC* | [6 empty] | 0.9871795
*NC(=O)C1C(C1C)C(=O)NCCCCCC* | [6 empty] | 0.9871795
*NC(=O)CC(=O)NCCCCCC* | [6 empty] | 0.9871795
*NC(=O)CC(=O)NCCCCCCCC* | [6 empty] | 0.9871795
*NC(=O)CC(=O)NCCCCCCCCCCCC* | [6 empty] | 0.9871795
*NC(=O)CC(CCC*)C | [6 empty] | 0.9871795
*NC(=O)CC(CCCC*)C | [6 empty] | 0.9871795
*NC(=O)CC(CCCCCC(=O)NCc1c(C)c(C)c(c(c1C)C)C*)C | [6 empty] | 0.9871795
*NC(=O)CC(CCCCCC(=O)NCc1c(c(c(c(c1C)C)C*)C)C)C | [6 empty] | 0.9871795
*NC(=O)CC/C=C/CCC(=O)NC/C=C/C* | [6 empty] | 0.9871795
*NC(=O)CC/C=C/CCC(=O)NCCC* | [6 empty] | 0.9871795
*NC(=O)CC/C=C/CCC(=O)NCCCC* | [6 empty] | 0.9871795
*NC(=O)CC/C=C/CCC(=O)NCCCCC* | [6 empty] | 0.9871795
*NC(=O)CC/C=C/CCC(=O)NCCCCCC* | [6 empty] | 0.9871795
*NC(=O)CC/C=C/CCC(=O)NCCCCCCC* | [6 empty] | 0.9871795
*NC(=O)CC/C=C/CCC(=O)NCCCCCCCC* | [6 empty] | 0.9871795
*NC(=O)CC/C=C/CCC(=O)NCCCCCCCCC* | [6 empty] | 0.9871795
*NC(=O)CC/C=C/CCC(=O)NCCCCCCCCCC* | [6 empty] | 0.9871795
*NC(=O)CC1CC(CCC1)C* | [6 empty] | 0.9871795
*NC(=O)CCC(=O)NCCCC* | [6 empty] | 0.9871795
*NC(=O)CCC(=O)NCCCCCC* | [6 empty] | 0.9871795
*NC(=O)CCC(=O)NCCCCCCCC* | [6 empty] | 0.9871795
*NC(=O)CCC(=O)NCCCCCCCCCC* | [6 empty] | 0.9871795
*NC(=O)CCC(=O)NCCCCCCCCCCCC* | [6 empty] | 0.9871795
*NC(=O)CCC(CCC*)C | [6 empty] | 0.9871795
*NC(=O)CCC(c1ccc(cc1)C(CCC(=O)NCCCCCC*)(C)C)(C)C | [6 empty] | 0.9871795
*NC(=O)CCC1(CCC(=O)NCc2cccc(c2)C*)c2ccccc2-c2c1cccc2 | [6 empty] | 0.9871795
*NC(=O)CCC1(c2ccccc2c2ccccc12)CCC(=O)NCCCC1(c2ccccc2c2ccccc12)CCC* | [6 empty] | 0.9871795
*NC(=O)CCC1(c2ccccc2c2ccccc12)CCC(=O)NCCCCCC* | [6 empty] | 0.9871795
*NC(=O)CCC1(c2ccccc2c2ccccc12)CCC(=O)NCc1cc(ccc1)C* | [6 empty] | 0.9871795
*NC(=O)CCCC(=O)NCC(CCC*)(C)C | [6 empty] | 0.9871795
*NC(=O)CCCC(=O)NCC1CCC(CC1)C* | [6 empty] | 0.9871795
*NC(=O)CCCC(=O)NCCCCC* | [6 empty] | 0.9871795
*NC(=O)CCCC(=O)NCCCCCC* | [6 empty] | 0.9871795
*NC(=O)CCCC(=O)NCc1c(C)c(C)c(c(c1C)C)C* | [6 empty] | 0.9871795
*NC(=O)CCCC(=O)NCc1c(c(c(c(c1C)C)C*)C)C | [6 empty] | 0.9871795
*NC(=O)CCCC(CC*)C | [6 empty] | 0.9871795
*NC(=O)CCCC* | [6 empty] | 0.9871795
*NC(=O)CCCCC(=O)NCC(CC(CC*)(C)C)C | [6 empty] | 0.9871795
*NC(=O)CCCCC(=O)NCCCC1(c2ccccc2c2ccccc12)CCC* | [6 empty] | 0.9871795
*NC(=O)CCCCC(=O)NCCCCCCCCCCC* | [6 empty] | 0.9871795
*NC(=O)CCCCC(=O)NCCCCCCCCCCCC* | [6 empty] | 0.9871795
*NC(=O)CCCCC(=O)NCCCP(=O)(CCC*)C | [6 empty] | 0.9871795
*NC(=O)CCCCC(=O)NCCCP(=O)(CCC*)c1ccccc1 | [6 empty] | 0.9871795
*NC(=O)CCCCC(=O)NCCCP(=O)(CCCC*)C | [6 empty] | 0.9871795
*NC(=O)CCCCC(=O)NCCCP(CCC*)CC(C)C | [6 empty] | 0.9871795
*NC(=O)CCCCC(=O)NCCCP(CCC*)c1ccccc1 | [6 empty] | 0.9871795
*NC(=O)CCCCC(=O)NCc1c(C)c(C)c(c(c1C)C)C* | [6 empty] | 0.9871795
*NC(=O)CCCCC(=O)NCc1c(c(c(c(c1C)C)C*)C)C | [6 empty] | 0.9871795
*NC(=O)CCCCC(=O)NCc1ccc(cc1)C* | [6 empty] | 0.9871795
*NC(=O)CCCCC(C*)C | [6 empty] | 0.9871795
*NC(=O)CCCCCC(=O)NCC1CCC(CC1)C* | [6 empty] | 0.9871795
*NC(=O)CCCCCC(=O)NCCCC* | [6 empty] | 0.9871795
*NC(=O)CCCCCC(=O)NCCCCC* | [6 empty] | 0.9871795
*NC(=O)CCCCCC(=O)NCCCCCCCCC* | [6 empty] | 0.9871795
*NC(=O)CCCCCC(=O)NCc1ccc(cc1)C* | [6 empty] | 0.9871795
*NC(=O)CCCCCCC(=O)NCC* | [6 empty] | 0.9871795
*NC(=O)CCCCCCC(=O)NCC1CCC(CC1)C* | [6 empty] | 0.9871795
*NC(=O)CCCCCCC(=O)NCCCC* | [6 empty] | 0.9871795
*NC(=O)CCCCCCC(=O)NCCCCC* | [6 empty] | 0.9871795
*NC(=O)CCCCCCC(=O)NCCCCCCC* | [6 empty] | 0.9871795
*NC(=O)CCCCCCC(=O)NCCCCCCCC* | [6 empty] | 0.9871795
*NC(=O)CCCCCCC(=O)NCCCCCCCCCC* | [6 empty] | 0.9871795
*NC(=O)CCCCCCC(=O)NCc1ccc(cc1)C* | [6 empty] | 0.9871795
*NC(=O)CCCCCCCC(=O)NCC1CCC(CC1)C* | [6 empty] | 0.9871795
*NC(=O)CCCCCCCC(=O)NCCCC* | [6 empty] | 0.9871795
*NC(=O)CCCCCCCC(=O)NCCCCC* | [6 empty] | 0.9871795
*NC(=O)CCCCCCCC(=O)NCCCCCCC* | [6 empty] | 0.9871795
*NC(=O)CCCCCCCC(=O)NCCCCCCCC* | [6 empty] | 0.9871795
*NC(=O)CCCCCCCC(=O)NCCCCCCCCC* | [6 empty] | 0.9871795
*NC(=O)CCCCCCCC(=O)NCCCCCCCCCC* | [6 empty] | 0.9871795
*NC(=O)CCCCCCCC(=O)NCCc1ccc(cc1)CC* | [6 empty] | 0.9871795
*NC(=O)CCCCCCCCC(=O)NCC(CCC*)(C)C | [6 empty] | 0.9871795
*NC(=O)CCCCCCCCC(=O)NCC* | [6 empty] | 0.9871795
*NC(=O)CCCCCCCCC(=O)NCC1C(C1)C* | [6 empty] | 0.9871795
*NC(=O)CCCCCCCCC(=O)NCC1CC1C* | [6 empty] | 0.9871795
*NC(=O)CCCCCCCCC(=O)NCCCC* | [6 empty] | 0.9871795
*NC(=O)CCCCCCCCC(=O)NCCCC1(c2ccccc2c2ccccc12)CCC* | [6 empty] | 0.9871795
*NC(=O)CCCCCCCCC(=O)NCCCCC* | [6 empty] | 0.9871795
*NC(=O)CCCCCCCCC(=O)NCCCCCCC* | [6 empty] | 0.9871795
*NC(=O)CCCCCCCCC(=O)NCCCCCCCCC* | [6 empty] | 0.9871795
*NC(=O)CCCCCCCCC(=O)NCCCCCCCCCCCC* | [6 empty] | 0.9871795
*NC(=O)CCCCCCCCC(=O)NCCCCCCCCCCCCCC* | [6 empty] | 0.9871795
*NC(=O)CCCCCCCCC(=O)NCCCCCCCCCCCCCCCCCC* | [6 empty] | 0.9871795
*NC(=O)CCCCCCCCCC(=O)NCCCC* | [6 empty] | 0.9871795
*NC(=O)CCCCCCCCCC(=O)NCCCCC* | [6 empty] | 0.9871795
*NC(=O)CCCCCCCCCC(=O)NCCCCCCC* | [6 empty] | 0.9871795
*NC(=O)CCCCCCCCCC(=O)NCCCCCCCCC* | [6 empty] | 0.9871795
*NC(=O)CCCCCCCCCCC(=O)NCC(CCC*)C | [6 empty] | 0.9871795
*NC(=O)CCCCCCCCCCC(=O)NCC* | [6 empty] | 0.9871795
*NC(=O)CCCCCCCCCCC(=O)NCCCC* | [6 empty] | 0.9871795
*NC(=O)CCCCCCCCCCC(=O)NCCCCCCCCCCCC* | [6 empty] | 0.9871795
*NC(=O)CCCCCCCCCCC(=O)NCCCCCCCCCCCCCC* | [6 empty] | 0.9871795
*NC(=O)CCCCCCCCCCC(=O)NCCCCCCCCCCCCCCCCCC* | [6 empty] | 0.9871795
*NC(=O)CCCCCCCCCCC(=O)NCCc1ccc(cc1)CC* | [6 empty] | 0.9871795
*NC(=O)CCCCCCCCCCCC(=O)NCCCCC* | [6 empty] | 0.9871795
*NC(=O)CCCCCCCCCCCC(=O)NCCCCCCCCC* | [6 empty] | 0.9871795
*NC(=O)CCCCCCCCCCCC(=O)NCCCCCCCCCC* | [6 empty] | 0.9871795
*NC(=O)CCCCCCCCCCCC(=O)NCCc1ccc(cc1)CC* | [6 empty] | 0.9871795
*NC(=O)CCCCCCCCCCCCC(=O)NCCCCC* | [6 empty] | 0.9871795
*NC(=O)CCCCCCCCCCCCC(=O)NCCCCCC* | [6 empty] | 0.9871795
*NC(=O)CCCCCCCCCCCCC(=O)NCCCCCCCC* | [6 empty] | 0.9871795
*NC(=O)CCCCCCCCCCCCC(=O)NCCCCCCCCCC* | [6 empty] | 0.9871795
*NC(=O)CCCCCCCCCCCCCC(=O)NCCc1ccc(cc1)CC* | [6 empty] | 0.9871795
*NC(=O)CCCCCCCCCCCCCC* | [6 empty] | 0.9871795
*NC(=O)CCCCCCCCCCCCCCC(=O)NCC* | [6 empty] | 0.9871795
*NC(=O)CCCCCCCCCCCCCCC(=O)NCCCC* | [6 empty] | 0.9871795
*NC(=O)CCCCCCCCCCCCCCC(=O)NCCc1ccc(cc1)CC* | [6 empty] | 0.9871795
*NC(=O)CCCCCCCCCCCCCCCC(=O)NCCc1ccc(cc1)CC* | [6 empty] | 0.9871795
*NC(=O)CCCCCCCCCCCCCCCC* | [6 empty] | 0.9871795
*NC(=O)CCCCCCCCCCCCCCCCC(=O)NCC* | [6 empty] | 0.9871795
*NC(=O)CCCCCCCCCCCCCCCCC(=O)NCCCC* | [6 empty] | 0.9871795
*NC(=O)CCCCCCCCCCCCCCCCC(=O)NCCCCC* | [6 empty] | 0.9871795
*NC(=O)CCCCCCCCCCCCCCCCC* | [6 empty] | 0.9871795
*NC(=O)CCCCCCCCCCCCCCCCCCC(=O)NCCC* | [6 empty] | 0.9871795
*NC(=O)CCCCCCCCCCCCCCCCCCC(=O)NCCCCCC* | [6 empty] | 0.9871795
*NC(=O)CCCCCCCCCCCCCCCCCCC(=O)NCCCCCCC* | [6 empty] | 0.9871795
*NC(=O)CCCCCCCCCCCCCCCCCCC(=O)NCCCCCCCC* | [6 empty] | 0.9871795
*NC(=O)CCCCCCCCCCCCCCCCCCC(=O)NCCCCCCCCC* | [6 empty] | 0.9871795
*NC(=O)CCCCCCCCCCCCCCCCCCC(=O)NCCCCCCCCCC* | [6 empty] | 0.9871795
*NC(=O)CCCCCCCCCCCCCCCCCCC(=O)NCCCCCCCCCCC* | [6 empty] | 0.9871795
*NC(=O)CCCCCCCCCCCCCCCCCCC(=O)NCCCCCCCCCCCC* | [6 empty] | 0.9871795
*NC(=O)CCCCCCCCCCCCCCCCCCCCC(=O)NCCCCCC* | [6 empty] | 0.9871795
*NC(=O)CCCCCCCCCCCCCCCCCCCCC(=O)NCCCCCCCCCC* | [6 empty] | 0.9871795
*NC(=O)CCCCCCCCCCCCCCCCCCCCC(=O)NCCCCCCCCCCCC* | [6 empty] | 0.9871795
*NC(=O)CCCCCCCCCCCCCCCCCCCCC(=O)NCCCCCCCCCCCCCC* | [6 empty] | 0.9871795
*NC(=O)CCCCCCCCCCCCCCCCCCCCC(=O)NCCCCCCCCCCCCCCCCCC* | [6 empty] | 0.9871795
*NC(=O)CCCCCCCCCCCCCCCCCCCCC(=O)NCCc1ccc(cc1)CC* | [6 empty] | 0.9871795
*NC(=O)CCCCCCCCCCCCCCCCCCCCC* | [6 empty] | 0.9871795
*NC(=O)CCNC(=O)CCCCCCNC(=O)CCCC* | [6 empty] | 0.9871795
*NC(=O)CCP(=O)(CCC(=O)NCCCCCC*)C | [6 empty] | 0.9871795
*NC(=O)CCP(=O)(CCC(=O)NCCCCCCCC*)C | [6 empty] | 0.9871795
*NC(=O)CCP(=S)(CCC(=O)NCCCCCC*)c1ccccc1 | [6 empty] | 0.9871795
*NC(=O)CCc1ccc(cc1)CCC(=O)NCCCCCCCC* | [6 empty] | 0.9871795
*NC(=O)CCc1ccc(cc1)CCC(=O)NCCCCCCCCCC* | [6 empty] | 0.9871795
*NC(=O)CNC(=O)CCCCCCCCCC* | [6 empty] | 0.9871795
*NC(=O)CNC(=O)CCCCCCCCCCC* | [6 empty] | 0.9871795
*NC(=O)Cc1ccc(cc1)CC(=O)NCCCCCCCCCC* | [6 empty] | 0.9871795
*NC(=O)Cc1ccc(cc1)CC(=O)NCCCCCCCCCCCC* | [6 empty] | 0.9871795
*NC(=O)Cc1ccc(cc1)CC(=O)NCCCCCCCCCCCCCC* | [6 empty] | 0.9871795
*NC(=O)NC(*)=O | [6 empty] | 0.9871795
*NC(=O)NC(*)=S | [6 empty] | 0.9871795
*NC(=O)NC(=O)NCNC(=O)NC(=O)NCc1c(c(cc(c1)C*)C=O)O | [6 empty] | 0.9871795
*NC(=O)NC(=O)NCc1c(c(cc(c1)C*)C=O)O | [6 empty] | 0.9871795
*NC(=O)NC(=O)NCc1c(c(cc(c1)Cc1c(c(cc(c1)C*)C=O)O)C=O)O | [6 empty] | 0.9871795
*NC(=O)NC(=O)NCc1c(c(cc(c1)Cc1c(c(cc(c1)Cc1c(c(cc(c1)C*)C=O)O)C=O)O)C=O)O | [6 empty] | 0.9871795
*NC(=O)NC(=O)NCc1c(c(cc(c1)Cc1c(c(cc(c1)Cc1c(c(cc(c1)Cc1c(c(cc(c1)C*)C=O)O)C=O)O)C=O)O)C=O)O | [6 empty] | 0.9871795
*NC(=O)NCCCCCCCCC* | [6 empty] | 0.9871795
*NC(=O)NCCCCCCCCCC* | [6 empty] | 0.9871795
*NC(=O)NCCCCCCCCCCNC(=O)NCCCCCCCCCCCC* | [6 empty] | 0.9871795
*NC(=O)NCCCCCCCCCCNC(=O)NCCCCCCCCCCCCCCCCCC* | [6 empty] | 0.9871795
*NC(=O)NCCCCCCCCNC(=O)NCCCCCCCCCC* | [6 empty] | 0.9871795
*NC(=O)NCCCCCCNC(=O)NCCCCCCC* | [6 empty] | 0.9871795
*NC(=O)NCCCCCCNC(=O)NCCCCCCCC* | [6 empty] | 0.9871795
*NC(=O)NCCCCCCNC(=O)NCCCCCCCCC* | [6 empty] | 0.9871795
*NC(=O)NCCCCCCNC(=O)NCCCCCCCCCC* | [6 empty] | 0.9871795
*NC(=O)NCCCCCCNC(=O)NCCCCCCCCCCCCCCCCCC* | [6 empty] | 0.9871795
*NC(=O)NCCCCCNC(=O)NCCCCCC* | [6 empty] | 0.9871795
*NC(=O)NCCCCNC(=O)NCCCCCC* | [6 empty] | 0.9871795
*NC(=O)NCCCNC(=O)NCCCCCC* | [6 empty] | 0.9871795
*NC(=O)NCCNC(=O)NCCCCCC* | [6 empty] | 0.9871795
*NC(=O)NCc1ccc(cc1)CNC(=O)NCCCCCCCCCCCC* | [6 empty] | 0.9871795
*NC(=O)NO* | [6 empty] | 0.9871795
*NC(=O)Nc1ccc(*)cc1 | [6 empty] | 0.9871795
*NC(=O)Nc1ccc(*)s1 | [6 empty] | 0.9871795
*NC(=O)OC(*)=O | [6 empty] | 0.9871795
*NC(=O)OC(*)=S | [6 empty] | 0.9871795
*NC(=O)OCCN(CCOC(=O)Nc1ccc(C)c(*)c1)c1ccc(/N=N/c2ccc([N+](=O)[O-])cc2)c(Br)c1 | [6 empty] | 0.9871795
*NC(=O)Oc1ccc(*)cc1 | [6 empty] | 0.9871795
*NC(=O)Oc1ccc(*)s1 | [6 empty] | 0.9871795
*NC(=O)c1c(cc(cc1)C(=O)NCC*)Oc1ccccc1 | [6 empty] | 0.9871795
*NC(=O)c1c(cc(cc1)C(=O)NCC*)Sc1ccccc1 | [6 empty] | 0.9871795
*NC(=O)c1c(cccc1)C(=O)NCCCCCC* | [6 empty] | 0.9871795
*NC(=O)c1c(cccc1)C(=O)NCCCCCCCC* | [6 empty] | 0.9871795
*NC(=O)c1c(cccc1)C(=O)NCCCCCCCCCC* | [6 empty] | 0.9871795
*NC(=O)c1c(cccc1)c1c(cccc1)C(=O)NCCCC1(c2ccccc2c2ccccc12)CCC* | [6 empty] | 0.9871795
*NC(=O)c1c(cccc1)c1c(cccc1)C(=O)NCCCCCC* | [6 empty] | 0.9871795
*NC(=O)c1c(cccc1)c1c(cccc1)C(=O)NCc1cc(ccc1)C* | [6 empty] | 0.9871795
*NC(=O)c1cc(cc(c1)NC(=O)C(C(CC)C)N1C(=O)c2c(C1=O)cccc2)C(=O)NCCCCCC* | [6 empty] | 0.9871795
*NC(=O)c1cc(cc(c1)NC(=O)C=Cc1ccccc1)C(=O)NCCCCCC* | [6 empty] | 0.9871795
*NC(=O)c1cc(cc(c1)NC(=O)c1ccc(cc1)NC(=O)C(CC(C)C)N1C(=O)c2c(C1=O)cccc2)C(=O)NCCCCCC* | [6 empty] | 0.9871795
*NC(=O)c1cc(cc(c1)OC(=O)C=Cc1ccccc1)C(=O)NCCCCCC* | [6 empty] | 0.9871795
*NC(=O)c1cc(ccc1)C(=O)NCC1C(C1)C* | [6 empty] | 0.9871795
*NC(=O)c1cc(ccc1)C(=O)NCC1CC(CC(C1)C(C)(C)C)C* | [6 empty] | 0.9871795
*NC(=O)c1cc(ccc1)C(=O)NCC1CC(CCC1)C* | [6 empty] | 0.9871795
*NC(=O)c1cc(ccc1)C(=O)NCCC(C(CC*)C)C | [6 empty] | 0.9871795
*NC(=O)c1cc(ccc1)C(=O)NCCCC1(c2ccccc2c2ccccc12)CCC* | [6 empty] | 0.9871795
*NC(=O)c1cc(ccc1)C(=O)NCCCCCCCCCC* | [6 empty] | 0.9871795
*NC(=O)c1cc(ccc1)C(=O)NCc1cc(ccc1)C* | [6 empty] | 0.9871795
*NC(=O)c1cc(ccc1)C(=O)NCc1ccc(cc1)C* | [6 empty] | 0.9871795
*NC(=O)c1ccc(-c2ccc(*)cc2)cc1 | [6 empty] | 0.9871795
*NC(=O)c1ccc(-c2ccc(*)s2)cc1 | [6 empty] | 0.9871795
*NC(=O)c1ccc(C(*)=O)s1 | [6 empty] | 0.9871795
*NC(=O)c1ccc(C(*)=S)cc1 | [6 empty] | 0.9871795
*NC(=O)c1ccc(O*)cc1 | [6 empty] | 0.9871795
*NC(=O)c1ccc(O*)s1 | [6 empty] | 0.9871795
*NC(=O)c1ccc(cc1)C(=O)NCC(CC(CC*)(C)C)C | [6 empty] | 0.9871795
*NC(=O)c1ccc(cc1)C(=O)NCC(CC(CC*)C)CC | [6 empty] | 0.9871795
*NC(=O)c1ccc(cc1)C(=O)NCC* | [6 empty] | 0.9871795
*NC(=O)c1ccc(cc1)C(=O)NCCCC(CCC*)(C)C | [6 empty] | 0.9871795
*NC(=O)c1ccc(cc1)C(=O)NCCCC* | [6 empty] | 0.9871795
*NC(=O)c1ccc(cc1)C(=O)NCCCCCCCCCC* | [6 empty] | 0.9871795
*NC(=O)c1ccc(cc1)C(=O)NCCCCCCCCCCC* | [6 empty] | 0.9871795
*NC(=O)c1ccc(cc1)C(=O)NCCCCCCCCCCCCCC* | [6 empty] | 0.9871795
*NC(=O)c1ccc(cc1)C(=O)NCCCCCCCCCCCCCCCCCC* | [6 empty] | 0.9871795
*NC(=O)c1ccc(cc1)C(c1ccc(cc1)C(=O)NCCCC*)(CC)C | [6 empty] | 0.9871795
*NC(=O)c1ccc(cc1)C(c1ccc(cc1)C(=O)NCCCCCC*)(C)C | [6 empty] | 0.9871795
*NC(=O)c1ccc(cc1)C(c1ccc(cc1)C(=O)NCCCCCC*)(CC)C | [6 empty] | 0.9871795
*NC(=O)c1ccc(cc1)C(c1ccc(cc1)C(=O)NCCCCCC*)C | [6 empty] | 0.9871795
*NC(=O)c1ccc(cc1)C* | [6 empty] | 0.9871795
*NC(=O)c1ccc(cc1)CC(=O)NCC* | [6 empty] | 0.9871795
*NC(=O)c1ccc(cc1)Cc1ccc(cc1)C(=O)NCCCCCC* | [6 empty] | 0.9871795
*NC(=O)c1ccc2c(c1)C(=O)N(c1ccc(Cc3ccc(*)cc3)cc1)C2=O | [6 empty] | 0.9871795
*NC(=O)c1cccc(c1)C(=O)NCc1cccc(c1)C* | [6 empty] | 0.9871795
*NC(=S)C(=O)O* | [6 empty] | 0.9871795
*NC(=S)NCCCCC* | [6 empty] | 0.9871795
*NC(=S)NCCCCCCC* | [6 empty] | 0.9871795
*NC(=S)NCCCCCCCCC* | [6 empty] | 0.9871795
*NC(=S)NO* | [6 empty] | 0.9871795
*NC(=S)Nc1ccc(*)cc1 | [6 empty] | 0.9871795
*NC(=S)Nc1ccc(Cc2ccc(*)cc2)cc1 | [6 empty] | 0.9871795
*NC(=S)Nc1ccc(NC(=S)Nc2ccc(Cc3ccc(*)cc3)cc2)cc1 | [6 empty] | 0.9871795
*NC(=S)Nc1ccc(NC(=S)Nc2ccc(Oc3ccc(*)cc3)cc2)cc1 | [6 empty] | 0.9871795
*NC(=S)OC(*)=S | [6 empty] | 0.9871795
*NC(=S)c1ccc(O*)cc1 | [6 empty] | 0.9871795
*NC(=S)c1ccc(O*)s1 | [6 empty] | 0.9871795
*NC(C(=O)*)(CC(C)C)CC(=O)O | [6 empty] | 0.9871795
*NC(C(=O)*)CC(=O)N | [6 empty] | 0.9871795
*NC(C(=O)*)CCC(=O)Nc1ccc(cc1)N(c1ccccc1)c1ccccc1 | [6 empty] | 0.9871795
*NC(C(=O)*)CCC(=O)OCC | [6 empty] | 0.9871795
*NC(C(=O)*)CCC(=O)OCCC | [6 empty] | 0.9871795
*NC(C(=O)*)CCC(=O)OCCCC | [6 empty] | 0.9871795
*NC(C(=O)*)CCC(=O)OCCCCC | [6 empty] | 0.9871795
*NC(C(=O)*)CCC(=O)OCCCCCC | [6 empty] | 0.9871795
*NC(C(=O)*)CCC(=O)OCCCCCCCC | [6 empty] | 0.9871795
*NC(C(=O)*)CCC(=O)OCCCCCCCCCCCC | [6 empty] | 0.9871795
*NC(C(=O)*)CCC(=O)OCCCCCCCCCCCCCC | [6 empty] | 0.9871795
*NC(C(=O)*)CCC(=O)OCCCCCCCCCCCCCCCC | [6 empty] | 0.9871795
*NC(C(=O)*)CCC(=O)OCCCCCCCCCCCCCCCCCC | [6 empty] | 0.9871795
*NC(C(=O)*)CCC(=O)OCCn1c2ccccc2c2c1cccc2 | [6 empty] | 0.9871795
*NC(C(=O)*)CO | [6 empty] | 0.9871795
*NC(C(=O)*)Cc1c[nH]c2c1cccc2 | [6 empty] | 0.9871795
*NC(C(=O)*)Cc1ccc(cc1)O | [6 empty] | 0.9871795
*NC(C(=O)NC(C(=O)*)Cc1ccccc1)CCCC[NH3+] | [6 empty] | 0.9871795
*NC(C(=O)O)CCC(=O)* | [6 empty] | 0.9871795
*NC(C(=O)O)CCCCNC(=O)CCCCC(=O)* | [6 empty] | 0.9871795
*NC(C(=O)O)CCCCNC(=O)CCCCC(=O)NCCCCC(C(=O)O)NC(=O)CCCCC(=O)* | [6 empty] | 0.9871795
*NC(C(C(=O)*)(C)C)(C)C | [6 empty] | 0.9871795
*NC(C(C(=O)*)(C)C)C | [6 empty] | 0.9871795
*NC(C(C(=O)*)(C)C)C(C)C | [6 empty] | 0.9871795
*NC(C(C(=O)*)(C)C)c1ccccc1 | [6 empty] | 0.9871795
*NC(C(C(=O)*)C)C | [6 empty] | 0.9871795
*NC(C(C)C)CC(=O)* | [6 empty] | 0.9871795
*NC(C(c1ccccc1)NC(=S)C=Cc1ccc(cc1)Cc1ccc(cc1)C=CC(=S)*)c1ccccc1 | [6 empty] | 0.9871795
*NC(CC(=O)*)C(=O)OC | [6 empty] | 0.9871795
*NC(CC(=O)*)C(=O)OCC | [6 empty] | 0.9871795
*NC(CC(=O)*)C(=O)OCCCC | [6 empty] | 0.9871795
*NC(CC(=O)*)C(=O)OCCCCCC | [6 empty] | 0.9871795
*NC(CC(=O)*)C(=O)OCCCCCCCC | [6 empty] | 0.9871795
*NC(CC(=O)*)C(=O)OCCCCCCCCCCCC | [6 empty] | 0.9871795
*NC(CC(=O)*)C(=O)OCCCCCCCCCCCCCCCCCC | [6 empty] | 0.9871795
*NC(CC(=O)*)C(C)C | [6 empty] | 0.9871795
*NC(CC(=O)*)C=C | [6 empty] | 0.9871795
*NC(CC(=O)*)CC | [6 empty] | 0.9871795
*NC(CC(=O)*)c1ccccc1 | [6 empty] | 0.9871795
*NC(CC(NC(=O)c1ccc(cc1)C(=O)*)C)C | [6 empty] | 0.9871795
*NC(CC(NC(=O)c1cccc(c1)C(=O)*)C)C | [6 empty] | 0.9871795
*NC(CCC(=O)*)C(=O)O | [6 empty] | 0.9871795
*NC(CCC(CCCNC(=O)c1ccc(cc1)C(=O)*)(C)C)C | [6 empty] | 0.9871795
*NC(CCCCNC(=O)*)C(=O)OC | [6 empty] | 0.9871795
*NC(CCCCNC(=O)CCCCC(=O)*)C(=O)O | [6 empty] | 0.9871795
*NC(CCCCNC(=O)CCCCC(=O)NCCCCC(NC(=O)CCCCC(=O)*)C(=O)O)C(=O)O | [6 empty] | 0.9871795
*NC(CCCCNC(=O)NCCCCCCCCCNC(=O)*)C(=O)OC | [6 empty] | 0.9871795
*NC(CCCCNC(=O)NCCCCCCNC(=O)*)C(=O)OC | [6 empty] | 0.9871795
*NC(CCCCNC(=O)NCCCCCNC(=O)*)C(=O)OC | [6 empty] | 0.9871795
*NC(CCCCNC(=O)NCCCCNC(=O)*)C(=O)OC | [6 empty] | 0.9871795
*NC(CCCCNC(=O)NCCCNC(=O)*)C(=O)OC | [6 empty] | 0.9871795
*NC(CCCCNC(=O)NCCNC(=O)*)C(=O)OC | [6 empty] | 0.9871795
*NC(CNC(=O)C1C(C1)C(=O)*)C | [6 empty] | 0.9871795
*NC(CNC(=O)NC(CCCCNC(=O)*)C(=O)OC)C | [6 empty] | 0.9871795
*NC(F)(F)CC(*)(F)F | [6 empty] | 0.9871795
*NC(F)(F)NC(*)(F)F | [6 empty] | 0.9871795
*NC(c1ccccc1)CC(=O)* | [6 empty] | 0.9871795
*NC1C(C(C1)CCC(=O)*)(C)C | [6 empty] | 0.9871795
*NC1C(C1)NC(=O)C1C(C1)C(=O)* | [6 empty] | 0.9871795
*NC1C(C1)NC(=O)CCCCCCCCC(=O)* | [6 empty] | 0.9871795
*NC1C(C1)NC(=O)NCCCCCCNC(=O)* | [6 empty] | 0.9871795
*NC1C(C1)NC(=O)c1cc(ccc1)C(=O)* | [6 empty] | 0.9871795
*NC1CC(C)(CNC(=O)c2cc(NC(=O)C(N3C(=O)c4c(C3=O)cccc4)C(CC)C)cc(c2)C(=O)*)CC(C1)(C)C | [6 empty] | 0.9871795
*NC1CC(C1(C)C)CCC(=O)* | [6 empty] | 0.9871795
*NC1CC(CC(C1)(CNC(=O)CCCCC(=O)*)C)(C)C | [6 empty] | 0.9871795
*NC1CC(CC(C1)(CNC(=O)c1cc(cc(c1)NC(=O)C(C(CC)C)N1C(=O)c2c(C1=O)cccc2)C(=O)*)C)(C)C | [6 empty] | 0.9871795
*NC1CC1NC(=O)C1CC1C(=O)* | [6 empty] | 0.9871795
*NC1CC1NC(=O)CCCCCCCCC(=O)* | [6 empty] | 0.9871795
*NC1CC1NC(=O)NCCCCCCNC(=O)* | [6 empty] | 0.9871795
*NC1CC1NC(=O)c1cccc(c1)C(=O)* | [6 empty] | 0.9871795
*NCC(F)(F)C(*)(F)F | [6 empty] | 0.9871795
*NCCC* | [6 empty] | 0.9871795
*NCCCCCCNC(=O)c1ccc(C(=O)NCCCCCCNC(=O)c2cccc(C(*)=O)c2)cc1 | [6 empty] | 0.9871795
*NCCCCCCNCCCCCCCCCC* | [6 empty] | 0.9871795
*NCCCNC(=O)NC(*)=O | [6 empty] | 0.9871795
*NCNC(=O)OC(=O)NC(*)=O | [6 empty] | 0.9871795
*NNC(=O)C(=O)* | [6 empty] | 0.9871795
*NNC(=O)C(=O)NNC(=O)CCCCC(=O)* | [6 empty] | 0.9871795
*NNC(=O)C(=O)NNC(=O)CCCCCCCC(=O)* | [6 empty] | 0.9871795
*NNC(=O)C(=O)NNC(=O)CCCCCCCCC(=O)* | [6 empty] | 0.9871795
*NNC(=O)C1CCC(CC1)C(=O)NNC(=O)CCCCC(=O)* | [6 empty] | 0.9871795
*NNC(=O)C=CC(=O)Nc1cc(ccc1)C=C1C(=O)C(=Cc2cc(ccc2)NC(=O)C=CC(=O)*)CC1 | [6 empty] | 0.9871795
*NNC(=O)C=CC(=O)Nc1cc(ccc1)C=C1C(=O)C(=Cc2cc(ccc2)NC(=O)C=CC(=O)*)CCC1 | [6 empty] | 0.9871795
*NNC(=O)CCC(=O)NNC(=O)CCCCC(=O)* | [6 empty] | 0.9871795
*NNC(=O)CCC(=O)NNC(=O)CCCCCCCCC(=O)* | [6 empty] | 0.9871795
*NNC(=O)CCCCC(=O)* | [6 empty] | 0.9871795
*NNC(=O)CCCCC(=O)NNC(=O)CCCCCCCC(=O)* | [6 empty] | 0.9871795
*NNC(=O)CCCCC(=O)NNC(=O)CCCCCCCCC(=O)* | [6 empty] | 0.9871795
*NNC(=O)CCCCC(=O)NNC(=S)c1cc(ccc1)C(=S)* | [6 empty] | 0.9871795
*NNC(=O)CCCCC(=O)NNC(=S)c1cccc(c1)C(=S)* | [6 empty] | 0.9871795
*NNC(=O)CCCCCCCC(=O)NNC(=O)CCCCCCCCC(=O)* | [6 empty] | 0.9871795
*NNC(=O)CCCCCCCCC(=O)* | [6 empty] | 0.9871795
*NNC(=O)CCCCCCCCC(=O)NNC(=S)c1cc(ccc1)C(=S)* | [6 empty] | 0.9871795
*NNC(=O)CCCCCCCCC(=O)NNC(=S)c1cccc(c1)C(=S)* | [6 empty] | 0.9871795
*NNC(=O)CCCCCCCCCCCC(=O)* | [6 empty] | 0.9871795
*NNC(=O)NC(=S)C=Cc1ccc(cc1)Cc1ccc(cc1)C=CC(=S)* | [6 empty] | 0.9871795
*NNC(=O)c1c(cc(c(c1)Cl)C(=O)NNC(=O)c1cc(ccc1)C(=O)*)Cl | [6 empty] | 0.9871795
*NNC(=O)c1c(cc(cc1)C(=O)*)OCC | [6 empty] | 0.9871795
*NNC(=O)c1c(cc(cc1)C(=O)*)OCCCCC | [6 empty] | 0.9871795
*NNC(=O)c1c(cc(cc1)C(=O)*)OCCCCCCCC | [6 empty] | 0.9871795
*NNC(=O)c1c(cc(cc1)C(=O)*)OCCCCCCCCCC | [6 empty] | 0.9871795
*NNC(=O)c1c(cccc1)C(=O)NCCCCCCNC(=O)c1c(cccc1)C(=O)* | [6 empty] | 0.9871795
*NNC(=O)c1c(cccc1)C(=O)Nc1cc(ccc1)C=C1C(=O)C(=Cc2cc(ccc2)NC(=O)c2c(cccc2)C(=O)*)CC1 | [6 empty] | 0.9871795
*NNC(=O)c1c(cccc1)C(=O)Nc1cc(ccc1)C=C1C(=O)C(=Cc2cc(ccc2)NC(=O)c2c(cccc2)C(=O)*)CCC1 | [6 empty] | 0.9871795
*NNC(=O)c1c2c(c(cc1)C(=O)NNC(=O)c1ccc(cc1)[Si](c1ccc(cc1)C(=O)*)(c1ccccc1)c1ccccc1)cccc2 | [6 empty] | 0.9871795
*NNC(=O)c1cc(Cl)c(cc1Cl)C(=O)NNC(=O)c1cccc(c1)C(=O)* | [6 empty] | 0.9871795
*NNC(=O)c1cc(Cl)cc(c1)C(=O)NNC(=O)c1cccc(c1)C(=O)* | [6 empty] | 0.9871795
*NNC(=O)c1cc(cc(c1)C(C)(C)C)C(=O)NNC(=O)c1cc(ccc1)C(=O)* | [6 empty] | 0.9871795
*NNC(=O)c1cc(cc(c1)C(C)(C)C)C(=O)NNC(=O)c1cccc(c1)C(=O)* | [6 empty] | 0.9871795
*NNC(=O)c1cc(cc(c1)Cl)C(=O)NNC(=O)c1cc(ccc1)C(=O)* | [6 empty] | 0.9871795
*NNC(=O)c1cc(cc(c1)NC(=O)c1cc2c(C(=O)N(C2=O)c2ncc(cc2)C)cc1)C(=O)NNC(=O)C(=O)* | [6 empty] | 0.9871795
*NNC(=O)c1cc(cc(c1)NC(=O)c1cc2c(C(=O)N(C2=O)c2ncc(cc2)C)cc1)C(=O)NNC(=O)CC(=O)* | [6 empty] | 0.9871795
*NNC(=O)c1cc(cc(c1)NC(=O)c1cc2c(C(=O)N(C2=O)c2ncc(cc2)C)cc1)C(=O)NNC(=O)CCCC(=O)* | [6 empty] | 0.9871795
*NNC(=O)c1cc(cc(c1)NC(=O)c1cc2c(C(=O)N(C2=O)c2ncc(cc2)C)cc1)C(=O)NNC(=O)c1ccc(cc1)C(=O)* | [6 empty] | 0.9871795
*NNC(=O)c1cc(cc(c1)NC(=O)c1cc2c(C(=O)N(C2=O)c2ncccc2C)cc1)C(=O)NNC(=O)C(=O)* | [6 empty] | 0.9871795
*NNC(=O)c1cc(cc(c1)NC(=O)c1cc2c(C(=O)N(C2=O)c2ncccc2C)cc1)C(=O)NNC(=O)CC(=O)* | [6 empty] | 0.9871795
*NNC(=O)c1cc(cc(c1)NC(=O)c1cc2c(C(=O)N(C2=O)c2ncccc2C)cc1)C(=O)NNC(=O)CCCC(=O)* | [6 empty] | 0.9871795
*NNC(=O)c1cc(cc(c1)NC(=O)c1cc2c(C(=O)N(C2=O)c2ncccc2C)cc1)C(=O)NNC(=O)c1ccc(cc1)C(=O)* | [6 empty] | 0.9871795
*NNC(=O)c1cc(ccc1)C(=O)* | [6 empty] | 0.9871795
*NNC(=O)c1cc(ccc1)C(=O)NNC(=O)C(=O)* | [6 empty] | 0.9871795
*NNC(=O)c1cc(ccc1)C(=O)NNC(=O)C(CCCCCCCCC(C(=O)*)Oc1cc(ccc1)C=O)Oc1cc(ccc1)C=O | [6 empty] | 0.9871795
*NNC(=O)c1cc(ccc1)C(=O)NNC(=O)C1CC(CCC1)C(=O)* | [6 empty] | 0.9871795
*NNC(=O)c1cc(ccc1)C(=O)NNC(=O)C1CCC(CC1)C(=O)* | [6 empty] | 0.9871795
*NNC(=O)c1cc(ccc1)C(=O)NNC(=O)CCCCC(=O)* | [6 empty] | 0.9871795
*NNC(=O)c1cc(ccc1)C(=O)NNC(=O)CCCCCCCCC(=O)* | [6 empty] | 0.9871795
*NNC(=O)c1cc(ccc1)C(=O)NNC(=O)c1ccc(cc1)C(=O)* | [6 empty] | 0.9871795
*NNC(=O)c1cc(ccc1)C(=O)NNC(=S)c1cc(ccc1)C(=S)* | [6 empty] | 0.9871795
*NNC(=O)c1cc2c(cc1)cc(cc2)C(=O)NNC(=O)c1cc(ccc1)C(=O)* | [6 empty] | 0.9871795
*NNC(=O)c1ccc(cc1)C(=O)* | [6 empty] | 0.9871795
*NNC(=O)c1ccc(cc1)C(=O)NNC(=O)CCCCC(=O)* | [6 empty] | 0.9871795
*NNC(=O)c1ccc(cc1)C(=O)NNC(=O)CCCCCCCC(=O)* | [6 empty] | 0.9871795
*NNC(=O)c1ccc(cc1)C(=O)NNC(=S)c1cc(ccc1)C(=S)* | [6 empty] | 0.9871795
*NNC(=O)c1ccc(cc1)C(=O)NNC(=S)c1cccc(c1)C(=S)* | [6 empty] | 0.9871795
*NNC(=O)c1ccc(cc1)NC(=O)c1cc(cc(c1)N1C(=O)c2c(C1=O)c(Cl)c(c(c2Cl)Cl)Cl)C(=O)* | [6 empty] | 0.9871795
*NNC(=O)c1ccc(cc1)NC(=O)c1cc(cc(c1)N1C(=O)c2c(C1=O)cccc2)C(=O)* | [6 empty] | 0.9871795
*NNC(=O)c1ccc2c(c1)ccc(c2)C(=O)NNC(=O)c1cccc(c1)C(=O)* | [6 empty] | 0.9871795
*NNC(=O)c1cccc(c1)C(=O)NNC(=O)C(=O)* | [6 empty] | 0.9871795
*NNC(=O)c1cccc(c1)C(=O)NNC(=O)C(Oc1cccc(c1)C=O)CCCCCCCCC(C(=O)*)Oc1cccc(c1)C=O | [6 empty] | 0.9871795
*NNC(=O)c1cccc(c1)C(=O)NNC(=O)C1CCC(CC1)C(=O)* | [6 empty] | 0.9871795
*NNC(=O)c1cccc(c1)C(=O)NNC(=O)C1CCCC(C1)C(=O)* | [6 empty] | 0.9871795
*NNC(=O)c1cccc(c1)C(=O)NNC(=O)CCCCC(=O)* | [6 empty] | 0.9871795
*NNC(=O)c1cccc(c1)C(=O)NNC(=O)CCCCCCCCC(=O)* | [6 empty] | 0.9871795
*NNC(=O)c1cccc(c1)C(=O)NNC(=S)c1cccc(c1)C(=S)* | [6 empty] | 0.9871795
*NNC(=S)NC(=S)C=Cc1ccc(cc1)Cc1ccc(cc1)C=CC(=S)* | [6 empty] | 0.9871795
*NNC(=S)c1ccc(cc1)C(=S)* | [6 empty] | 0.9871795
*NOC(=O)NCC(=O)NC(*)=O | [6 empty] | 0.9871795
*NOC(=O)O* | [6 empty] | 0.9871795
*NOC(=S)O* | [6 empty] | 0.9871795
*NOC(F)(F)C(*)(F)F | [6 empty] | 0.9871795
*NOc1ccc(O*)cc1 | [6 empty] | 0.9871795
*Nc1c([2H])c([2H])c(c(c1[2H])[2H])* | 1e-09 | [5 empty] | 0.9871795
*Nc1c(c(c(c(c1C)C)C(=O)c1ccc(cc1)NC(=O)c1ccc(cc1)C(=O)*)C)C | [6 empty] | 0.9871795
*Nc1c(cc(c(c1)[N+](=O)[O-])NC(=O)CCCCC(=O)*)C=Cc1ccc(cc1)N(C)C | [6 empty] | 0.9871795
*Nc1c(cc(c(c1)[N+](=O)[O-])NC(=O)CCCCCCC(=O)*)C=Cc1ccc(cc1)N(C)C | [6 empty] | 0.9871795
*Nc1c(cc(c(c1)[N+](=O)[O-])NC(=O)CCCCCCCCC(=O)*)C=Cc1ccc(cc1)N(C)C | [6 empty] | 0.9871795
*Nc1c(cc(c(c1)[N+](=O)[O-])NC(=O)CCCCCCCCCCC(=O)*)C=Cc1ccc(cc1)N(C)C | [6 empty] | 0.9871795
*Nc1c(cc(c(c1)[N+](=O)[O-])NC(=O)CCCCCCCCCCCCC(=O)*)C=Cc1ccc(cc1)N(C)C | [6 empty] | 0.9871795
*Nc1c(cc(cc1)*)C | [6 empty] | 0.9871795
*Nc1c(cc(cc1)*)Cl | [6 empty] | 0.9871795
*Nc1c(cc(cc1)*)OCCCCCCCCCCOc1ccc(cc1)C1CCC(CC1)CCCCC | [6 empty] | 0.9871795
*Nc1c(cc(cc1)*)c1ccccc1 | [6 empty] | 0.9871795
*Nc1c(cc(cc1)Br)c1ccc(cc1)NC(=O)c1cc(ccc1)C(=O)* | [6 empty] | 0.9871795
*Nc1c(cc(cc1)Br)c1ccc(cc1)NC(=O)c1ccc(cc1)C(=O)* | [6 empty] | 0.9871795
*Nc1c(cc(cc1)NC(=O)c1c(cc(c(c1)OCCCCCCCCCCCC)C(=O)*)OCCCCCCCCCCCC)Oc1ccccc1 | [6 empty] | 0.9871795
*Nc1c(cc(cc1)NC(=O)c1c(cc(cc1)C(=O)*)Sc1ccc(cc1)OCCCOc1ccc(cc1)C(=O)c1ccccc1)Oc1ccccc1 | [6 empty] | 0.9871795
*Nc1c(cc(cc1)NC(=O)c1c(cc(cc1)C(=O)*)Sc1ccc(cc1)Oc1ccc(cc1)S(=O)(=O)c1ccccc1)Oc1ccccc1 | [6 empty] | 0.9871795
*Nc1c(cc(cc1)NC(=O)c1ccc(cc1)C(=O)*)Oc1ccccc1 | [6 empty] | 0.9871795
*Nc1c(cc(cc1)NC(=O)c1ccc(cc1)NC(=O)CCCCCCCCC(=O)Nc1ccc(cc1)C(=O)*)C(=O)OCCCCCCCCCCCCCCCCCC | [6 empty] | 0.9871795
*Nc1c(cc(cc1)c1cc(c(cc1)NC(=O)c1cc(ccc1)C(=O)*)OC)OC | [6 empty] | 0.9871795
*Nc1c(cc(cc1)c1cc(c(cc1)NC(=O)c1cc(ccc1)C(=O)*)S)S | [6 empty] | 0.9871795
*Nc1c(cc(cc1c1ccccc1)c1ccc(cc1)c1cc(c(c(c1)c1ccccc1)NC(=O)c1ccc(cc1)C(=O)*)c1ccccc1)c1ccccc1 | [6 empty] | 0.9871795
*Nc1c(ccc(c1)NC(=O)C(=O)*)C | [6 empty] | 0.9871795
*Nc1c(ccc(c1)NC(=O)NCCCCCCNC(=O)*)C | [6 empty] | 0.9871795
*Nc1c(ccc(c1)NC(=O)Nc1c(cccc1)CCc1c(cccc1)NC(=O)*)C | [6 empty] | 0.9871795
*Nc1c(ccc(c1)NC(=O)Nc1ccc(cc1)CCc1ccc(cc1)NC(=O)*)C | [6 empty] | 0.9871795
*Nc1c(ccc(c1)NC(=O)Nc1ccc(cc1)Cc1ccc(cc1)NC(=O)C(C(=O)NCc1ccc(cc1)CNC(=O)C(C(=O)Nc1ccc(cc1)Cc1ccc(cc1)NC(=O)*)(C)C)(C)C)N=Nc1ccc(cc1)[N+](=O)[O-] | [6 empty] | 0.9871795
*Nc1c(ccc(c1)NC(=O)c1cc(cc(c1)NC(=O)C(C(CC)C)N1C(=O)c2c(C1=O)cccc2)C(=O)*)C | [6 empty] | 0.9871795
*Nc1c(ccc(c1)c1cc(c(cc1)N)NC(=O)c1c(cc(c(c1)C(=O)*)OS(=O)=O)OS(=O)=O)N | [6 empty] | 0.9871795
*Nc1c(cccc1)C=CC(=O)* | [6 empty] | 0.9871795
*Nc1c(cccc1)CCc1c(cccc1)NC(=O)* | [6 empty] | 0.9871795
*Nc1c(cccc1)CCc1c(cccc1)NC(=O)NCCCCCCNC(=O)* | [6 empty] | 0.9871795
*Nc1c(cccc1)CCc1c(cccc1)NC(=O)Nc1c(cccc1)CCc1ccc(cc1)NC(=O)* | [6 empty] | 0.9871795
*Nc1c(cccc1)NC(=O)CCC(=O)* | [6 empty] | 0.9871795
*Nc1c(cccc1)NC(=O)CCCC(=O)* | [6 empty] | 0.9871795
*Nc1c(cccc1)NC(=O)CCCCC(=O)* | [6 empty] | 0.9871795
*Nc1c(cccc1)NC(=O)CCCCCC(=O)* | [6 empty] | 0.9871795
*Nc1c(cccc1)NC(=O)CCCCCCC(=O)* | [6 empty] | 0.9871795
*Nc1c(cccc1)NC(=O)CCCCCCCC(=O)* | [6 empty] | 0.9871795
*Nc1c(cccc1)NC(=O)CCCCCCCCC(=O)* | [6 empty] | 0.9871795
*Nc1c(cccc1)NC(=O)CCCCCCCCCCC(=O)* | [6 empty] | 0.9871795
*Nc1c(cccc1)c1ccc(cc1)NC(=O)c1cc(ccc1)C(=O)* | [6 empty] | 0.9871795
*Nc1c(cccc1)c1ccc(cc1)NC(=O)c1ccc(cc1)C(=O)* | [6 empty] | 0.9871795
*Nc1c2C(=O)c3c(C(=O)c2ccc1)c(ccc3)N[Se]* | [6 empty] | 0.9871795
*Nc1c2c(ccc1)c(ccc2)NC(=O)Nc1cc(cc(c1)C(=O)Nc1c2C(=O)c3c(C(=O)c2ccc1)cccc3)NC(=O)* | [6 empty] | 0.9871795
*Nc1c2c(ccc1)c(ccc2)NC(=O)Nc1cc(cc(c1)C(=O)Nc1ccc2C(=O)c3c(C(=O)c2c1)cccc3)NC(=O)* | [6 empty] | 0.9871795
*Nc1c2c(ccc1)c(ccc2)NC(=O)c1cc(cc(c1)NC(=O)C(CCSC)N1C(=O)c2c(C1=O)cccc2)C(=O)* | [6 empty] | 0.9871795
*Nc1c2c(ccc1)c(ccc2)NC(=O)c1cc(ccc1)C(=O)* | [6 empty] | 0.9871795
*Nc1c2c(ccc1)c(ccc2)NC(=O)c1ccc(cc1)C(=O)* | [6 empty] | 0.9871795
*Nc1c2c(ccc1)c(ccc2)NC(=O)c1ccc(cc1)NC(=O)c1ccc(cc1)[Si](c1ccc(cc1)C(=O)Nc1ccc(cc1)C(=O)*)(C)C | [6 empty] | 0.9871795
*Nc1c2c(ccc1)c(ccc2)N[Se]* | [6 empty] | 0.9871795
*Nc1cc(C(=O)O)c(cc1OC)* | [6 empty] | 0.9871795
*Nc1cc(NC(=O)c2cc(OCCN(c3ccc(cc3)[N+](=O)[O-])C)cc(c2)C(=O)*)cc(c1)C(=O)OC1CC(C)CCC1C(C)C | [6 empty] | 0.9871795
*Nc1cc(NC(=O)c2cccc(c2)C(=O)*)c(cc1NS(=O)(=O)c1ccc(cc1)C)NS(=O)(=O)c1ccc(cc1)C | [6 empty] | 0.9871795
*Nc1cc(cc(c1)C(=O)*)N* | [6 empty] | 0.9871795
*Nc1cc(cc(c1)C(=O)Nc1c2C(=O)c3c(C(=O)c2ccc1)cccc3)NC(=O)NC1CCC(CC1)CC1CCC(CC1)NC(=O)* | [6 empty] | 0.9871795
*Nc1cc(cc(c1)C(=O)Nc1c2C(=O)c3c(C(=O)c2ccc1)cccc3)NC(=O)Nc1ccc(cc1)Cc1ccc(cc1)NC(=O)* | [6 empty] | 0.9871795
*Nc1cc(cc(c1)C(=O)Nc1c2C(=O)c3c(C(=O)c2ccc1)cccc3)NC(=O)Nc1ccc(cc1)NC(=O)* | [6 empty] | 0.9871795
*Nc1cc(cc(c1)C(=O)Nc1ccc2C(=O)c3c(C(=O)c2c1)cccc3)NC(=O)NC1CCC(CC1)CC1CCC(CC1)NC(=O)* | [6 empty] | 0.9871795
*Nc1cc(cc(c1)C(=O)Nc1ccc2C(=O)c3c(C(=O)c2c1)cccc3)NC(=O)Nc1ccc(cc1)Cc1ccc(cc1)NC(=O)* | [6 empty] | 0.9871795
*Nc1cc(cc(c1)C(=O)Nc1ccc2C(=O)c3c(C(=O)c2c1)cccc3)NC(=O)Nc1ccc(cc1)NC(=O)* | [6 empty] | 0.9871795
*Nc1cc(cc(c1)C(=O)OC(c1ccccc1)c1ccccc1)NC(=O)c1ccc(cc1)C(=O)* | [6 empty] | 0.9871795
*Nc1cc(cc(c1)C(=O)OC)NC(=O)c1cc(OCCN(c2ccc(cc2)[N+](=O)[O-])C)cc(c1)C(=O)* | [6 empty] | 0.9871795
*Nc1cc(cc(c1)C(=O)OC)NC(=O)c1cc(cc(c1)OCCN(c1ccc(cc1)[N+](=O)[O-])C)C(=O)* | [6 empty] | 0.9871795
*Nc1cc(cc(c1)C(=O)OC1C(CCC(C1)C)C(C)C)NC(=O)c1cc(cc(c1)OCCN(c1ccc(cc1)[N+](=O)[O-])C)C(=O)* | [6 empty] | 0.9871795
*Nc1cc(cc(c1)C(=O)OCCCN(c1ccc(cc1)N=Nc1ccc(cc1)S(=O)(=O)C)C)NC(=O)c1cc(OCCCN(c2ccc(cc2)N=Nc2ccc(cc2)S(=O)(=O)C)C)cc(c1)C(=O)* | [6 empty] | 0.9871795
*Nc1cc(cc(c1)C(=O)OCCCN(c1ccc(cc1)N=Nc1ccc(cc1)S(=O)(=O)C)C)NC(=O)c1cc(OCCCS(=O)(=O)c2ccc(cc2)N=Nc2ccc(cc2)N(C)C)cc(c1)C(=O)* | [6 empty] | 0.9871795
*Nc1cc(cc(c1)C(=O)OCCCN(c1ccc(cc1)N=Nc1ccc(cc1)S(=O)(=O)C)C)NC(=O)c1cc(cc(c1)OCCCN(c1ccc(cc1)N=Nc1ccc(cc1)S(=O)(=O)C)C)C(=O)* | [6 empty] | 0.9871795
*Nc1cc(cc(c1)C(=O)OCCCN(c1ccc(cc1)N=Nc1ccc(cc1)S(=O)(=O)C)C)NC(=O)c1cc(cc(c1)OCCCS(=O)(=O)c1ccc(cc1)N=Nc1ccc(cc1)N(C)C)C(=O)* | [6 empty] | 0.9871795
*Nc1cc(cc(c1)C(=O)OCCN(c1ccc(cc1)C#N)C)NC(=O)c1cc(OCCN(c2ccc(cc2)S(=O)(=O)C(C(C(C(C(C(C(C(F)(F)F)(F)F)(F)F)(F)F)(F)F)(F)F)(F)F)(F)F)C)cc(c1)C(=O)* | [6 empty] | 0.9871795
*Nc1cc(cc(c1)C(=O)OCCN(c1ccc(cc1)C#N)C)NC(=O)c1cc(cc(c1)OCCN(c1ccc(cc1)C#N)C)C(=O)* | [6 empty] | 0.9871795
*Nc1cc(cc(c1)C(=O)OCCN(c1ccc(cc1)C#N)C)NC(=O)c1cc(cc(c1)OCCN(c1ccc(cc1)S(=O)(=O)C(C(C(C(C(C(C(C(F)(F)F)(F)F)(F)F)(F)F)(F)F)(F)F)(F)F)(F)F)C)C(=O)* | [6 empty] | 0.9871795
*Nc1cc(cc(c1)C(=O)OCCN(c1ccc(cc1)S(=O)(=O)C(C(C(C(C(C(C(C(F)(F)F)(F)F)(F)F)(F)F)(F)F)(F)F)(F)F)(F)F)C)NC(=O)c1cc(OCCN(c2ccc(cc2)C#N)C)cc(c1)C(=O)* | [6 empty] | 0.9871795
*Nc1cc(cc(c1)C(=O)OCCN(c1ccc(cc1)S(=O)(=O)C(C(C(C(C(C(C(C(F)(F)F)(F)F)(F)F)(F)F)(F)F)(F)F)(F)F)(F)F)C)NC(=O)c1cc(cc(c1)OCCN(c1ccc(cc1)C#N)C)C(=O)* | [6 empty] | 0.9871795
*Nc1cc(cc(c1)C(=O)OCCOC(=O)C=Cc1ccc(cc1)N(C)C)NC(=O)c1cc(ccc1)C(=O)* | [6 empty] | 0.9871795
*Nc1cc(cc(c1)C(=O)OCCOc1ccc(cc1)C=CC(=O)c1ccccc1)NC(=O)c1cc(ccc1)C(=O)* | [6 empty] | 0.9871795
*Nc1cc(cc(c1)C(=O)OCCOc1ccc(cc1)C=CC(=O)c1ccccc1)NC(=O)c1cc2c(cc1)cc(cc2)C(=O)* | [6 empty] | 0.9871795
*Nc1cc(cc(c1)C(=O)Oc1c2c(ccc1)cccc2)NC(=O)c1ccc(cc1)C(=O)* | [6 empty] | 0.9871795
*Nc1cc(cc(c1)C(=O)Oc1ccccc1)NC(=O)c1ccc(cc1)C(=O)* | [6 empty] | 0.9871795
*Nc1cc(cc(c1)c1c(=O)oc2c(cccc2)n1)NC(=O)c1ccc(cc1)C(=O)* | [6 empty] | 0.9871795
*Nc1cc(cc(c1)c1nc2c([nH]1)cccc2)NC(=O)c1ccc(cc1)C(=O)* | [6 empty] | 0.9871795
*Nc1cc(cc(c1)c1oc(nn1)c1ncccc1)NC(=O)CCCCCCCCC(=O)* | [6 empty] | 0.9871795
*Nc1cc(cc(c1)c1oc(nn1)c1ncccc1)NC(=O)c1cc(ccc1)C(=O)* | [6 empty] | 0.9871795
*Nc1cc(cc(c1)c1oc(nn1)c1ncccc1)NC(=O)c1ccc(cc1)C(=O)* | [6 empty] | 0.9871795
*Nc1cc(ccc1)C#Cc1ccc(cc1)NC(=O)c1cc(ccc1)C(=O)* | [6 empty] | 0.9871795
*Nc1cc(ccc1)C(=O)* | [6 empty] | 0.9871795
*Nc1cc(ccc1)C=CC(=O)* | [6 empty] | 0.9871795
*Nc1cc(ccc1)C=CC(=O)C=Cc1cc(ccc1)NC(=O)/C=C/C(=O)* | [6 empty] | 0.9871795
*Nc1cc(ccc1)C=CC(=O)C=Cc1cc(ccc1)NC(=O)CCCCC(=O)* | [6 empty] | 0.9871795
*Nc1cc(ccc1)C=CC(=O)C=Cc1cc(ccc1)NC(=O)c1cc(ccc1)C(=O)* | [6 empty] | 0.9871795
*Nc1cc(ccc1)C=CC(=O)C=Cc1cc(ccc1)NC(=O)c1ccc(cc1)C(=O)* | [6 empty] | 0.9871795
*Nc1cc(ccc1)C=Cc1ccc(cc1)NC(=O)c1cc(ccc1)C(=O)* | [6 empty] | 0.9871795
*Nc1cc(ccc1)C=Cc1ccc(cc1)NC(=O)c1ccc(cc1)C(=O)* | [6 empty] | 0.9871795
*Nc1cc(ccc1)CCC(=O)* | [6 empty] | 0.9871795
*Nc1cc(ccc1)NC(=C(C#N)C#N)c1cc(ccc1)C(=C(C#N)C#N)* | [6 empty] | 0.9871795
*Nc1cc(ccc1)NC(=O)C=CC(=O)* | [6 empty] | 0.9871795
*Nc1cc(ccc1)NC(=O)CCC(=O)* | [6 empty] | 0.9871795
*Nc1cc(ccc1)NC(=O)CCCC(=O)* | [6 empty] | 0.9871795
*Nc1cc(ccc1)NC(=O)CCCCC(=O)Nc1cc(ccc1)NC(=S)NC(=O)CCCCC(=O)NC(=S)* | [6 empty] | 0.9871795
*Nc1cc(ccc1)NC(=O)CCCCC(=O)Nc1cc(ccc1)NC(=S)NC(=O)CCCCCCCCC(=O)NC(=S)* | [6 empty] | 0.9871795
*Nc1cc(ccc1)NC(=O)CCCCC(=O)Nc1cc(ccc1)NC(=S)NC(=O)c1ccc(cc1)C(=O)NC(=S)* | [6 empty] | 0.9871795
*Nc1cc(ccc1)NC(=O)CCCCC(=O)Nc1ccc(cc1)C(=O)NC(=S)* | [6 empty] | 0.9871795
*Nc1cc(ccc1)NC(=O)CCCCCC(=O)* | [6 empty] | 0.9871795
*Nc1cc(ccc1)NC(=O)CCCCCCCC(=O)* | [6 empty] | 0.9871795
*Nc1cc(ccc1)NC(=O)CCCCCCCCC(=O)Nc1ccc(cc1)C(=O)NC(=S)* | [6 empty] | 0.9871795
*Nc1cc(ccc1)NC(=O)CCCCCCCCCC(=O)* | [6 empty] | 0.9871795
*Nc1cc(ccc1)NC(=O)CCCCCCCCCCC(=O)* | [6 empty] | 0.9871795
*Nc1cc(ccc1)NC(=O)Cc1c(cc(c(c1)C)CC(=O)*)C | [6 empty] | 0.9871795
*Nc1cc(ccc1)NC(=O)Cc1c(cc(c(c1)CC(=O)*)C)C | [6 empty] | 0.9871795
*Nc1cc(ccc1)NC(=O)Nc1ccc(cc1)Cc1ccc(cc1)NC(=O)* | [6 empty] | 0.9871795
*Nc1cc(ccc1)NC(=O)c1cc(cc(c1)NC(=O)C(CCSC)N1C(=O)c2c(C1=O)cccc2)C(=O)* | [6 empty] | 0.9871795
*Nc1cc(ccc1)NC(=O)c1cc(cc(c1)NC(=O)C12CC3CC(CC(C1)C3)C2)C(=O)* | [6 empty] | 0.9871795
*Nc1cc(ccc1)NC(=O)c1cc(cc(c1)NC(=O)c1ccccc1)C(=O)* | [6 empty] | 0.9871795
*Nc1cc(ccc1)NC(=O)c1cc(cc(c1)NC(=O)c1ccncc1)C(=O)* | [6 empty] | 0.9871795
*Nc1cc(ccc1)NC(=O)c1cc(cc(c1)S(=O)(=O)c1ccccc1)C(=O)* | [6 empty] | 0.9871795
*Nc1cc(ccc1)NC(=O)c1cc(ccc1)C(=O)Nc1cc(ccc1)NC(=S)NC(=O)CCCCC(=O)NC(=S)* | [6 empty] | 0.9871795
*Nc1cc(ccc1)NC(=O)c1cc(ccc1)C(=O)Nc1cc(ccc1)NC(=S)NC(=O)CCCCCCCCC(=O)NC(=S)* | [6 empty] | 0.9871795
*Nc1cc(ccc1)NC(=O)c1cc(ccc1)C(=O)Nc1cc(ccc1)NC(=S)NC(=O)c1cc(ccc1)C(=O)NC(=S)* | [6 empty] | 0.9871795
*Nc1cc(ccc1)NC(=O)c1cc(ccc1)C(=O)Nc1cc(ccc1)NC(=S)NC(=O)c1ccc(cc1)C(=O)NC(=S)* | [6 empty] | 0.9871795
*Nc1cc(ccc1)NC(=O)c1cc(ccc1)C(=O)Nc1ccc(cc1)C(=O)NC(=S)* | [6 empty] | 0.9871795
*Nc1cc(ccc1)NC(=O)c1ccc(cc1)C(=O)Nc1cc(ccc1)NC(=S)NC(=O)CCCCC(=O)NC(=S)* | [6 empty] | 0.9871795
*Nc1cc(ccc1)NC(=O)c1ccc(cc1)C(=O)Nc1cc(ccc1)NC(=S)NC(=O)CCCCCCCCC(=O)NC(=S)* | [6 empty] | 0.9871795
*Nc1cc(ccc1)NC(=O)c1ccc(cc1)C(=O)Nc1cc(ccc1)NC(=S)NC(=O)c1cc(ccc1)C(=O)NC(=S)* | [6 empty] | 0.9871795
*Nc1cc(ccc1)NC(=O)c1ccc(cc1)C(=O)Nc1cc(ccc1)NC(=S)NC(=O)c1ccc(cc1)C(=O)NC(=S)* | [6 empty] | 0.9871795
*Nc1cc(ccc1)NC(=O)c1ccc(cc1)C(=O)Nc1ccc(cc1)C(=O)NC(=S)* | [6 empty] | 0.9871795
*Nc1cc(ccc1)NC(=O)c1ccc(cc1)NC(=O)c1ccc(cc1)[Si](c1ccc(cc1)C(=O)Nc1ccc(cc1)C(=O)*)(C)C | [6 empty] | 0.9871795
*Nc1cc(ccc1O)Cc1ccc(c(c1)NC(=O)c1ccc(cc1)C(=O)*)O | [6 empty] | 0.9871795
*Nc1ccc(-c2ccc(-c3ccc(*)cc3)cc2)cc1 | [6 empty] | 0.9871795
*Nc1ccc(-c2ccc(-c3ccc(*)s3)s2)cc1 | [6 empty] | 0.9871795
*Nc1ccc(-c2ccc(C(*)=S)cc2)cc1 | [6 empty] | 0.9871795
*Nc1ccc(-c2ccc(O*)cc2)cc1 | [6 empty] | 0.9871795
*Nc1ccc(C(=O)O*)cc1 | [6 empty] | 0.9871795
*Nc1ccc(C(=O)O*)s1 | [6 empty] | 0.9871795
*Nc1ccc(C(=O)c2ccc(*)s2)cc1 | [6 empty] | 0.9871795
*Nc1ccc(NC(*)=S)s1 | [6 empty] | 0.9871795
*Nc1ccc(NC(=O)NC(=O)NC(*)=O)s1 | [6 empty] | 0.9871795
*Nc1ccc(NC(=O)NONC(*)=O)s1 | [6 empty] | 0.9871795
*Nc1ccc(NO*)cc1 | [6 empty] | 0.9871795
*Nc1ccc(Nc2ccc(*)s2)cc1 | [6 empty] | 0.9871795
*Nc1ccc(Nc2ccc(*)s2)s1 | [6 empty] | 0.9871795
*Nc1ccc(OC(*)=S)cc1 | [6 empty] | 0.9871795
*Nc1ccc(OC(*)=S)s1 | [6 empty] | 0.9871795
*Nc1ccc(Oc2ccc(*)cc2)cc1 | [6 empty] | 0.9871795
*Nc1ccc(Oc2ccc(*)s2)cc1 | [6 empty] | 0.9871795
*Nc1ccc(Oc2ccc(*)s2)s1 | [6 empty] | 0.9871795
*Nc1ccc(cc1)C(=O)c1c(c(c(c(c1C)C)C(=O)c1ccc(cc1)NC(=O)c1ccc(cc1)C(=O)*)C)C | [6 empty] | 0.9871795
*Nc1ccc(cc1)C(=O)c1ccc(cc1)NC(=O)c1cc(ccc1)C(=O)* | [6 empty] | 0.9871795
*Nc1ccc(cc1)C(C(F)(F)F)(C(F)(F)F)c1ccc(cc1)NC(=O)c1cc(cc(c1)N1C(=O)c2c(C1=O)c(Cl)c(c(c2Cl)Cl)Cl)C(=O)* | [6 empty] | 0.9871795
*Nc1ccc(cc1)C(c1cc(ccc1)C(c1ccc(cc1)NC(=C(C#N)C#N)c1ccc(cc1)C(=C(C#N)C#N)*)(C)C)(C)C | [6 empty] | 0.9871795
*Nc1ccc(cc1)C(c1ccc(cc1)C(c1ccc(cc1)Nc1ccc(cc1)C(=O)c1ccc(cc1)C(=O)c1ccc(cc1)*)(C)C)(C)C | [6 empty] | 0.9871795
*Nc1ccc(cc1)C(c1ccc(cc1)C(c1ccc(cc1)Nc1ccc(cc1)C(c1ccc(cc1)C(c1ccc(cc1)*)(c1ccccc1)O)(c1ccccc1)O)(C)C)(C)C | [6 empty] | 0.9871795
*Nc1ccc(cc1)C(c1ccc(cc1)NC(=O)c1cc(cc(c1)C(C)(C)C)C(=O)*)(C(F)(F)F)C(F)(F)F | [6 empty] | 0.9871795
*Nc1ccc(cc1)C(c1ccc(cc1)NC(=O)c1cc(cc(c1)C(C)(C)C)C(=O)*)(P1(=O)c2ccccc2c2ccccc2O1)P1(=O)c2ccccc2c2ccccc2O1 | [6 empty] | 0.9871795
*Nc1ccc(cc1)C(c1ccc(cc1)NC(=O)c1cc(cc(c1)N1C(=O)C2C(C1=O)C1CCC2C1)C(=O)*)(C)C | [6 empty] | 0.9871795
*Nc1ccc(cc1)C(c1ccc(cc1)NC(=O)c1cc(cc(c1)NC(=O)C12CC3CC(CC(C1)C3)C2)C(=O)*)(C(F)(F)F)C(F)(F)F | [6 empty] | 0.9871795
*Nc1ccc(cc1)C(c1ccc(cc1)NC(=O)c1cc(cc(c1)NC(=O)CCCCCN1C(=O)c2c(C1=O)cccc2)C(=O)*)(C(F)(F)F)C(F)(F)F | [6 empty] | 0.9871795
*Nc1ccc(cc1)C(c1ccc(cc1)NC(=O)c1cc(cc(c1)NC(=O)CCCN1C(=O)c2c(C1=O)cccc2)C(=O)*)(C(F)(F)F)C(F)(F)F | [6 empty] | 0.9871795
*Nc1ccc(cc1)C(c1ccc(cc1)NC(=O)c1cc(cc(c1)NC(=O)c1ccccc1)C(=O)*)(C)C | [6 empty] | 0.9871795
*Nc1ccc(cc1)C(c1ccc(cc1)NC(=O)c1cc(ccc1)C(=O)*)(C(F)(F)F)C(F)(F)F | [6 empty] | 0.9871795
*Nc1ccc(cc1)C(c1ccc(cc1)NC(=O)c1cc(ccc1)C(=O)*)(P1(=O)c2ccccc2c2ccccc2O1)P1(=O)c2ccccc2c2ccccc2O1 | [6 empty] | 0.9871795
*Nc1ccc(cc1)C(c1ccc(cc1)NC(=O)c1cc2c(cc1)cc(cc2)C(=O)*)(P1(=O)c2ccccc2c2ccccc2O1)P1(=O)c2ccccc2c2ccccc2O1 | [6 empty] | 0.9871795
*Nc1ccc(cc1)C(c1ccc(cc1)NC(=O)c1ccc(cc1)C(=O)*)(C(F)(F)F)C(F)(F)F | [6 empty] | 0.9871795
*Nc1ccc(cc1)C(c1ccc(cc1)NC(=O)c1ccc(cc1)C(=O)*)(P1(=O)c2ccccc2c2ccccc2O1)P1(=O)c2ccccc2c2ccccc2O1 | [6 empty] | 0.9871795
*Nc1ccc(cc1)C(c1ccc(cc1)NC(=O)c1ccc(cc1)C(c1ccc(cc1)C(=O)*)(C(F)(F)F)C(F)(F)F)(P1(=O)c2ccccc2c2ccccc2O1)P1(=O)c2ccccc2c2ccccc2O1 | [6 empty] | 0.9871795
*Nc1ccc(cc1)C(c1ccc(cc1)NC(=O)c1ccc(cc1)c1ccc(cc1)C(=O)*)(P1(=O)c2ccccc2c2ccccc2O1)P1(=O)c2ccccc2c2ccccc2O1 | [6 empty] | 0.9871795
*Nc1ccc(cc1)C1(c2ccccc2-c2ccccc12)c1ccc(cc1)NC(=O)c1c(cc(cc1)c1cc(c(cc1)C(=O)*)C)C | [6 empty] | 0.9871795
*Nc1ccc(cc1)C1(c2ccccc2c2ccccc12)c1ccc(cc1)NC(=O)c1c(cc(cc1)c1cc(c(cc1)C(=O)*)C)C | [6 empty] | 0.9871795
*Nc1ccc(cc1)C1(c2ccccc2c2ccccc12)c1ccc(cc1)NC(=O)c1cc(cc(c1)C(C)(C)C)C(=O)* | [6 empty] | 0.9871795
*Nc1ccc(cc1)C1(c2ccccc2c2ccccc12)c1ccc(cc1)NC(=O)c1cc(cc(c1)NC(=O)C12CC3CC(CC(C1)C3)C2)C(=O)* | [6 empty] | 0.9871795
*Nc1ccc(cc1)C1(c2ccccc2c2ccccc12)c1ccc(cc1)NC(=O)c1cc(ccc1)C(=O)* | [6 empty] | 0.9871795
*Nc1ccc(cc1)C1(c2ccccc2c2ccccc12)c1ccc(cc1)NC(=O)c1ccc(cc1)C(=O)* | [6 empty] | 0.9871795
*Nc1ccc(cc1)C=Cc1ccc(cc1)NC(=O)c1cc(ccc1)C(=O)* | [6 empty] | 0.9871795
*Nc1ccc(cc1)C=Cc1ccc(cc1)NC(=O)c1ccc(cc1)C(=O)* | [6 empty] | 0.9871795
*Nc1ccc(cc1)CCc1ccc(cc1)NC(=O)c1cc(ccc1)C(=O)* | [6 empty] | 0.9871795
*Nc1ccc(cc1)CCc1ccc(cc1)NC(=O)c1ccc(cc1)C(=O)* | [6 empty] | 0.9871795
*Nc1ccc(cc1)Cc1ccc(cc1)NC(=O)NCCCCCCCCCCCCCCNC(=O)* | [6 empty] | 0.9871795
*Nc1ccc(cc1)Cc1ccc(cc1)NC(=O)Nc1c(cccc1)CCc1c(cccc1)NC(=O)* | [6 empty] | 0.9871795
*Nc1ccc(cc1)Cc1ccc(cc1)NC(=O)c1c(cc(cc1)c1cc(c(cc1)C(=O)*)C)C | [6 empty] | 0.9871795
*Nc1ccc(cc1)Cc1ccc(cc1)NC(=O)c1cc(C(=O)*)c(cc1C(=O)O)C(=O)O | [6 empty] | 0.9871795
*Nc1ccc(cc1)Cc1ccc(cc1)NC(=O)c1cc(cc(c1)N1C(=O)C2C(C1=O)C1C=CC2C1)C(=O)* | [6 empty] | 0.9871795
*Nc1ccc(cc1)Cc1ccc(cc1)NC(=O)c1cc(cc(c1)N1C(=O)C2C(C1=O)C1CCC2C1)C(=O)* | [6 empty] | 0.9871795
*Nc1ccc(cc1)Cc1ccc(cc1)NC(=O)c1cc(cc(c1)NC(=O)C(C(CC)C)N1C(=O)c2c(C1=O)cccc2)C(=O)* | [6 empty] | 0.9871795
*Nc1ccc(cc1)Cc1ccc(cc1)NC(=O)c1cc(cc(c1)NC(=O)CCCCCCCCCCN1C(=O)c2c(C1=O)cccc2)C(=O)* | [6 empty] | 0.9871795
*Nc1ccc(cc1)Cc1ccc(cc1)NC(=O)c1cc(cc(c1)NC(=O)CCCCCN1C(=O)c2c(C1=O)cccc2)C(=O)* | [6 empty] | 0.9871795
*Nc1ccc(cc1)Cc1ccc(cc1)NC(=O)c1cc(cc(c1)NC(=O)CCCN1C(=O)c2c(C1=O)cccc2)C(=O)* | [6 empty] | 0.9871795
*Nc1ccc(cc1)Cc1ccc(cc1)NC(=O)c1cc(cc(c1)NC(=O)CCN1C(=O)c2c(C1=O)cccc2)C(=O)* | [6 empty] | 0.9871795
*Nc1ccc(cc1)Cc1ccc(cc1)NC(=O)c1cc(cc(c1)NC(=O)c1ccc(cc1)NC(=O)C(CC(C)C)N1C(=O)c2c(C1=O)cccc2)C(=O)* | [6 empty] | 0.9871795
*Nc1ccc(cc1)Cc1ccc(cc1)NC(=O)c1cc(cc(c1)NC(=O)c1ccccc1)C(=O)* | [6 empty] | 0.9871795
*Nc1ccc(cc1)Cc1ccc(cc1)NC(=O)c1cc(cc(c1)NC(=O)c1ccncc1)C(=O)* | [6 empty] | 0.9871795
*Nc1ccc(cc1)NC(=O)CCC(=O)* | [6 empty] | 0.9871795
*Nc1ccc(cc1)NC(=O)Cc1c(cc(c(c1)C)CC(=O)*)C | [6 empty] | 0.9871795
*Nc1ccc(cc1)NC(=O)Cc1c(cc(c(c1)CC(=O)*)C)C | [6 empty] | 0.9871795
*Nc1ccc(cc1)NC(=O)c1c(Cl)c(Cl)c(c(c1Cl)Cl)C(=O)* | [6 empty] | 0.9871795
*Nc1ccc(cc1)NC(=O)c1c(F)c(F)c(c(c1F)F)C(=O)* | [6 empty] | 0.9871795
*Nc1ccc(cc1)NC(=O)c1c(c(c(c(c1Cl)Cl)C(=O)*)Cl)Cl | [6 empty] | 0.9871795
*Nc1ccc(cc1)NC(=O)c1c(c(c(c(c1F)F)C(=O)*)F)F | [6 empty] | 0.9871795
*Nc1ccc(cc1)NC(=O)c1c(c(c(c(c1SCCCCCCCC)SCCCCCCCC)C(=O)*)SCCCCCCCC)SCCCCCCCC | [6 empty] | 0.9871795
*Nc1ccc(cc1)NC(=O)c1c(c(c(c(c1SCCCCCCCCCCCCCCCC)SCCCCCCCCCCCCCCCC)C(=O)*)SCCCCCCCCCCCCCCCC)SCCCCCCCCCCCCCCCC | [6 empty] | 0.9871795
*Nc1ccc(cc1)NC(=O)c1c(cc(c(c1)C(=O)*)C(=O)O)C(=O)O | [6 empty] | 0.9871795
*Nc1ccc(cc1)NC(=O)c1c(cc(c(c1)C(=O)*)C(=O)OCC)C(=O)OCC | [6 empty] | 0.9871795
*Nc1ccc(cc1)NC(=O)c1c(cc(c(c1)SCCCCCCCC)C(=O)*)SCCCCCCCC | [6 empty] | 0.9871795
*Nc1ccc(cc1)NC(=O)c1c(cc(c(c1)SCCCCCCCCCCCCCCCC)C(=O)*)SCCCCCCCCCCCCCCCC | [6 empty] | 0.9871795
*Nc1ccc(cc1)NC(=O)c1c(cc(cc1)C(=O)*)SCCCCCCCC | [6 empty] | 0.9871795
*Nc1ccc(cc1)NC(=O)c1c(cc(cc1)C(=O)*)SCCCCCCCCCCCCCCCC | [6 empty] | 0.9871795
*Nc1ccc(cc1)NC(=O)c1c(cc(cc1)C(=O)c1cc(c(cc1)C(=O)*)C(=O)O)C(=O)O | [6 empty] | 0.9871795
*Nc1ccc(cc1)NC(=O)c1c(cc(cc1)C(=O)c1cc(c(cc1)C(=O)*)C(=O)OCC)C(=O)OCC | [6 empty] | 0.9871795
*Nc1ccc(cc1)NC(=O)c1c(cc(cc1)C(c1cc(c(cc1)C(=O)*)C(=O)OCC)(C(F)(F)F)C(F)(F)F)C(=O)OCC | [6 empty] | 0.9871795
*Nc1ccc(cc1)NC(=O)c1c(ccc(c1)C(=O)c1cc(c(cc1)C(=O)O)C(=O)*)C(=O)O | [6 empty] | 0.9871795
*Nc1ccc(cc1)NC(=O)c1c(ccc(c1)c1cc(c(cc1)C(=O)O)C(=O)*)C(=O)O | [6 empty] | 0.9871795
*Nc1ccc(cc1)NC(=O)c1c(ccc(c1)c1cc(c(cc1)C(=O)OC)C(=O)*)C(=O)OC | [6 empty] | 0.9871795
*Nc1ccc(cc1)NC(=O)c1c(ccc(c1)c1cc(c(cc1)C(=O)OCC)C(=O)*)C(=O)OCC | [6 empty] | 0.9871795
*Nc1ccc(cc1)NC(=O)c1cc(cc(c1)NC(=O)c1ccccc1)C(=O)* | [6 empty] | 0.9871795
*Nc1ccc(cc1)NC(=O)c1cc(cc(c1)NC(=O)c1ccncc1)C(=O)* | [6 empty] | 0.9871795
*Nc1ccc(cc1)NC(=O)c1ccc(cc1)NC(=O)c1cc(cc(c1)NC(=O)C12CC3CC(CC(C1)C3)C2)C(=O)* | [6 empty] | 0.9871795
*Nc1ccc(cc1)NC(=O)c1ccc(cc1C(=O)O)C(=O)c1ccc(c(c1)C(=O)O)C(=O)* | [6 empty] | 0.9871795
*Nc1ccc(cc1)N[Se]* | [6 empty] | 0.9871795
*Nc1ccc(cc1)Oc1ccc(cc1)NC(=O)c1ccc(cc1C(=O)O)C(=O)* | [6 empty] | 0.9871795
*Nc1ccc(cc1)[Si](c1ccc(cc1)NC(=O)c1cc2Cc3c(c2cc1)ccc(c3)C(=O)*)(c1ccccc1)c1ccccc1 | [6 empty] | 0.9871795
*Nc1ccc(cc1)c1c(cc(cc1c1ccc(cc1)c1ccccc1)c1ccc(cc1)c1cc(c(c(c1)c1ccc(cc1)c1ccccc1)c1ccc(cc1)NC(=O)c1ccc(cc1)C(=O)*)c1ccc(cc1)c1ccccc1)c1ccc(cc1)c1ccccc1 | [6 empty] | 0.9871795
*Nc1ccc(cc1)c1c(cc(cc1c1ccccc1)c1ccc(cc1)c1cc(c(c(c1)c1ccccc1)c1ccc(cc1)NC(=O)c1ccc(cc1)C(=O)*)c1ccccc1)c1ccccc1 | [6 empty] | 0.9871795
*Nc1ccc(cc1)c1ccc(cc1)NC(=O)Cc1c(cc(c(c1)C)CC(=O)*)C | [6 empty] | 0.9871795
*Nc1ccc(cc1)c1ccc(cc1)NC(=O)Cc1c(cc(c(c1)CC(=O)*)C)C | [6 empty] | 0.9871795
*Nc1ccc(cc1)c1ccc(cc1)NC(=O)c1cc(cc(c1)NC(=O)c1ccc(cc1)NC(=O)C(N1C(=O)c2c(C1=O)cccc2)C)C(=O)* | [6 empty] | 0.9871795
*Nc1ccc(cc1)c1ccc(cc1)NC(=O)c1cc(cc(c1)NC(=O)c1ccncc1)C(=O)* | [6 empty] | 0.9871795
*Nc1ccc(cc1)c1ccc(cc1)NC(=O)c1cccc(c1)C(=O)Nc1ccc(cc1)c1ccc(cc1)NC(=O)c1ccc(cc1C(=O)O)C(=O)c1ccc(c(c1)C(=O)O)C(=O)* | [6 empty] | 0.9871795
*Nc1ccc(cc1Oc1ccccc1)NC(=O)c1ccc(c(c1)Sc1ccc(cc1)OCCCOc1ccc(cc1)C(=O)c1ccccc1)C(=O)* | [6 empty] | 0.9871795
*Nc1ccc(cc1Oc1ccccc1)NC(=O)c1ccc(c(c1)Sc1ccc(cc1)Oc1ccc(cc1)S(=O)(=O)c1ccccc1)C(=O)* | [6 empty] | 0.9871795
*Nc1ccc(cc1S)c1ccc(c(c1)S)NC(=O)c1cccc(c1)C(=O)* | [6 empty] | 0.9871795
*Nc1ccc(cc1c1ccc(cc1)NC(=O)c1ccc(cc1)C(=O)*)Br | [6 empty] | 0.9871795
*Nc1ccc(cc1c1ccc(cc1)NC(=O)c1cccc(c1)C(=O)*)Br | [6 empty] | 0.9871795
*Nc1ccc(cc1c1ccccc1)* | [6 empty] | 0.9871795
*Nc1cccc(C(*)=O)c1 | [6 empty] | 0.9871795
*Nc1cccc(NC(=O)c2cccc(C(*)=O)c2)c1 | [6 empty] | 0.9871795
*Nc1cccc(c1)C#Cc1ccc(cc1)NC(=O)c1cccc(c1)C(=O)* | [6 empty] | 0.9871795
*Nc1cccc(c1)C(=O)* | [6 empty] | 0.9871795
*Nc1cccc(c1)C=Cc1ccc(cc1)NC(=O)c1cccc(c1)C(=O)* | [6 empty] | 0.9871795
*Nc1cccc(c1)NC(=O)CCC(=O)* | [6 empty] | 0.9871795
*Nc1cccc(c1)NC(=O)CCCCCC(=O)* | [6 empty] | 0.9871795
*Nc1cccc(c1)NC(=O)CCCCCCCCCC(=O)* | [6 empty] | 0.9871795
*Nc1cccc(c1)NC(=O)CCCCCCCCCCC(=O)* | [6 empty] | 0.9871795
*Nc1cccc(c1)NC(=O)c1cc(cc(c1)C(=O)*)NC(=O)c1ccc(cc1)NC(=O)c1ccccc1 | [6 empty] | 0.9871795
*Nc1ccccc1NC(=O)CCC(=O)* | [6 empty] | 0.9871795
*Nc1ccccc1NC(=O)CCCCC(=O)* | [6 empty] | 0.9871795
*Nc1ccccc1NC(=O)CCCCCC(=O)* | [6 empty] | 0.9871795
*Nc1ccccc1NC(=O)CCCCCCCC(=O)* | [6 empty] | 0.9871795
*Nc1ccccc1NC(=O)CCCCCCCCCCC(=O)* | [6 empty] | 0.9871795
*Nc1ccccc1NC(=O)c1ccc(cc1)C(=O)* | [6 empty] | 0.9871795
*Nc1ccccc1NC(=O)c1cccc(c1)C(=O)* | [6 empty] | 0.9871795
*Nc1ccccc1c1ccc(cc1)NC(=O)c1ccc(cc1)C(=O)* | [6 empty] | 0.9871795
*Nc1ccccc1c1ccc(cc1)NC(=O)c1cccc(c1)C(=O)* | [6 empty] | 0.9871795
*Nc1nc(*)nc(n1)Cl | [6 empty] | 0.9871795
*Nc1sc2c(n1)cc1c(c2)nc(s1)NC(=O)c1cc(cc(c1)C(=O)*)C(=O)* | [6 empty] | 0.9871795
*OC(*)(C)C | [6 empty] | 0.9871795
*OC(*)([2H])[2H] | [6 empty] | 0.9871795
*OC(*)C(C)C | [6 empty] | 0.9871795
*OC(*)CC | [6 empty] | 0.9871795
*OC(*)CCC#N | [6 empty] | 0.9871795
*OC(*)CCC(=O)OC | [6 empty] | 0.9871795
*OC(*)CCCC | [6 empty] | 0.9871795
*OC(*)CCCCC | [6 empty] | 0.9871795
*OC(*)CCCCCCC | [6 empty] | 0.9871795
*OC(=CCC)C(C(=O)*)CC | [6 empty] | 0.9871795
*OC(=O)/C=C/C(=O)OCCCCCC* | [6 empty] | 0.9871795
*OC(=O)/C=C/C(=O)OCCOCC* | [6 empty] | 0.9871795
*OC(=O)/C=C\C(=O)OCCCC* | [6 empty] | 0.9871795
*OC(=O)C(=O)OCC(C*)(C)C | [6 empty] | 0.9871795
*OC(=O)C(=O)OCC(C*)(CCl)CCl | [6 empty] | 0.9871795
*OC(=O)C(=O)OCC* | [6 empty] | 0.9871795
*OC(=O)C(=O)OCC1CCC(CC1)C* | [6 empty] | 0.9871795
*OC(=O)C(=O)OCCC* | [6 empty] | 0.9871795
*OC(=O)C(=O)OCCCC* | [6 empty] | 0.9871795
*OC(=O)C(=O)OCCCCC* | [6 empty] | 0.9871795
*OC(=O)C(=O)OCCCCCCCCCC* | [6 empty] | 0.9871795
*OC(=O)C(=O)OCCCCCCCCCCCCCCCCCCCC* | [6 empty] | 0.9871795
*OC(=O)C(=O)OCCOCCOCC* | [6 empty] | 0.9871795
*OC(=O)C(=O)OCc1ccc(cc1)C* | [6 empty] | 0.9871795
*OC(=O)C(C(=O)OCCC[Sn](CCC*)(C)C)CCCCCCCCCCOc1ccc(cc1)N=Nc1ccc(cc1)[N+](=O)[O-] | [6 empty] | 0.9871795
*OC(=O)C(C(=O)OCCC[Sn](CCC*)(C)C)CCCCCCCCOc1ccc(cc1)N=Nc1ccc(cc1)[N+](=O)[O-] | [6 empty] | 0.9871795
*OC(=O)C(C(=O)OCCC[Sn](CCC*)(C)C)CCCCCCCCOc1ccc(cc1)c1ccc(cc1)OCc1ccc(cc1)C#N | [6 empty] | 0.9871795
*OC(=O)C(C(=O)OCCC[Sn](CCC*)(C)C)CCCCCCOc1ccc(cc1)N=Nc1ccc(cc1)[N+](=O)[O-] | [6 empty] | 0.9871795
*OC(=O)C(C(=O)OCCC[Sn](CCC*)(C)C)CCCCCCOc1ccc(cc1)c1ccc(cc1)OCc1ccc(cc1)[N+](=O)[O-] | [6 empty] | 0.9871795
*OC(=O)C(C(=O)OCCOCC*)C | [6 empty] | 0.9871795
*OC(=O)C(C(=O)OCCOCC*)CCC | [6 empty] | 0.9871795
*OC(=O)C(C(=O)OCCOCC*)CCCCC | [6 empty] | 0.9871795
*OC(=O)C(C(=O)OCCOCC*)CCCCCCC | [6 empty] | 0.9871795
*OC(=O)C(C(=O)OCCOCC*)CCCCCCCCC | [6 empty] | 0.9871795
*OC(=O)C(C(C(=O)OCCCC*)OC)OC | [6 empty] | 0.9871795
*OC(=O)C(C(C(=O)OCCCCCCCCCC*)O)O | [6 empty] | 0.9871795
*OC(=O)C(C(C(C(C(=O)OCC(C(C(C(C*)(F)F)(F)F)(F)F)(F)F)(F)F)(F)F)(F)F)(F)F | [6 empty] | 0.9871795
*OC(=O)C(C*)(CC)c1ccccc1 | [6 empty] | 0.9871795
*OC(=O)C(C*)(CCCC)CCCC | [6 empty] | 0.9871795
*OC(=O)C(C*)(CCl)CCl | [6 empty] | 0.9871795
*OC(=O)C(CC(=O)OCCCCCCCCCC*)C | [6 empty] | 0.9871795
*OC(=O)C(CCl)(CCl)C* | [6 empty] | 0.9871795
*OC(=O)C(Cc1ccccc1)NC(=O)CCCCC(=O)NC(C(=O)OC1COC2C1OCC2*)Cc1ccccc1 | [6 empty] | 0.9871795
*OC(=O)C(Cc1ccccc1)NC(=O)CCCCCCC(=O)NC(C(=O)OC1COC2C1OCC2*)Cc1ccccc1 | [6 empty] | 0.9871795
*OC(=O)C(Cc1ccccc1)NC(=O)CCCCCCCCC(=O)NC(C(=O)OC1COC2C1OCC2*)Cc1ccccc1 | [6 empty] | 0.9871795
*OC(=O)C(Cc1ccccc1)NC(=O)CCCCCCCCCCC(=O)NC(C(=O)OC1COC2C1OCC2*)Cc1ccccc1 | [6 empty] | 0.9871795
*OC(=O)C(F)(F)C(*)(F)F | [6 empty] | 0.9871795
*OC(=O)C(NC(=O)CCCCC(=O)NC(C(=O)OC1COC2C1OCC2*)C)C | [6 empty] | 0.9871795
*OC(=O)C(NC(=O)CCCCC(=O)NC(C(=O)OC1COC2C1OCC2*)CC(C)C)CC(C)C | [6 empty] | 0.9871795
*OC(=O)C(NC(=O)CCCCC(=O)NC(C(=O)OCC=CC*)Cc1ccccc1)Cc1ccccc1 | [6 empty] | 0.9871795
*OC(=O)C(NC(=O)CCCCCC(=O)NC(C(=O)OC1COC2C1OCC2*)C)C | [6 empty] | 0.9871795
*OC(=O)C(NC(=O)CCCCCCC(=O)NC(C(=O)OC1COC2C1OCC2*)C)C | [6 empty] | 0.9871795
*OC(=O)C(NC(=O)CCCCCCCC(=O)NC(C(=O)OC1COC2C1OCC2*)C)C | [6 empty] | 0.9871795
*OC(=O)C(NC(=O)CCCCCCCCC(=O)NC(C(=O)OC1COC2C1OCC2*)C)C | [6 empty] | 0.9871795
*OC(=O)C(NC(=O)CCCCCCCCC(=O)NC(C(=O)OC1COC2C1OCC2*)CC(C)C)CC(C)C | [6 empty] | 0.9871795
*OC(=O)C(NC(=O)CCCCCCCCC(=O)NC(C(=O)OCC=CC*)Cc1ccccc1)Cc1ccccc1 | [6 empty] | 0.9871795
*OC(=O)C(NC(=O)CCCCCCCCCCC(=O)NC(C(=O)OC1COC2C1OCC2*)C)C | [6 empty] | 0.9871795
*OC(=O)C(c1ccccc1)(CC)C* | [6 empty] | 0.9871795
*OC(=O)C/C=C/CC(=O)OCCCCCC* | [6 empty] | 0.9871795
*OC(=O)C/C=C/CC(=O)OCCCCCCCC* | [6 empty] | 0.9871795
*OC(=O)C/C=C/CC(=O)OCCCCCCCCCC* | [6 empty] | 0.9871795
*OC(=O)C/C=C/CC(=O)OCCCCCCCCCCCC* | [6 empty] | 0.9871795
*OC(=O)C/C=C/CC(=O)OCCCCCCCCCCCCCC* | [6 empty] | 0.9871795
*OC(=O)C/C=C/CC(=O)OCCCCCCCCCCCCCCCC* | [6 empty] | 0.9871795
*OC(=O)C1=C(CCCC=C1C(=O)OCC*)N1CCCC1 | [6 empty] | 0.9871795
*OC(=O)C1C2C=CC(C1C(=O)OCC*)C2 | [6 empty] | 0.9871795
*OC(=O)C1CCC(CC1)C(=O)OC1COC2C1OCC2* | [6 empty] | 0.9871795
*OC(=O)C1CCC(CC1)C(=O)OCC(C*)(C)C | [6 empty] | 0.9871795
*OC(=O)C1CCC(CC1)C(=O)OCCC* | [6 empty] | 0.9871795
*OC(=O)C1CCC(CC1)C(=O)OCCCCCC* | [6 empty] | 0.9871795
*OC(=O)C1CCC(CC1)C(=O)OCCCCCCCCCC* | [6 empty] | 0.9871795
*OC(=O)C1CCC(CC1)C(=O)OCCCCCCCCCCCCCCCCCCCC* | [6 empty] | 0.9871795
*OC(=O)C1CCC(CC1)C(=O)OCCOCC* | [6 empty] | 0.9871795
*OC(=O)C1CCC(CC1)C(=O)OCCOCCOCC* | [6 empty] | 0.9871795
*OC(=O)C=CC(=O)NCCCCCCNC(=O)C=CC(=O)OCC* | [6 empty] | 0.9871795
*OC(=O)C=CC(=O)NCCCCCCNC(=O)C=CC(=O)OCCOCC* | [6 empty] | 0.9871795
*OC(=O)C=CC(=O)NCCCCCCNC(=O)C=CC(=O)OCCOCCOCC* | [6 empty] | 0.9871795
*OC(=O)C=CC(=O)NCCCCCCNC(=O)C=CC(=O)OCCOCCOCCOCC* | [6 empty] | 0.9871795
*OC(=O)CC(=O)OCC(C*)(C)C | [6 empty] | 0.9871795
*OC(=O)CC(=O)OCC* | [6 empty] | 0.9871795
*OC(=O)CC(=O)OCCC* | [6 empty] | 0.9871795
*OC(=O)CC(=O)OCCCC* | [6 empty] | 0.9871795
*OC(=O)CC(=O)OCCCCC* | [6 empty] | 0.9871795
*OC(=O)CC(=O)OCCCCCC* | [6 empty] | 0.9871795
*OC(=O)CC(=O)OCCCCCCCCCC* | [6 empty] | 0.9871795
*OC(=O)CC(=O)OCCOCCOCC* | [6 empty] | 0.9871795
*OC(=O)CC(=O)OCc1ccc(cc1)C* | [6 empty] | 0.9871795
*OC(=O)CC(C(C(C(F)(F)F)(F)F)(F)F)CC(=O)OCC(C(C(C(C*)(F)F)(F)F)(F)F)(F)F | [6 empty] | 0.9871795
*OC(=O)CC(C(C(C(F)(F)F)(F)F)(F)F)CC(=O)OCC(C(C(C*)(F)F)(F)F)(F)F | [6 empty] | 0.9871795
*OC(=O)CC(CC(=O)OCC*)c1ccc(cc1)[N+](=O)[O-] | [6 empty] | 0.9871795
*OC(=O)CC(CC(=O)OCCCCCCCCCC*)(C)C | [6 empty] | 0.9871795
*OC(=O)CC(CC(=O)OCCCCCCCCCCCCCCCCCCCC*)c1ccc(cc1)[N+](=O)[O-] | [6 empty] | 0.9871795
*OC(=O)CC(CC(=O)OCCCCCCCCCCCCCCCCCCCCCC*)c1ccccc1 | [6 empty] | 0.9871795
*OC(=O)CC(CC*)C | [6 empty] | 0.9871795
*OC(=O)CC(CCC(=O)OCC*)C | [6 empty] | 0.9871795
*OC(=O)CC(CCC(=O)OCCC*)C | [6 empty] | 0.9871795
*OC(=O)CC(CCC(=O)OCCCC*)C | [6 empty] | 0.9871795
*OC(=O)CC(CCC(=O)OCCCCC*)C | [6 empty] | 0.9871795
*OC(=O)CC(CCC(=O)OCCCCCC*)C | [6 empty] | 0.9871795
*OC(=O)CC(CCC(=O)OCCCCCCCCCC*)C | [6 empty] | 0.9871795
*OC(=O)CC(CCC(=O)OCCCCCCCCCCCCCCCCCCCC*)C | [6 empty] | 0.9871795
*OC(=O)CC(CCC(=O)OCCOCC*)C | [6 empty] | 0.9871795
*OC(=O)CC(CCC(=O)OCCOCCOCC*)C | [6 empty] | 0.9871795
*OC(=O)CC/C=C/CCC(=O)OCCCCCC* | [6 empty] | 0.9871795
*OC(=O)CC/C=C/CCC(=O)OCCCCCCCC* | [6 empty] | 0.9871795
*OC(=O)CC/C=C/CCC(=O)OCCCCCCCCCC* | [6 empty] | 0.9871795
*OC(=O)CC/C=C/CCC(=O)OCCCCCCCCCCCC* | [6 empty] | 0.9871795
*OC(=O)CC/C=C/CCC(=O)OCCCCCCCCCCCCCC* | [6 empty] | 0.9871795
*OC(=O)CC/C=C/CCC(=O)OCCCCCCCCCCCCCCCC* | [6 empty] | 0.9871795
*OC(=O)CCC#CC#CCCC(=O)OCCN(CC*)c1ccc(cc1)N=Nc1c(cc(cc1C)N=Nc1ccc(cc1)C#N)C | [6 empty] | 0.9871795
*OC(=O)CCC#CC#CCCC(=O)OCCN(CC*)c1ccc(cc1)[N+](=O)[O-] | [6 empty] | 0.9871795
*OC(=O)CCC(=O)OC1COC2C1OCC2* | [6 empty] | 0.9871795
*OC(=O)CCC(=O)OCC#CC#CC* | [6 empty] | 0.9871795
*OC(=O)CCC(=O)OCC#CC* | [6 empty] | 0.9871795
*OC(=O)CCC(=O)OCC(C*)(CC)CC | [6 empty] | 0.9871795
*OC(=O)CCC(=O)OCC(C*)(CCl)CCl | [6 empty] | 0.9871795
*OC(=O)CCC(=O)OCC(CC)(CC)C* | [6 empty] | 0.9871795
*OC(=O)CCC(=O)OCCCCC* | [6 empty] | 0.9871795
*OC(=O)CCC(=O)OCCCCCCCCCC* | [6 empty] | 0.9871795
*OC(=O)CCC(=O)OCCCCCCCCCCCCCCCCCCCC* | [6 empty] | 0.9871795
*OC(=O)CCC(=O)OCCCCCCCCCCCCCCCCCCCCCC* | [6 empty] | 0.9871795
*OC(=O)CCC(=O)OCCNC(=O)c1ccc(cc1)c1ccc(cc1)C(=O)NCC* | [6 empty] | 0.9871795
*OC(=O)CCC(=O)OCCOCCOCC* | [6 empty] | 0.9871795
*OC(=O)CCC(=O)OCc1ccc(cc1)C* | [6 empty] | 0.9871795
*OC(=O)CCC(CC*)C | [6 empty] | 0.9871795
*OC(=O)CCC(CCC*)C | [6 empty] | 0.9871795
*OC(=O)CCCC(=O)OCC* | [6 empty] | 0.9871795
*OC(=O)CCCC(=O)OCC1CCC(CC1)C* | [6 empty] | 0.9871795
*OC(=O)CCCC(=O)OCCCCC* | [6 empty] | 0.9871795
*OC(=O)CCCC(=O)OCCCCCC* | [6 empty] | 0.9871795
*OC(=O)CCCC(=O)OCCCCCCCCCC* | [6 empty] | 0.9871795
*OC(=O)CCCC(=O)OCCCCCCCCCCCCCCCCCCCC* | [6 empty] | 0.9871795
*OC(=O)CCCC(=O)OCCOCCOCC* | [6 empty] | 0.9871795
*OC(=O)CCCC(=O)OCc1ccc(cc1)C* | [6 empty] | 0.9871795
*OC(=O)CCCCC(=O)OCC#CC#CC* | [6 empty] | 0.9871795
*OC(=O)CCCCC(=O)OCC#CC* | [6 empty] | 0.9871795
*OC(=O)CCCCC(=O)OCC(C(C(C(C*)(F)F)(F)F)(F)F)(F)F | [6 empty] | 0.9871795
*OC(=O)CCCCC(=O)OCC(C*)(CBr)CBr | [6 empty] | 0.9871795
*OC(=O)CCCCC(=O)OCC(C*)(CBr)CCl | [6 empty] | 0.9871795
*OC(=O)CCCCC(=O)OCC(C*)(CCl)CCl | [6 empty] | 0.9871795
*OC(=O)CCCCC(=O)OCC(C*)(CCl)CI | [6 empty] | 0.9871795
*OC(=O)CCCCC(=O)OCC(C*)(CI)CI | [6 empty] | 0.9871795
*OC(=O)CCCCC(=O)OCC(C*)CCCCCCOc1ccc(cc1)N=Nc1ccc(cc1)Br | [6 empty] | 0.9871795
*OC(=O)CCCCC(=O)OCC(C*)CCCCCCOc1ccc(cc1)N=Nc1ccc(cc1)C | [6 empty] | 0.9871795
*OC(=O)CCCCC(=O)OCC(C*)CCCCCCOc1ccc(cc1)N=Nc1ccc(cc1)C#N | [6 empty] | 0.9871795
*OC(=O)CCCCC(=O)OCC(C*)CCCCCCOc1ccc(cc1)N=Nc1ccc(cc1)C(F)(F)F | [6 empty] | 0.9871795
*OC(=O)CCCCC(=O)OCC(C*)CCCCCCOc1ccc(cc1)N=Nc1ccc(cc1)Cl | [6 empty] | 0.9871795
*OC(=O)CCCCC(=O)OCC(C*)CCCCCCOc1ccc(cc1)N=Nc1ccc(cc1)OC | [6 empty] | 0.9871795
*OC(=O)CCCCC(=O)OCC(C*)O | [6 empty] | 0.9871795
*OC(=O)CCCCC(=O)OCC(CC(CC*)(C)C)C | [6 empty] | 0.9871795
*OC(=O)CCCCC(=O)OCC1CCC(CC1)C* | [6 empty] | 0.9871795
*OC(=O)CCCCC(=O)OCCC(CC*)C | [6 empty] | 0.9871795
*OC(=O)CCCCC(=O)OCCCCCC(=O)NCCNC(=O)CCCCC* | [6 empty] | 0.9871795
*OC(=O)CCCCC(=O)OCCCCCC(=O)Nc1ccc(cc1)NC(=O)CCCCC* | [6 empty] | 0.9871795
*OC(=O)CCCCC(=O)OCCCCCCCC* | [6 empty] | 0.9871795
*OC(=O)CCCCC(=O)OCCCCCCCCCCCC* | [6 empty] | 0.9871795
*OC(=O)CCCCC(=O)OCCCCCCCCCCCCCC* | [6 empty] | 0.9871795
*OC(=O)CCCCC(=O)OCCCCCCCCCCCCCCCCCCCC* | [6 empty] | 0.9871795
*OC(=O)CCCCC(=O)OCCCCCCCCCCCCCCCCCCCCCC* | [6 empty] | 0.9871795
*OC(=O)CCCCC(=O)OCCN(CC*)c1ccc(cc1)C=NN(c1ccccc1)c1ccccc1 | [6 empty] | 0.9871795
*OC(=O)CCCCC(=O)OCCNC(=O)CCCCC* | [6 empty] | 0.9871795
*OC(=O)CCCCC(=O)OCCNC(=O)c1ccc(cc1)c1ccc(cc1)C(=O)NCC* | [6 empty] | 0.9871795
*OC(=O)CCCCC(=O)OCCOCCOCC* | [6 empty] | 0.9871795
*OC(=O)CCCCCC(=O)* | [6 empty] | 0.9871795
*OC(=O)CCCCCC(=O)OCC1CCC(CC1)C* | [6 empty] | 0.9871795
*OC(=O)CCCCCC(=O)OCCC* | [6 empty] | 0.9871795
*OC(=O)CCCCCC(=O)OCCCC* | [6 empty] | 0.9871795
*OC(=O)CCCCCC(=O)OCCCCC* | [6 empty] | 0.9871795
*OC(=O)CCCCCC(=O)OCCCCCC* | [6 empty] | 0.9871795
*OC(=O)CCCCCC(=O)OCCCCCCCCCC* | [6 empty] | 0.9871795
*OC(=O)CCCCCC(=O)OCCCCCCCCCCCCCCCCCCCC* | [6 empty] | 0.9871795
*OC(=O)CCCCCCC(=O)* | [6 empty] | 0.9871795
*OC(=O)CCCCCCC(=O)OCC(C*)(C)C | [6 empty] | 0.9871795
*OC(=O)CCCCCCC(=O)OCC* | [6 empty] | 0.9871795
*OC(=O)CCCCCCC(=O)OCC1CCC(CC1)C* | [6 empty] | 0.9871795
*OC(=O)CCCCCCC(=O)OCCCCC* | [6 empty] | 0.9871795
*OC(=O)CCCCCCC(=O)OCCCCCC* | [6 empty] | 0.9871795
*OC(=O)CCCCCCC(=O)OCCCCCCCC* | [6 empty] | 0.9871795
*OC(=O)CCCCCCC(=O)OCCCCCCCCCCCC* | [6 empty] | 0.9871795
*OC(=O)CCCCCCC(=O)OCCCCCCCCCCCCCC* | [6 empty] | 0.9871795
*OC(=O)CCCCCCC(=O)OCCCCCCCCCCCCCCCCCCCC* | [6 empty] | 0.9871795
*OC(=O)CCCCCCC(=O)OCCNC(=O)c1ccc(cc1)c1ccc(cc1)C(=O)NCC* | [6 empty] | 0.9871795
*OC(=O)CCCCCCC(=O)OCCOCCOCC* | [6 empty] | 0.9871795
*OC(=O)CCCCCCC* | [6 empty] | 0.9871795
*OC(=O)CCCCCCCC(=O)* | [6 empty] | 0.9871795
*OC(=O)CCCCCCCC(=O)OCC1CCC(CC1)C* | [6 empty] | 0.9871795
*OC(=O)CCCCCCCC(=O)OCCC* | [6 empty] | 0.9871795
*OC(=O)CCCCCCCC(=O)OCCCCCC* | [6 empty] | 0.9871795
*OC(=O)CCCCCCCC(=O)OCCCCCCCCC* | [6 empty] | 0.9871795
*OC(=O)CCCCCCCC(=O)OCCCCCCCCCC* | [6 empty] | 0.9871795
*OC(=O)CCCCCCCC(=O)OCCCCCCCCCCCCCCCCCCCC* | [6 empty] | 0.9871795
*OC(=O)CCCCCCCC* | [6 empty] | 0.9871795
*OC(=O)CCCCCCCCC(=O)OCC(C*)(C)C | [6 empty] | 0.9871795
*OC(=O)CCCCCCCCC(=O)OCC(C*)(CC)C | [6 empty] | 0.9871795
*OC(=O)CCCCCCCCC(=O)OCC(C*)(CCl)CCl | [6 empty] | 0.9871795
*OC(=O)CCCCCCCCC(=O)OCC1CCC(CC1)C* | [6 empty] | 0.9871795
*OC(=O)CCCCCCCCC(=O)OCCC* | [6 empty] | 0.9871795
*OC(=O)CCCCCCCCC(=O)OCCCCC* | [6 empty] | 0.9871795
*OC(=O)CCCCCCCCC(=O)OCCCCCCCCCCCCCCCCCCCC* | [6 empty] | 0.9871795
*OC(=O)CCCCCCCCC(=O)OCCNC(=O)c1ccc(cc1)c1ccc(cc1)C(=O)NCC* | [6 empty] | 0.9871795
*OC(=O)CCCCCCCCC(=O)OCCOCCOCC* | [6 empty] | 0.9871795
*OC(=O)CCCCCCCCC(=O)Oc1ccc2c(c1)Oc1c(C32c2ccccc2-c2c3cccc2)ccc(c1)* | [6 empty] | 0.9871795
*OC(=O)CCCCCCCCC* | [6 empty] | 0.9871795
*OC(=O)CCCCCCCCCC(=O)* | [6 empty] | 0.9871795
*OC(=O)CCCCCCCCCC(=O)OCCC* | [6 empty] | 0.9871795
*OC(=O)CCCCCCCCCCC(=O)* | [6 empty] | 0.9871795
*OC(=O)CCCCCCCCCCC(=O)OCC1CCC(CC1)C* | [6 empty] | 0.9871795
*OC(=O)CCCCCCCCCCC(=O)OCCC* | [6 empty] | 0.9871795
*OC(=O)CCCCCCCCCCC(=O)OCCCCC* | [6 empty] | 0.9871795
*OC(=O)CCCCCCCCCCC(=O)OCCNC(=O)c1ccc(cc1)c1ccc(cc1)C(=O)NCC* | [6 empty] | 0.9871795
*OC(=O)CCCCCCCCCCC(=O)OCCOCC* | [6 empty] | 0.9871795
*OC(=O)CCCCCCCCCCC(=O)OCc1ccc(cc1)C* | [6 empty] | 0.9871795
*OC(=O)CCCCCCCCCCC* | [6 empty] | 0.9871795
*OC(=O)CCCCCCCCCCCC(=O)* | [6 empty] | 0.9871795
*OC(=O)CCCCCCCCCCCCC(=O)* | [6 empty] | 0.9871795
*OC(=O)CCCCCCCCCCCCC(=O)OCCC* | [6 empty] | 0.9871795
*OC(=O)CCCCCCCCCCCCC* | [6 empty] | 0.9871795
*OC(=O)CCCCCCCCCCCCCCC* | [6 empty] | 0.9871795
*OC(=O)CCCCCCCCCCCCCCCCC(=O)* | [6 empty] | 0.9871795
*OC(=O)CCCCCCCCCCCCCCCCC(=O)OCCC* | [6 empty] | 0.9871795
*OC(=O)CCCCCCCCCCCCCCCCC(=O)OCCOCC* | [6 empty] | 0.9871795
*OC(=O)CCCCCCCCCCCCCCCCCCC(=O)OCc1ccc(cc1)C* | [6 empty] | 0.9871795
*OC(=O)CCCCCCCCCCCCCCCCCCCCCCCCCCCCCCCCCCC(=O)OCCCC* | [6 empty] | 0.9871795
*OC(=O)CCCCCN(c1ccc(cc1)N=Nc1ccc(cc1)S(=O)(=O)CCCCCC*)C | [6 empty] | 0.9871795
*OC(=O)CCCCCNC(=O)CCCCC(=O)NCCCCCC(=O)OCC* | [6 empty] | 0.9871795
*OC(=O)CCCCCNC(=O)CCCCC(=O)NCCCCCC(=O)OCCCCCC* | [6 empty] | 0.9871795
*OC(=O)CCCCCNC(=O)CCCCC(=O)NCCCCCC(=O)OCCCCCCCCCCCC* | [6 empty] | 0.9871795
*OC(=O)CCCCCNC(=O)c1ccc(cc1)C(=O)NCCCCCC(=O)OCC* | [6 empty] | 0.9871795
*OC(=O)CCCCCNC(=O)c1ccc(cc1)C(=O)NCCCCCC(=O)OCCCC* | [6 empty] | 0.9871795
*OC(=O)CCCCCNC(=O)c1ccc(cc1)C(=O)NCCCCCC(=O)OCCCCCC* | [6 empty] | 0.9871795
*OC(=O)CCCCCNC(=O)c1ccc(cc1)C(=O)NCCCCCC(=O)OCCCCCCCCCC* | [6 empty] | 0.9871795
*OC(=O)CCCCCNC(=O)c1ccc(cc1)C(=O)NCCCCCC(=O)OCCCCCCCCCCCC* | [6 empty] | 0.9871795
*OC(=O)CCCCS(=O)(=O)CCCCC(=O)OCC* | [6 empty] | 0.9871795
*OC(=O)CCCCS(=O)(=O)CCCCC(=O)OCCCC* | [6 empty] | 0.9871795
*OC(=O)CCCCS(=O)(=O)CCCCC(=O)OCCCCC* | [6 empty] | 0.9871795
*OC(=O)CCCCS(=O)(=O)CCCCC(=O)OCCCCCC* | [6 empty] | 0.9871795
*OC(=O)CCCCS(=O)(=O)CCCCC(=O)OCCCCCCCCCC* | [6 empty] | 0.9871795
*OC(=O)CCCCS(=O)(=O)CCCCC(=O)OCCCCCCCCCCCCCCCCCCCC* | [6 empty] | 0.9871795
*OC(=O)CCCCS(=O)(=O)CCCCC(=O)OCCOCC* | [6 empty] | 0.9871795
*OC(=O)CCCCS(=O)(=O)CCCCC(=O)OCCOCCOCC* | [6 empty] | 0.9871795
*OC(=O)CCCCS(=O)(=O)CCCCC(=O)OCc1ccc(cc1)C* | [6 empty] | 0.9871795
*OC(=O)CCCCSCCCCC(=O)OCC* | [6 empty] | 0.9871795
*OC(=O)CCCCSCCCCC(=O)OCCC* | [6 empty] | 0.9871795
*OC(=O)CCCCSCCCCC(=O)OCCCC* | [6 empty] | 0.9871795
*OC(=O)CCCCSCCCCC(=O)OCCCCC* | [6 empty] | 0.9871795
*OC(=O)CCCCSCCCCC(=O)OCCCCCC* | [6 empty] | 0.9871795
*OC(=O)CCCCSCCCCC(=O)OCCCCCCCCCC* | [6 empty] | 0.9871795
*OC(=O)CCCCSCCCCC(=O)OCCCCCCCCCCCCCCCCCCCC* | [6 empty] | 0.9871795
*OC(=O)CCCCSCCCCC(=O)OCCOCC* | [6 empty] | 0.9871795
*OC(=O)CCCCSCCCCC(=O)OCCOCCOCC* | [6 empty] | 0.9871795
*OC(=O)CCCCSCCCCC(=O)OCc1ccc(cc1)C* | [6 empty] | 0.9871795
*OC(=O)CCCS(=O)(=O)Cc1ccc(cc1)CS(=O)(=O)CCCC(=O)OCCCCCC* | [6 empty] | 0.9871795
*OC(=O)CCOCC* | [6 empty] | 0.9871795
*OC(=O)CCSCCC(=O)* | [6 empty] | 0.9871795
*OC(=O)CCSCCC(=O)OCC* | [6 empty] | 0.9871795
*OC(=O)CCSCCC(=O)OCCOCC* | [6 empty] | 0.9871795
*OC(=O)CCSCCC(=O)OCCOCCOCC* | [6 empty] | 0.9871795
*OC(=O)CCSCCC(=O)OCCOCCOCCOCC* | [6 empty] | 0.9871795
*OC(=O)CCSCCC(=O)OCCOCCOCCOCCOCC* | [6 empty] | 0.9871795
*OC(=O)CCSCCSCCC(=O)* | [6 empty] | 0.9871795
*OC(=O)CCSCc1ccc(cc1)CSCCC(=O)* | [6 empty] | 0.9871795
*OC(=O)CCSCc1ccc(cc1)Cc1ccc(cc1)CSCCC(=O)OCCSCc1ccc(cc1)Cc1ccc(cc1)CSCC* | [6 empty] | 0.9871795
*OC(=O)CCSc1ccc(cc1)SCCC(=O)* | [6 empty] | 0.9871795
*OC(=O)CCc1ccc(cc1)CCC(=O)* | [6 empty] | 0.9871795
*OC(=O)CCc1ccc(cc1)CCC(=O)OCCc1ccc(cc1)CC* | [6 empty] | 0.9871795
*OC(=O)CN(c1ccc(cc1)N=Nc1ccc(cc1)S(=O)(=O)CCC*)CCCC | [6 empty] | 0.9871795
*OC(=O)COCC(=O)OCC* | [6 empty] | 0.9871795
*OC(=O)COCC(=O)OCCC* | [6 empty] | 0.9871795
*OC(=O)COCC(=O)OCCCCC* | [6 empty] | 0.9871795
*OC(=O)COCC(=O)OCCCCCC* | [6 empty] | 0.9871795
*OC(=O)COCC(=O)OCCCCCCCCCC* | [6 empty] | 0.9871795
*OC(=O)COCC(=O)OCCOCC* | [6 empty] | 0.9871795
*OC(=O)COCC(=O)OCCOCCOCC* | [6 empty] | 0.9871795
*OC(=O)COCC(=O)OCc1ccc(cc1)C* | [6 empty] | 0.9871795
*OC(=O)CSC(=O)NCCCCCCNC(=O)SCC(=O)OCC* | [6 empty] | 0.9871795
*OC(=O)CSC(=O)Nc1ccc(cc1)Cc1ccc(cc1)NC(=O)SCC(=O)OCC* | [6 empty] | 0.9871795
*OC(=O)CSCCSCC(=O)* | [6 empty] | 0.9871795
*OC(=O)CSCCSCC(=O)OCC(C(C(C(C*)(F)F)(F)F)(F)F)(F)F | [6 empty] | 0.9871795
*OC(=O)CSCCSCC(=O)OCC(C(C(C*)(F)F)(F)F)(F)F | [6 empty] | 0.9871795
*OC(=O)CSCSCC(=O)OCC(C(C(C(C*)(F)F)(F)F)(F)F)(F)F | [6 empty] | 0.9871795
*OC(=O)CSCSCC(=O)OCC(C(C(C*)(F)F)(F)F)(F)F | [6 empty] | 0.9871795
*OC(=O)CSCc1ccc(cc1)CSCC(=O)* | [6 empty] | 0.9871795
*OC(=O)CSCc1ccc(cc1)Cc1ccc(cc1)CSCC(=O)OCCSCc1ccc(cc1)Cc1ccc(cc1)CSCC* | [6 empty] | 0.9871795
*OC(=O)Cc1c(cccc1)CC(=O)OCCCCCCCCCCCCCCCCCCCCCC* | [6 empty] | 0.9871795
*OC(=O)Cc1ccc(cc1)CC(=O)OCC* | [6 empty] | 0.9871795
*OC(=O)Cc1ccc(cc1)CC(=O)OCC1CCC(CC1)C* | [6 empty] | 0.9871795
*OC(=O)Cc1ccc(cc1)CC(=O)OCCC* | [6 empty] | 0.9871795
*OC(=O)Cc1ccc(cc1)CC(=O)OCCCC* | [6 empty] | 0.9871795
*OC(=O)Cc1ccc(cc1)CC(=O)OCCCCC* | [6 empty] | 0.9871795
*OC(=O)Cc1ccc(cc1)CC(=O)OCCCCCC* | [6 empty] | 0.9871795
*OC(=O)Cc1ccc(cc1)CC(=O)OCCCCCCCCCC* | [6 empty] | 0.9871795
*OC(=O)Cc1ccc(cc1)CC(=O)OCCCCCCCCCCCCCCCCCCCC* | [6 empty] | 0.9871795
*OC(=O)Cc1ccc(cc1)CC(=O)OCc1ccc(cc1)C* | [6 empty] | 0.9871795
*OC(=O)N(c1c(ccc(c1)N(C(=O)OCC*)C)C)C | [6 empty] | 0.9871795
*OC(=O)N(c1c(ccc(c1)N(C(=O)OCC*)Cc1ccccc1)C)Cc1ccccc1 | [6 empty] | 0.9871795
*OC(=O)N(c1ccc(cc1)N(C(=O)OCC(C*)CCCCCCCCCCCCOc1ccc(cc1)c1ccc(cc1)OC)C)C | [6 empty] | 0.9871795
*OC(=O)N(c1ccc(cc1)N(C(=O)OCC(C*)CCCCCCOc1ccc(cc1)c1ccc(cc1)OC)C)C | [6 empty] | 0.9871795
*OC(=O)N(c1ccc(cc1)N(C(=O)OCCN(CC*)CCCCCCOc1ccc(cc1)N=Nc1ccc(cc1)OC)C)C | [6 empty] | 0.9871795
*OC(=O)NC(=O)C1C(C1)C(=O)NC(=O)OCC1C(C1)C* | [6 empty] | 0.9871795
*OC(=O)NC(=O)C1C(C1)C(=O)NC(=O)OCCCC* | [6 empty] | 0.9871795
*OC(=O)NC(=O)C1C(C1)C(=O)NC(=O)OCCCCC* | [6 empty] | 0.9871795
*OC(=O)NC(=O)c1cc(ccc1)C(=O)NC(=O)OCC(C*)(C)C | [6 empty] | 0.9871795
*OC(=O)NC(=O)c1cc(ccc1)C(=O)NC(=O)OCC(C*)CCCC | [6 empty] | 0.9871795
*OC(=O)NC(=O)c1cc(ccc1)C(=O)NC(=O)OCC(C*)CCCCCCCC | [6 empty] | 0.9871795
*OC(=O)NC(=O)c1cc(ccc1)C(=O)NC(=O)OCC(C*)CCCCCCCCCCCC | [6 empty] | 0.9871795
*OC(=O)NC(=O)c1ccc(cc1)C(=O)NC(=O)OCC(C*)CCCCCCCCCCCC | [6 empty] | 0.9871795
*OC(=O)NC(CCNC(=O)OCC*)C | [6 empty] | 0.9871795
*OC(=O)NC(c1cc(ccc1)C(NC(=O)OCCN(CC*)c1ccc(cc1)N=Nc1ccc(cc1)[N+](=O)[O-])(C)C)(C)C | [6 empty] | 0.9871795
*OC(=O)NC1C(C1)NC(=O)OCC1C(C1)C* | [6 empty] | 0.9871795
*OC(=O)NC1C(C1)NC(=O)OCCCC* | [6 empty] | 0.9871795
*OC(=O)NC1C(C1)NC(=O)OCCCCC* | [6 empty] | 0.9871795
*OC(=O)NC1CC(CC(C1)(CNC(=O)OCC*)C)(C)C | [6 empty] | 0.9871795
*OC(=O)NC1CC(CC(C1)(CNC(=O)OCCN(CC*)c1ccc(cc1)C=C(C#N)C#N)C)(C)C | [6 empty] | 0.9871795
*OC(=O)NC1CC(CC(C1)(CNC(=O)OCCN(CC*)c1ccc(cc1)N=Nc1ccc(cc1)B(c1c(cc(cc1C)C)C)c1c(cc(cc1C)C)C)C)(C)C | [6 empty] | 0.9871795
*OC(=O)NC1CC(CC(C1)(CNC(=O)OCCN(CC*)c1ccc(cc1)N=Nc1ccc(cc1)C#N)C)(C)C | [6 empty] | 0.9871795
*OC(=O)NC1CC(CC(C1)(CNC(=O)OCCN(CC*)c1ccc(cc1)N=Nc1ccc(cc1)P(=O)(c1ccccc1)c1ccccc1)C)(C)C | [6 empty] | 0.9871795
*OC(=O)NC1CC(CC(C1)(CNC(=O)OCCN(CC*)c1ccc(cc1)N=Nc1ccc(cc1)[N+](=O)[O-])C)(C)C | [6 empty] | 0.9871795
*OC(=O)NC1CC(CCC1)NC(=O)OCC* | [6 empty] | 0.9871795
*OC(=O)NC1CCC(CC1)CC1CCC(CC1)NC(=O)OCC(C*)(C)C | [6 empty] | 0.9871795
*OC(=O)NC1CCC(CC1)NC(=O)OCC* | [6 empty] | 0.9871795
*OC(=O)NCC(C*)C | [6 empty] | 0.9871795
*OC(=O)NCCC(CCCNC(=O)OCC(C*)(C)C)OC | [6 empty] | 0.9871795
*OC(=O)NCCC(CCCNC(=O)OCC*)OC | [6 empty] | 0.9871795
*OC(=O)NCCCC* | [6 empty] | 0.9871795
*OC(=O)NCCCCCC(=O)OCCCC* | [6 empty] | 0.9871795
*OC(=O)NCCCCCC(=O)OCCCCC* | [6 empty] | 0.9871795
*OC(=O)NCCCCCC(=O)OCCCCCC* | [6 empty] | 0.9871795
*OC(=O)NCCCCCC(=O)OCCCCCCCCCC* | [6 empty] | 0.9871795
*OC(=O)NCCCCCCCCCCNC(=O)OCC* | [6 empty] | 0.9871795
*OC(=O)NCCCCCCCCCCNC(=O)OCCCCCC* | [6 empty] | 0.9871795
*OC(=O)NCCCCCCCCCCNC(=O)OCCCCCCCC* | [6 empty] | 0.9871795
*OC(=O)NCCCCCCCCCCNC(=O)OCCCCCCCCCC* | [6 empty] | 0.9871795
*OC(=O)NCCCCCCCCCNC(=O)OCC* | [6 empty] | 0.9871795
*OC(=O)NCCCCCCNC(=O)OCC#CC#CC* | [6 empty] | 0.9871795
*OC(=O)NCCCCCCNC(=O)OCC(C*)(C)C | [6 empty] | 0.9871795
*OC(=O)NCCCCCCNC(=O)OCC(CN(C)C)(C*)C | [6 empty] | 0.9871795
*OC(=O)NCCCCCCNC(=O)OCC(CS(=O)(=O)CC(C*)(C)C)(C)C | [6 empty] | 0.9871795
*OC(=O)NCCCCCCNC(=O)OCC* | [6 empty] | 0.9871795
*OC(=O)NCCCCCCNC(=O)OCC1C(C1)C* | [6 empty] | 0.9871795
*OC(=O)NCCCCCCNC(=O)OCCC* | [6 empty] | 0.9871795
*OC(=O)NCCCCCCNC(=O)OCCCC* | [6 empty] | 0.9871795
*OC(=O)NCCCCCCNC(=O)OCCCCCOC(=O)c1c(cccc1)C(=O)O[Cd]OC(=O)c1c(cccc1)C(=O)OCCCCC* | [6 empty] | 0.9871795
*OC(=O)NCCCCCCNC(=O)OCCCCCOC(=O)c1c(cccc1)C(=O)O[Pb]OC(=O)c1c(cccc1)C(=O)OCCCCC* | [6 empty] | 0.9871795
*OC(=O)NCCCCCCNC(=O)OCCN(CC*)c1cc(c(cc1)N=Nc1ccc(cc1)[N+](=O)[O-])C | [6 empty] | 0.9871795
*OC(=O)NCCCCCCNC(=O)OCCN(CC*)c1ccc(cc1)N=Nc1ccc(cc1)P(=O)(c1ccccc1)c1ccccc1 | [6 empty] | 0.9871795
*OC(=O)NCCCCCCNC(=O)OCCN(CC*)c1ccccc1 | [6 empty] | 0.9871795
*OC(=O)NCCCCCCNC(=O)OCCOCCOCC#CC#CCOCCOCC* | [6 empty] | 0.9871795
*OC(=O)NCCCCNC(=O)OCCCC* | [6 empty] | 0.9871795
*OC(=O)NCCCNC(=O)OCCCCCC* | [6 empty] | 0.9871795
*OC(=O)NCCCOCCCNC(=O)OCC* | [6 empty] | 0.9871795
*OC(=O)NCCNC(=O)OCC(C*)(C)C | [6 empty] | 0.9871795
*OC(=O)NCCNC(=O)OCC* | [6 empty] | 0.9871795
*OC(=O)NCCNC(=O)OCCCC* | [6 empty] | 0.9871795
*OC(=O)NCCNC(=O)OCCOCC* | [6 empty] | 0.9871795
*OC(=O)NCCOCCOCCNC(=O)OCC(C*)(C)C | [6 empty] | 0.9871795
*OC(=O)NCCOCCOCCNC(=O)OCC* | [6 empty] | 0.9871795
*OC(=O)NCCSCCCCCCSCCNC(=O)OCC* | [6 empty] | 0.9871795
*OC(=O)NCCSCCCCCCSCCNC(=O)OCC1CCC(CC1)C* | [6 empty] | 0.9871795
*OC(=O)NCCSCCCCCCSCCNC(=O)OCCC* | [6 empty] | 0.9871795
*OC(=O)NCCSCCCCCCSCCNC(=O)OCCCC* | [6 empty] | 0.9871795
*OC(=O)NCCSCCCCCCSCCNC(=O)OCCCCC* | [6 empty] | 0.9871795
*OC(=O)NCCSCCCCCCSCCNC(=O)OCCCCCC* | [6 empty] | 0.9871795
*OC(=O)NCCSCCCCCSCCNC(=O)OCC* | [6 empty] | 0.9871795
*OC(=O)NCCSCCCCCSCCNC(=O)OCC1CCC(CC1)C* | [6 empty] | 0.9871795
*OC(=O)NCCSCCCCCSCCNC(=O)OCCC* | [6 empty] | 0.9871795
*OC(=O)NCCSCCCCCSCCNC(=O)OCCCC* | [6 empty] | 0.9871795
*OC(=O)NCCSCCCCCSCCNC(=O)OCCCCC* | [6 empty] | 0.9871795
*OC(=O)NCCSCCCCCSCCNC(=O)OCCCCCC* | [6 empty] | 0.9871795
*OC(=O)NCCSCCCCSCCNC(=O)OCC* | [6 empty] | 0.9871795
*OC(=O)NCCSCCCCSCCNC(=O)OCC1CCC(CC1)C* | [6 empty] | 0.9871795
*OC(=O)NCCSCCCCSCCNC(=O)OCCC* | [6 empty] | 0.9871795
*OC(=O)NCCSCCCCSCCNC(=O)OCCCC* | [6 empty] | 0.9871795
*OC(=O)NCCSCCCCSCCNC(=O)OCCCCC* | [6 empty] | 0.9871795
*OC(=O)NCCSCCCCSCCNC(=O)OCCCCCC* | [6 empty] | 0.9871795
*OC(=O)NCCSCCCSCCNC(=O)OCC1CCC(CC1)C* | [6 empty] | 0.9871795
*OC(=O)NCCSCCSCCNC(=O)OCC* | [6 empty] | 0.9871795
*OC(=O)NCCSCCSCCNC(=O)OCC1CCC(CC1)C* | [6 empty] | 0.9871795
*OC(=O)NCCSCCSCCNC(=O)OCCC* | [6 empty] | 0.9871795
*OC(=O)NCCSCCSCCNC(=O)OCCCC* | [6 empty] | 0.9871795
*OC(=O)NCCSCCSCCNC(=O)OCCCCC* | [6 empty] | 0.9871795
*OC(=O)NCCSCCSCCNC(=O)OCCCCCC* | [6 empty] | 0.9871795
*OC(=O)NCc1ccc(cc1)CNC(=O)OCCCC* | [6 empty] | 0.9871795
*OC(=O)NCc1ccc(cc1)CNC(=O)OCCCCCCCC* | [6 empty] | 0.9871795
*OC(=O)NNC(=O)CCCCCCCCC(=O)NNC(=O)OCC* | [6 empty] | 0.9871795
*OC(=O)NNC(=O)CCCCCCCCC(=O)NNC(=O)OCCC* | [6 empty] | 0.9871795
*OC(=O)NNC(=O)CCCCCCCCC(=O)NNC(=O)OCCCC* | [6 empty] | 0.9871795
*OC(=O)NNC(=O)CCCCCCCCC(=O)NNC(=O)OCCCCC* | [6 empty] | 0.9871795
*OC(=O)NNC(=O)CCCCCCCCC(=O)NNC(=O)OCCCCCC* | [6 empty] | 0.9871795
*OC(=O)NNC(=O)CCCCCCCCC(=O)NNC(=O)OCCCCCCCC* | [6 empty] | 0.9871795
*OC(=O)NNC(=O)CCCCCCCCC(=O)NNC(=O)OCCCCCCCCCC* | [6 empty] | 0.9871795
*OC(=O)Nc1c(c(c(c(c1C)C)NC(=O)OCC*)C)C | [6 empty] | 0.9871795
*OC(=O)Nc1c(c(ccc1)NC(=O)OCCN(CC*)c1ccc(cc1)C=Cc1ccc(cc1)[N+](=O)[O-])C | [6 empty] | 0.9871795
*OC(=O)Nc1c(c(ccc1)NC(=O)OCCN(CC*)c1ccc(cc1)N=Nc1ccc(cc1)[N+](=O)[O-])C | [6 empty] | 0.9871795
*OC(=O)Nc1c(cc(cc1)Cc1cc(c(cc1)NC(=O)OCC(C*)(C)C)C)C | [6 empty] | 0.9871795
*OC(=O)Nc1c(cc(cc1)Cc1cc(c(cc1)NC(=O)OCC*)C)C | [6 empty] | 0.9871795
*OC(=O)Nc1c(cc(cc1)c1cc(c(cc1)NC(=O)OCC*)C)C | [6 empty] | 0.9871795
*OC(=O)Nc1c(cc(cc1)c1cc(c(cc1)NC(=O)OCCN(CC*)c1ccc(cc1)N=Nc1ccc(cc1)[N+](=O)[O-])C)C | [6 empty] | 0.9871795
*OC(=O)Nc1c(cc(cc1)c1cc(c(cc1)NC(=O)OCCN(CC*)c1ccc(cc1)N=Nc1ccc(cc1)[N+](=O)[O-])OC)OC | [6 empty] | 0.9871795
*OC(=O)Nc1c(ccc(c1)NC(=O)OCC(C*)(CC)CC)C | [6 empty] | 0.9871795
*OC(=O)Nc1c(ccc(c1)NC(=O)OCC1C(C1)C*)C | [6 empty] | 0.9871795
*OC(=O)Nc1c(ccc(c1)NC(=O)OCCCC*)C | [6 empty] | 0.9871795
*OC(=O)Nc1c(ccc(c1)NC(=O)OCCCCC*)C | [6 empty] | 0.9871795
*OC(=O)Nc1c(ccc(c1)NC(=O)OCCCCCC*)C | [6 empty] | 0.9871795
*OC(=O)Nc1c(ccc(c1)NC(=O)OCCCCCCC*)C | [6 empty] | 0.9871795
*OC(=O)Nc1c(ccc(c1)NC(=O)OCCCCCCCC*)C | [6 empty] | 0.9871795
*OC(=O)Nc1c(ccc(c1)NC(=O)OCCCCCCCCC*)C | [6 empty] | 0.9871795
*OC(=O)Nc1c(ccc(c1)NC(=O)OCCCCCCCCCC*)C | [6 empty] | 0.9871795
*OC(=O)Nc1c(ccc(c1)NC(=O)OCCCCCOC(=O)c1c(cccc1)C(=O)O[Cd]OC(=O)c1c(cccc1)C(=O)OCCCCC*)C | [6 empty] | 0.9871795
*OC(=O)Nc1c(ccc(c1)NC(=O)OCCCCCOC(=O)c1c(cccc1)C(=O)O[Pb]OC(=O)c1c(cccc1)C(=O)OCCCCC*)C | [6 empty] | 0.9871795
*OC(=O)Nc1c(ccc(c1)NC(=O)OCCN(CC*)CCCCCCOc1ccc(cc1)C=Cc1ccc(cc1)[N+](=O)[O-])C | [6 empty] | 0.9871795
*OC(=O)Nc1c(ccc(c1)NC(=O)OCCN(CC*)c1cc(c(cc1)N=Nc1c(cc(cc1)[N+](=O)[O-])C)C)C | [6 empty] | 0.9871795
*OC(=O)Nc1c(ccc(c1)NC(=O)OCCN(CC*)c1ccc(cc1)C(=C(C#N)C#N)C#N)C | [6 empty] | 0.9871795
*OC(=O)Nc1c(ccc(c1)NC(=O)OCCN(CC*)c1ccc(cc1)C=C1NC(=O)NC1=O)C | [6 empty] | 0.9871795
*OC(=O)Nc1c(ccc(c1)NC(=O)OCCN(CC*)c1ccc(cc1)C=CC1=C(C(=C(C#N)C#N)OC1(C)C)C#N)C | [6 empty] | 0.9871795
*OC(=O)Nc1c(ccc(c1)NC(=O)OCCN(CC*)c1ccc(cc1)C=Cc1cc[n+](cc1)CCCC)C | [6 empty] | 0.9871795
*OC(=O)Nc1c(ccc(c1)NC(=O)OCCN(CC*)c1ccc(cc1)C=Cc1ccc(cc1)[N+](=O)[O-])C | [6 empty] | 0.9871795
*OC(=O)Nc1c(ccc(c1)NC(=O)OCCN(CC*)c1ccc(cc1)N=Nc1c(cc(cc1)[N+](=O)[O-])C)C | [6 empty] | 0.9871795
*OC(=O)Nc1c(ccc(c1)NC(=O)OCCN(CC*)c1ccc(cc1)N=Nc1ccc(cc1)B(c1c(cc(cc1C)C)C)c1c(cc(cc1C)C)C)C | [6 empty] | 0.9871795
*OC(=O)Nc1c(ccc(c1)NC(=O)OCCN(CC*)c1ccc(cc1)N=Nc1ccc(cc1)[N+](=O)[O-])C | [6 empty] | 0.9871795
*OC(=O)Nc1c(ccc(c1)NC(=O)OCCN(CC*)c1ccccc1)C | [6 empty] | 0.9871795
*OC(=O)Nc1c2c(ccc1)c(ccc2)NC(=O)OCC* | [6 empty] | 0.9871795
*OC(=O)Nc1cc(c(cc1)C)NC(=O)OCCC* | [6 empty] | 0.9871795
*OC(=O)Nc1cc(ccc1)C(=O)OCC1CCC(CC1)C* | [6 empty] | 0.9871795
*OC(=O)Nc1cc(ccc1)C(=O)OCCCC* | [6 empty] | 0.9871795
*OC(=O)Nc1cc(ccc1)C(=O)OCCCCC* | [6 empty] | 0.9871795
*OC(=O)Nc1cc(ccc1)C(=O)OCCCCCCCCCC* | [6 empty] | 0.9871795
*OC(=O)Nc1cc(ccc1)NC(=O)OCC* | [6 empty] | 0.9871795
*OC(=O)Nc1cc(ccc1)P(=O)(c1cc(ccc1)NC(=O)OCCCCCC*)c1ccccc1 | [6 empty] | 0.9871795
*OC(=O)Nc1cc(ccc1C)NC(=O)OCC(CC)(CC)C* | [6 empty] | 0.9871795
*OC(=O)Nc1ccc(cc1)C(=O)OCC1CCC(CC1)C* | [6 empty] | 0.9871795
*OC(=O)Nc1ccc(cc1)C(=O)OCCCC* | [6 empty] | 0.9871795
*OC(=O)Nc1ccc(cc1)C(=O)OCCCCC* | [6 empty] | 0.9871795
*OC(=O)Nc1ccc(cc1)C(=O)OCCCCCCCCCC* | [6 empty] | 0.9871795
*OC(=O)Nc1ccc(cc1)C(c1ccc(cc1)NC(=O)OCC*)(C)C | [6 empty] | 0.9871795
*OC(=O)Nc1ccc(cc1)Cc1ccc(cc1)NC(=O)OCC#CC#CC* | [6 empty] | 0.9871795
*OC(=O)Nc1ccc(cc1)Cc1ccc(cc1)NC(=O)OCC(CN(C)C)(C*)C | [6 empty] | 0.9871795
*OC(=O)Nc1ccc(cc1)Cc1ccc(cc1)NC(=O)OCC(CS(=O)(=O)CC(C*)(C)C)(C)C | [6 empty] | 0.9871795
*OC(=O)Nc1ccc(cc1)Cc1ccc(cc1)NC(=O)OCC1C(C1)C* | [6 empty] | 0.9871795
*OC(=O)Nc1ccc(cc1)Cc1ccc(cc1)NC(=O)OCCN(CC*)CC(=O)Nc1ccc(cc1)N=Nc1ccccc1 | [6 empty] | 0.9871795
*OC(=O)Nc1ccc(cc1)Cc1ccc(cc1)NC(=O)OCCN(CC*)CCC(=O)Nc1ccc(cc1)N=Nc1ccccc1 | [6 empty] | 0.9871795
*OC(=O)Nc1ccc(cc1)Cc1ccc(cc1)NC(=O)OCCN(CC*)CCCC(=O)Nc1ccc(cc1)N=Nc1ccccc1 | [6 empty] | 0.9871795
*OC(=O)Nc1ccc(cc1)Cc1ccc(cc1)NC(=O)OCCN(CC*)CCCCCCOc1ccc(cc1)N=Nc1ccccc1 | [6 empty] | 0.9871795
*OC(=O)Nc1ccc(cc1)Cc1ccc(cc1)NC(=O)OCCN(CC*)CCCCCOc1ccc(cc1)N=Nc1ccccc1 | [6 empty] | 0.9871795
*OC(=O)Nc1ccc(cc1)Cc1ccc(cc1)NC(=O)OCCN(CC*)c1cc(c(cc1)N=Nc1c(cc(cc1)[N+](=O)[O-])C)C | [6 empty] | 0.9871795
*OC(=O)Nc1ccc(cc1)Cc1ccc(cc1)NC(=O)OCCN(CC*)c1cc(c(cc1)N=Nc1ccc(cc1)[N+](=O)[O-])C | [6 empty] | 0.9871795
*OC(=O)Nc1ccc(cc1)Cc1ccc(cc1)NC(=O)OCCN(CC*)c1ccc(cc1)N=Nc1ccc(cc1)[N+](=O)[O-] | [6 empty] | 0.9871795
*OC(=O)Nc1ccc(cc1)Cc1ccc(cc1)NC(=O)OCCN(CC*)c1ccccc1 | [6 empty] | 0.9871795
*OC(=O)Nc1ccc(cc1)Cc1ccc(cc1)NC(=O)OCCOCCOCC#CC#CCOCCOCC* | [6 empty] | 0.9871795
*OC(=O)Nc1ccc(cc1)Cc1ccc(cc1)NC(=O)OCCOCCOCCOCC* | [6 empty] | 0.9871795
*OC(=O)Nc1ccc(cc1)Cc1ccc(cc1)NC(=O)OCc1cc(ccc1)C* | [6 empty] | 0.9871795
*OC(=O)Nc1ccc(cc1)Cc1ccc(cc1)NC(=O)OCc1cccc(c1)C* | [6 empty] | 0.9871795
*OC(=O)Nc1ccc(cc1)NC(=O)OCC(C*)(C)C | [6 empty] | 0.9871795
*OC(=O)Nc1ccc(cc1)NC(=O)OCC(C*)CCCCCCCCCCCCOc1ccc(cc1)c1ccc(cc1)OC | [6 empty] | 0.9871795
*OC(=O)Nc1ccc(cc1)NC(=O)OCC(C*)CCCCCCOc1ccc(cc1)c1ccc(cc1)C#N | [6 empty] | 0.9871795
*OC(=O)Nc1ccc(cc1)NC(=O)OCC* | [6 empty] | 0.9871795
*OC(=O)Nc1ccc(cc1)NC(=O)OCCN(CC*)CCCCCCOc1ccc(cc1)N=Nc1ccc(cc1)OC | [6 empty] | 0.9871795
*OC(=O)Nc1ccc(cc1)S(=O)(=O)c1ccc(cc1)NC(=O)OCC* | [6 empty] | 0.9871795
*OC(=O)Nc1ccc(cc1)c1ccc(cc1)NC(=O)OCC* | [6 empty] | 0.9871795
*OC(=O)Nc1ccc(cc1C)Cc1ccc(c(c1)C)NC(=O)OCC(C*)(C)C | [6 empty] | 0.9871795
*OC(=O)OC(*)=O | [6 empty] | 0.9871795
*OC(=O)OCC(=C)COCC(=C)C* | [6 empty] | 0.9871795
*OC(=O)OCC(C(=O)OCc1ccccc1)(C*)C | [6 empty] | 0.9871795
*OC(=O)OCC(C(C*)O)O | [6 empty] | 0.9871795
*OC(=O)OCC(C(C*)OC(=O)C(=O)OCC)OC(=O)C(=O)OCC | [6 empty] | 0.9871795
*OC(=O)OCC(C(C*)OC(=O)C(NC(=O)OC(C)(C)C)Cc1ccccc1)OC(=O)C(NC(=O)OC(C)(C)C)Cc1ccccc1 | [6 empty] | 0.9871795
*OC(=O)OCC(C(C*)OC(=O)C(NC(=O)OCc1ccccc1)CC(C)C)OC(=O)C(NC(=O)OCc1ccccc1)CC(C)C | [6 empty] | 0.9871795
*OC(=O)OCC(C(C*)OC(=O)C)OC(=O)C | [6 empty] | 0.9871795
*OC(=O)OCC(C(C*)OC(=O)OCC)OC(=O)OCC | [6 empty] | 0.9871795
*OC(=O)OCC(C(C*)OC(=O)Oc1ccc(cc1)C(=O)OC)OC(=O)Oc1ccc(cc1)C(=O)OC | [6 empty] | 0.9871795
*OC(=O)OCC(C(C*)OC=O)OC=O | [6 empty] | 0.9871795
*OC(=O)OCC(C(OC(=O)OC1CCC2(C(=CCC3C2CCC2(C3CCC2C(CCCC(C)C)C)C)C1)C)C*)OC(=O)OC1CCC2(C(=CCC3C2CCC2(C3CCC2C(CCCC(C)C)C)C)C1)C | [6 empty] | 0.9871795
*OC(=O)OCC(C*)(C(=O)OCc1ccccc1)C | [6 empty] | 0.9871795
*OC(=O)OCC(C*)OCCCCCCCCCCCOc1ccc(cc1)C=Cc1ccc(cc1)[N+](=O)[O-] | [6 empty] | 0.9871795
*OC(=O)OCC(C*)OCCCCCCOc1ccc(cc1)C=Cc1ccc(cc1)[N+](=O)[O-] | [6 empty] | 0.9871795
*OC(=O)OCC(C*)OCCCCOc1ccc(cc1)C=Cc1ccc(cc1)[N+](=O)[O-] | [6 empty] | 0.9871795
*OC(=O)OCC(C*)OCCOc1ccc(cc1)C=Cc1ccc(cc1)[N+](=O)[O-] | [6 empty] | 0.9871795
*OC(=O)OCC(CS(=O)(=O)CC(C*)(C)C)(C)C | [6 empty] | 0.9871795
*OC(=O)OCC* | [6 empty] | 0.9871795
*OC(=O)OCC1(CC=CCC1)C* | [6 empty] | 0.9871795
*OC(=O)OCC1CCC(CC1)C* | [6 empty] | 0.9871795
*OC(=O)OCC1CCC(CC1)COC(=O)OCCCC* | [6 empty] | 0.9871795
*OC(=O)OCCCCCCCC* | [6 empty] | 0.9871795
*OC(=O)OCCCCCCCCC* | [6 empty] | 0.9871795
*OC(=O)OCCCS(=O)(=O)CCCCS(=O)(=O)CCC* | [6 empty] | 0.9871795
*OC(=O)OCCOCC* | [6 empty] | 0.9871795
*OC(=O)OCc1ccc(cc1)C* | [6 empty] | 0.9871795
*OC(=O)OCc1ccc(cc1)COC(=O)OCCN(CC*)c1ccc(cc1)N=Nc1ccc(cc1)[N+](=O)[O-] | [6 empty] | 0.9871795
*OC(=O)SC(=O)OCCCC* | [6 empty] | 0.9871795
*OC(=O)SC(=O)OCCCCCC* | [6 empty] | 0.9871795
*OC(=O)SNc1ccc(cc1)Cc1ccc(cc1)NSC(=O)OCCCCCC* | [6 empty] | 0.9871795
*OC(=O)SSC(=O)OCCCC* | [6 empty] | 0.9871795
*OC(=O)SSC(=O)OCCCCCC* | [6 empty] | 0.9871795
*OC(=O)SSSC(=O)OCCCC* | [6 empty] | 0.9871795
*OC(=O)SSSSC(=O)OCCCC* | [6 empty] | 0.9871795
*OC(=O)c1c(c(ccc1)C(=O)OCC(C(C(C*)(F)F)(F)F)(F)F)OCCCCC | [6 empty] | 0.9871795
*OC(=O)c1c(cc(c(c1)C)C*)C | [6 empty] | 0.9871795
*OC(=O)c1c(ccc(c1)C(=O)OCC(C(C(C*)(F)F)(F)F)(F)F)OCCCCC | [6 empty] | 0.9871795
*OC(=O)c1c(ccc(c1)N=Nc1ccc(cc1)OCC)c1c(cc(cc1)N=Nc1ccc(cc1)OCC)C(=O)OCCC* | [6 empty] | 0.9871795
*OC(=O)c1c(ccc(c1)N=Nc1ccc(cc1)OCC)c1c(cc(cc1)N=Nc1ccc(cc1)OCC)C(=O)OCCOCCOCC* | [6 empty] | 0.9871795
*OC(=O)c1c(cccc1)C(=O)OCC(C*)(CCl)CCl | [6 empty] | 0.9871795
*OC(=O)c1c(cccc1)C(=O)OCCCC* | [6 empty] | 0.9871795
*OC(=O)c1c(cccc1)C(=O)OCCCCC* | [6 empty] | 0.9871795
*OC(=O)c1c(cccc1)C(=O)OCCCCCC* | [6 empty] | 0.9871795
*OC(=O)c1c(cccc1)C(=O)OCCCCCCCCCCCCCCCCCCCC* | [6 empty] | 0.9871795
*OC(=O)c1c(cccc1)C(=O)OCCCS(=O)(=O)CCCCS(=O)(=O)CCC* | [6 empty] | 0.9871795
*OC(=O)c1c(cccc1)C(=O)OCCCS(=O)(=O)CCCS(=O)(=O)CCC* | [6 empty] | 0.9871795
*OC(=O)c1c(cccc1)C(=O)OCCOCCOCC* | [6 empty] | 0.9871795
*OC(=O)c1c(cccc1)NC(=O)CCCCC(=O)Nc1c(cccc1)C(=O)OC(=O)c1cc(ccc1)C(=O)* | [6 empty] | 0.9871795
*OC(=O)c1c(cccc1)NC(=O)CCCCC(=O)Nc1c(cccc1)C(=O)OC(=O)c1ccc(cc1)C(=O)* | [6 empty] | 0.9871795
*OC(=O)c1c(cccc1)NC(=O)c1cc(ccc1)C(=O)Nc1c(cccc1)C(=O)OC(=O)c1cc(ccc1)C(=O)* | [6 empty] | 0.9871795
*OC(=O)c1c(cccc1)NC(=O)c1cc(ccc1)C(=O)Nc1c(cccc1)C(=O)OC(=O)c1ccc(cc1)C(=O)* | [6 empty] | 0.9871795
*OC(=O)c1c(cccc1)NC(=O)c1ccc(cc1)C(=O)Nc1c(cccc1)C(=O)OC(=O)c1cc(ccc1)C(=O)* | [6 empty] | 0.9871795
*OC(=O)c1c(cccc1)NC(=O)c1ccc(cc1)C(=O)Nc1c(cccc1)C(=O)OC(=O)c1ccc(cc1)C(=O)* | [6 empty] | 0.9871795
*OC(=O)c1c(cccc1)Nc1c(cccc1)C(=O)OC(=O)c1cc(ccc1)C(=O)* | [6 empty] | 0.9871795
*OC(=O)c1c(cccc1)Nc1c(cccc1)C(=O)OC(=O)c1ccc(cc1)C(=O)* | [6 empty] | 0.9871795
*OC(=O)c1c(cccc1)c1c(cccc1)C(=O)OCC* | [6 empty] | 0.9871795
*OC(=O)c1c(cccc1)c1c(cccc1)C(=O)OCCC* | [6 empty] | 0.9871795
*OC(=O)c1c(cccc1)c1c(cccc1)C(=O)OCCCC* | [6 empty] | 0.9871795
*OC(=O)c1c(cccc1)c1c(cccc1)C(=O)OCCCCC* | [6 empty] | 0.9871795
*OC(=O)c1c(cccc1)c1c(cccc1)C(=O)OCCCCCCCCCC* | [6 empty] | 0.9871795
*OC(=O)c1c(cccc1)c1c(cccc1)C(=O)OCCCCCCCCCCCCCCCCCCCC* | [6 empty] | 0.9871795
*OC(=O)c1c(cccc1)c1c(cccc1)C(=O)OCCOCC* | [6 empty] | 0.9871795
*OC(=O)c1c2c(ccc1)c(ccc2)C(=O)OCC* | [6 empty] | 0.9871795
*OC(=O)c1cc(C)c(cc1C)C(=O)OCc1ccc(cc1)C* | [6 empty] | 0.9871795
*OC(=O)c1cc(C)c(cc1C)C* | [6 empty] | 0.9871795
*OC(=O)c1cc(c(cc1)c1c(cc(cc1)C(=O)OCC*)C)C | [6 empty] | 0.9871795
*OC(=O)c1cc(cc(c1)C(C(C(C(C(C(C(F)(F)F)(F)F)(F)F)(F)F)(F)F)(F)F)(F)F)C(=O)OCC(C(C(C*)(F)F)(F)F)(F)F | [6 empty] | 0.9871795
*OC(=O)c1cc(cc(c1)OC1CCN(CC1)c1ccc(cc1)S(=O)(=O)C(C(C(C(C(C(C(C(F)(F)F)(F)F)(F)F)(F)F)(F)F)(F)F)(F)F)(F)F)C(=O)OCCN(CC*)c1ccc(cc1)S(=O)(=O)C(C(C(C(C(C(C(C(F)(F)F)(F)F)(F)F)(F)F)(F)F)(F)F)(F)F)(F)F | [6 empty] | 0.9871795
*OC(=O)c1cc(cc(c1)OCCC1CCN(CC1)c1ccc(cc1)S(=O)(=O)C(C(C(C(C(C(C(C(F)(F)F)(F)F)(F)F)(F)F)(F)F)(F)F)(F)F)(F)F)C(=O)OCCN(CC*)c1ccc(cc1)S(=O)(=O)C(C(C(C(C(C(C(C(F)(F)F)(F)F)(F)F)(F)F)(F)F)(F)F)(F)F)(F)F | [6 empty] | 0.9871795
*OC(=O)c1cc(cc(c1)OCCCCC)C(=O)OCC(C(C(C*)(F)F)(F)F)(F)F | [6 empty] | 0.9871795
*OC(=O)c1cc(cc(c1)OCCCCCCOc1ccc(cc1)c1ccc(cc1)OC)C(=O)OCCOCCOCCOCCOCCOCC* | [6 empty] | 0.9871795
*OC(=O)c1cc(cc(c1)OCCN(c1ccc(cc1)S(=O)(=O)C(C(C(C(C(C(C(C(F)(F)F)(F)F)(F)F)(F)F)(F)F)(F)F)(F)F)(F)F)C)C(=O)OCCN(CC*)c1ccc(cc1)S(=O)(=O)C(C(C(C(C(C(C(C(F)(F)F)(F)F)(F)F)(F)F)(F)F)(F)F)(F)F)(F)F | [6 empty] | 0.9871795
*OC(=O)c1cc(cc(c1)OCCN(c1ccc(cc1)S(=O)(=O)CCCCCCCC)C)C(=O)OCCN(CC*)c1ccc(cc1)S(=O)(=O)C(C(C(C(C(C(C(C(F)(F)F)(F)F)(F)F)(F)F)(F)F)(F)F)(F)F)(F)F | [6 empty] | 0.9871795
*OC(=O)c1cc(cc(c1)OCc1c(c(c(c(c1F)F)OC)F)F)C(=O)OCCN(CC*)c1ccc(cc1)C=Cc1sc(cc1)C=CC1=C(C(=C(C#N)C#N)OC1(c1ccccc1)C(F)(F)F)C#N | [6 empty] | 0.9871795
*OC(=O)c1cc(cc(c1)OCc1cc(cc(c1)OCc1ccccc1)OCc1ccccc1)C(=O)OCCN(CC*)c1ccc(cc1)C=Cc1sc(cc1)C=CC1=C(C(=C(C#N)C#N)OC1(c1ccccc1)C(F)(F)F)C#N | [6 empty] | 0.9871795
*OC(=O)c1cc(ccc1)C(=O)OCC(C*)(CCl)CCl | [6 empty] | 0.9871795
*OC(=O)c1cc(ccc1)C(=O)OCC1C(C1)C* | [6 empty] | 0.9871795
*OC(=O)c1cc(ccc1)C(=O)OCCCC(=O)NCc1ccc(cc1)CNC(=O)CCC* | [6 empty] | 0.9871795
*OC(=O)c1cc(ccc1)C(=O)OCCCCCCCC* | [6 empty] | 0.9871795
*OC(=O)c1cc(ccc1)C(=O)OCCCCCCCCCCCCCCCCCCCC* | [6 empty] | 0.9871795
*OC(=O)c1cc(ccc1)C(=O)OCCCS(=O)(=O)CCCCS(=O)(=O)CCC* | [6 empty] | 0.9871795
*OC(=O)c1cc(ccc1)C(=O)OCCCS(=O)(=O)CCCS(=O)(=O)CCC* | [6 empty] | 0.9871795
*OC(=O)c1cc(ccc1)C(=O)OCCNC(=O)c1cc(ccc1)C(=O)NCC* | [6 empty] | 0.9871795
*OC(=O)c1cc(ccc1)C(=O)OCCNC(=O)c1ccc(cc1)C(=O)NCC* | [6 empty] | 0.9871795
*OC(=O)c1cc(ccc1)C(=O)OCCOCCOCC* | [6 empty] | 0.9871795
*OC(=O)c1cc(ccc1)C(=O)OCCOCCOCCOCCOCCOCC* | [6 empty] | 0.9871795
*OC(=O)c1cc(ccc1)C(=O)OCc1ccc(cc1)C* | [6 empty] | 0.9871795
*OC(=O)c1cc(ccc1)C* | [6 empty] | 0.9871795
*OC(=O)c1cc(ccc1)c1cc(ccc1)C(=O)OCC* | [6 empty] | 0.9871795
*OC(=O)c1cc(ccc1)c1cc(ccc1)C(=O)OCCC* | [6 empty] | 0.9871795
*OC(=O)c1cc(ccc1)c1cc(ccc1)C(=O)OCCCC* | [6 empty] | 0.9871795
*OC(=O)c1cc(ccc1)c1cc(ccc1)C(=O)OCCCCC* | [6 empty] | 0.9871795
*OC(=O)c1cc(ccc1)c1cc(ccc1)C(=O)OCCCCCCCCCC* | [6 empty] | 0.9871795
*OC(=O)c1cc(ccc1)c1cc(ccc1)C(=O)OCCCCCCCCCCCCCCCCCCCC* | [6 empty] | 0.9871795
*OC(=O)c1cc(ccc1)c1cc(ccc1)C(=O)OCCOCC* | [6 empty] | 0.9871795
*OC(=O)c1cc2c(C(CC2(c2ccc(cc2)C(=O)OCC*)C)(C)C)cc1 | [6 empty] | 0.9871795
*OC(=O)c1cc2c(cc1)cc(cc2)C(=O)OCC1CCC(CC1)C* | [6 empty] | 0.9871795
*OC(=O)c1cc2c(cc1)cc(cc2)C(=O)OCCCC(=O)NCc1ccc(cc1)CNC(=O)CCC* | [6 empty] | 0.9871795
*OC(=O)c1cc2c(cc1)cc(cc2)C(=O)OCCCCCCC* | [6 empty] | 0.9871795
*OC(=O)c1cc2c(cc1)cc(cc2)C(=O)OCCCCCCCCC* | [6 empty] | 0.9871795
*OC(=O)c1cc2c(cc1)cc(cc2)C(=O)OCCCCCCCCCCC* | [6 empty] | 0.9871795
*OC(=O)c1cc2c(cc1)cc(cc2)C(=O)OCc1ccc(cc1)C* | [6 empty] | 0.9871795
*OC(=O)c1ccc(C(*)=O)cc1 | [6 empty] | 0.9871795
*OC(=O)c1ccc(C(*)=O)s1 | [6 empty] | 0.9871795
*OC(=O)c1ccc(cc1)C(=O)NCCCCCCCCCCCCNC(=O)c1ccc(cc1)C(=O)OCC* | [6 empty] | 0.9871795
*OC(=O)c1ccc(cc1)C(=O)NCCCCCCCCCCCCNC(=O)c1ccc(cc1)C(=O)OCCCCCCCCCCCC* | [6 empty] | 0.9871795
*OC(=O)c1ccc(cc1)C(=O)NCCCCCCNC(=O)c1ccc(cc1)C(=O)OCCCC* | [6 empty] | 0.9871795
*OC(=O)c1ccc(cc1)C(=O)NCCCCCCNC(=O)c1ccc(cc1)C(=O)OCCCCC* | [6 empty] | 0.9871795
*OC(=O)c1ccc(cc1)C(=O)NCCCCCCNC(=O)c1ccc(cc1)C(=O)OCCCCCCC* | [6 empty] | 0.9871795
*OC(=O)c1ccc(cc1)C(=O)NCCCCCCNC(=O)c1ccc(cc1)C(=O)OCCCCCCCCC* | [6 empty] | 0.9871795
*OC(=O)c1ccc(cc1)C(=O)NCCCCCCNC(=O)c1ccc(cc1)C(=O)OCCCCCCCCCC* | [6 empty] | 0.9871795
*OC(=O)c1ccc(cc1)C(=O)NCCCCCCNC(=O)c1ccc(cc1)C(=O)OCCCCCCCCCCC* | [6 empty] | 0.9871795
*OC(=O)c1ccc(cc1)C(=O)NCCCCCCNC(=O)c1ccc(cc1)C(=O)OCCCCCCCCCCCC* | [6 empty] | 0.9871795
*OC(=O)c1ccc(cc1)C(=O)NCCCCCCNC(=O)c1ccc(cc1)C(=O)OCCCCCCCCCCCCC* | [6 empty] | 0.9871795
*OC(=O)c1ccc(cc1)C(=O)NCCCCCCNC(=O)c1ccc(cc1)C(=O)OCCCCCCCCCCCCCC* | [6 empty] | 0.9871795
*OC(=O)c1ccc(cc1)C(=O)NCCCCCNC(=O)c1ccc(cc1)C(=O)OCCCCC* | [6 empty] | 0.9871795
*OC(=O)c1ccc(cc1)C(=O)NCCCCCNC(=O)c1ccc(cc1)C(=O)OCCCCCC* | [6 empty] | 0.9871795
*OC(=O)c1ccc(cc1)C(=O)NCCCCCNC(=O)c1ccc(cc1)C(=O)OCCCCCCC* | [6 empty] | 0.9871795
*OC(=O)c1ccc(cc1)C(=O)NCCCCCNC(=O)c1ccc(cc1)C(=O)OCCCCCCCCC* | [6 empty] | 0.9871795
*OC(=O)c1ccc(cc1)C(=O)NCCCCCNC(=O)c1ccc(cc1)C(=O)OCCCCCCCCCC* | [6 empty] | 0.9871795
*OC(=O)c1ccc(cc1)C(=O)NCCCCCNC(=O)c1ccc(cc1)C(=O)OCCCCCCCCCCC* | [6 empty] | 0.9871795
*OC(=O)c1ccc(cc1)C(=O)NCCCCCNC(=O)c1ccc(cc1)C(=O)OCCCCCCCCCCCC* | [6 empty] | 0.9871795
*OC(=O)c1ccc(cc1)C(=O)NCCCCCNC(=O)c1ccc(cc1)C(=O)OCCCCCCCCCCCCC* | [6 empty] | 0.9871795
*OC(=O)c1ccc(cc1)C(=O)NCCCCCNC(=O)c1ccc(cc1)C(=O)OCCCCCCCCCCCCCC* | [6 empty] | 0.9871795
*OC(=O)c1ccc(cc1)C(=O)NCCCCNC(=O)c1ccc(cc1)C(=O)OCCCCC* | [6 empty] | 0.9871795
*OC(=O)c1ccc(cc1)C(=O)NCCCCNC(=O)c1ccc(cc1)C(=O)OCCCCCC* | [6 empty] | 0.9871795
*OC(=O)c1ccc(cc1)C(=O)NCCCCNC(=O)c1ccc(cc1)C(=O)OCCCCCCC* | [6 empty] | 0.9871795
*OC(=O)c1ccc(cc1)C(=O)NCCCCNC(=O)c1ccc(cc1)C(=O)OCCCCCCCCC* | [6 empty] | 0.9871795
*OC(=O)c1ccc(cc1)C(=O)NCCCCNC(=O)c1ccc(cc1)C(=O)OCCCCCCCCCC* | [6 empty] | 0.9871795
*OC(=O)c1ccc(cc1)C(=O)NCCCCNC(=O)c1ccc(cc1)C(=O)OCCCCCCCCCCC* | [6 empty] | 0.9871795
*OC(=O)c1ccc(cc1)C(=O)NCCCCNC(=O)c1ccc(cc1)C(=O)OCCCCCCCCCCCC* | [6 empty] | 0.9871795
*OC(=O)c1ccc(cc1)C(=O)NCCCCNC(=O)c1ccc(cc1)C(=O)OCCCCCCCCCCCCC* | [6 empty] | 0.9871795
*OC(=O)c1ccc(cc1)C(=O)NCCCCNC(=O)c1ccc(cc1)C(=O)OCCCCCCCCCCCCCC* | [6 empty] | 0.9871795
*OC(=O)c1ccc(cc1)C(=O)NCCCNC(=O)c1ccc(cc1)C(=O)OCC* | [6 empty] | 0.9871795
*OC(=O)c1ccc(cc1)C(=O)NCCCNC(=O)c1ccc(cc1)C(=O)OCCC* | [6 empty] | 0.9871795
*OC(=O)c1ccc(cc1)C(=O)NCCCNC(=O)c1ccc(cc1)C(=O)OCCCC* | [6 empty] | 0.9871795
*OC(=O)c1ccc(cc1)C(=O)NCCCNC(=O)c1ccc(cc1)C(=O)OCCCCC* | [6 empty] | 0.9871795
*OC(=O)c1ccc(cc1)C(=O)NCCCNC(=O)c1ccc(cc1)C(=O)OCCCCCC* | [6 empty] | 0.9871795
*OC(=O)c1ccc(cc1)C(=O)NCCCNC(=O)c1ccc(cc1)C(=O)OCCCCCCC* | [6 empty] | 0.9871795
*OC(=O)c1ccc(cc1)C(=O)NCCCNC(=O)c1ccc(cc1)C(=O)OCCCCCCCCCC* | [6 empty] | 0.9871795
*OC(=O)c1ccc(cc1)C(=O)NCCCNC(=O)c1ccc(cc1)C(=O)OCCCCCCCCCCC* | [6 empty] | 0.9871795
*OC(=O)c1ccc(cc1)C(=O)NCCCNC(=O)c1ccc(cc1)C(=O)OCCCCCCCCCCCC* | [6 empty] | 0.9871795
*OC(=O)c1ccc(cc1)C(=O)NCCCNC(=O)c1ccc(cc1)C(=O)OCCCCCCCCCCCCC* | [6 empty] | 0.9871795
*OC(=O)c1ccc(cc1)C(=O)NCCCNC(=O)c1ccc(cc1)C(=O)OCCCCCCCCCCCCCC* | [6 empty] | 0.9871795
*OC(=O)c1ccc(cc1)C(=O)NCCNC(=O)c1ccc(cc1)C(=O)OCCCCCC* | [6 empty] | 0.9871795
*OC(=O)c1ccc(cc1)C(=O)NCCNC(=O)c1ccc(cc1)C(=O)OCCCCCCC* | [6 empty] | 0.9871795
*OC(=O)c1ccc(cc1)C(=O)NCCNC(=O)c1ccc(cc1)C(=O)OCCCCCCCCC* | [6 empty] | 0.9871795
*OC(=O)c1ccc(cc1)C(=O)NCCNC(=O)c1ccc(cc1)C(=O)OCCCCCCCCCC* | [6 empty] | 0.9871795
*OC(=O)c1ccc(cc1)C(=O)NCCNC(=O)c1ccc(cc1)C(=O)OCCCCCCCCCCC* | [6 empty] | 0.9871795
*OC(=O)c1ccc(cc1)C(=O)NCCNC(=O)c1ccc(cc1)C(=O)OCCCCCCCCCCCC* | [6 empty] | 0.9871795
*OC(=O)c1ccc(cc1)C(=O)NCCNC(=O)c1ccc(cc1)C(=O)OCCCCCCCCCCCCC* | [6 empty] | 0.9871795
*OC(=O)c1ccc(cc1)C(=O)NCCNC(=O)c1ccc(cc1)C(=O)OCCCCCCCCCCCCCC* | [6 empty] | 0.9871795
*OC(=O)c1ccc(cc1)C(=O)NCc1ccc(cc1)CNC(=O)c1ccc(cc1)C(=O)OCCCCCC* | [6 empty] | 0.9871795
*OC(=O)c1ccc(cc1)C(=O)OCC#CC#CC* | [6 empty] | 0.9871795
*OC(=O)c1ccc(cc1)C(=O)OCC(C(C(C*)(F)F)(F)F)(F)F | [6 empty] | 0.9871795
*OC(=O)c1ccc(cc1)C(=O)OCC(C(C*)C(C)C)C(C)C | [6 empty] | 0.9871795
*OC(=O)c1ccc(cc1)C(=O)OCC(C(C*)CC)CC | [6 empty] | 0.9871795
*OC(=O)c1ccc(cc1)C(=O)OCC(C(C*)CCC)CCC | [6 empty] | 0.9871795
*OC(=O)c1ccc(cc1)C(=O)OCC(C(C*)CCCC)CCCC | [6 empty] | 0.9871795
*OC(=O)c1ccc(cc1)C(=O)OCC(C(C*)CCCCCC)CCCCCC | [6 empty] | 0.9871795
*OC(=O)c1ccc(cc1)C(=O)OCC(C(C*)CCCCCCCCCC)CCCCCCCCCC | [6 empty] | 0.9871795
*OC(=O)c1ccc(cc1)C(=O)OCC(C*)(CC)C | [6 empty] | 0.9871795
*OC(=O)c1ccc(cc1)C(=O)OCC(C*)(CCl)CCl | [6 empty] | 0.9871795
*OC(=O)c1ccc(cc1)C(=O)OCC(CC(CC*)(C)C)C | [6 empty] | 0.9871795
*OC(=O)c1ccc(cc1)C(=O)OCC(CS(=O)(=O)CC(C*)(C)C)(C)C | [6 empty] | 0.9871795
*OC(=O)c1ccc(cc1)C(=O)OCC1C(C1)C* | [6 empty] | 0.9871795
*OC(=O)c1ccc(cc1)C(=O)OCC1CC(CCC1)C* | [6 empty] | 0.9871795
*OC(=O)c1ccc(cc1)C(=O)OCCCC(=O)NCc1ccc(cc1)CNC(=O)CCC* | [6 empty] | 0.9871795
*OC(=O)c1ccc(cc1)C(=O)OCCCCCC(=O)NCCCCCCNC(=O)CCCCC* | [6 empty] | 0.9871795
*OC(=O)c1ccc(cc1)C(=O)OCCCCCC(=O)NCCNC(=O)CCCCC* | [6 empty] | 0.9871795
*OC(=O)c1ccc(cc1)C(=O)OCCCCCC(=O)Nc1ccc(cc1)NC(=O)CCCCC* | [6 empty] | 0.9871795
*OC(=O)c1ccc(cc1)C(=O)OCCCCCCCCCCCCCCCCCCCC* | [6 empty] | 0.9871795
*OC(=O)c1ccc(cc1)C(=O)OCCCCCc1ccc(cc1)CCCCC* | [6 empty] | 0.9871795
*OC(=O)c1ccc(cc1)C(=O)OCCCCOC(=O)CCC(=O)OCCCC* | [6 empty] | 0.9871795
*OC(=O)c1ccc(cc1)C(=O)OCCCCOC(=O)CCCCCCC(=O)OCCCC* | [6 empty] | 0.9871795
*OC(=O)c1ccc(cc1)C(=O)OCCCCOC(=O)CCCCCCCCC(=O)OCCCC* | [6 empty] | 0.9871795
*OC(=O)c1ccc(cc1)C(=O)OCCCCOC(=O)CCCCCCCCCCC(=O)OCCCC* | [6 empty] | 0.9871795
*OC(=O)c1ccc(cc1)C(=O)OCCCCc1ccc(cc1)CCCC* | [6 empty] | 0.9871795
*OC(=O)c1ccc(cc1)C(=O)OCCCc1ccc(cc1)CCC* | [6 empty] | 0.9871795
*OC(=O)c1ccc(cc1)C(=O)OCCNC(=O)CCCCC* | [6 empty] | 0.9871795
*OC(=O)c1ccc(cc1)C(=O)OCCNC(=O)c1cc(ccc1)C(=O)NCC* | [6 empty] | 0.9871795
*OC(=O)c1ccc(cc1)C(=O)OCCNC(=O)c1ccc(cc1)C(=O)NCC* | [6 empty] | 0.9871795
*OC(=O)c1ccc(cc1)C(=O)OCCOCCOCC* | [6 empty] | 0.9871795
*OC(=O)c1ccc(cc1)C(=O)OCCc1ccc(cc1)CC* | [6 empty] | 0.9871795
*OC(=O)c1ccc(cc1)C(=O)c1ccc(cc1)C(=O)OCc1ccc(cc1)C* | [6 empty] | 0.9871795
*OC(=O)c1ccc(cc1)C(c1ccc(cc1)C(=O)OCC*)(CC)C | [6 empty] | 0.9871795
*OC(=O)c1ccc(cc1)C(c1ccc(cc1)C(=O)OCCCC*)(C)C | [6 empty] | 0.9871795
*OC(=O)c1ccc(cc1)C* | [6 empty] | 0.9871795
*OC(=O)c1ccc(cc1)C=Cc1ccc(cc1)C(=O)OCCCCC* | [6 empty] | 0.9871795
*OC(=O)c1ccc(cc1)CC(=O)OCC* | [6 empty] | 0.9871795
*OC(=O)c1ccc(cc1)CC* | [6 empty] | 0.9871795
*OC(=O)c1ccc(cc1)CCCCCCc1ccc(cc1)C(=O)OCC* | [6 empty] | 0.9871795
*OC(=O)c1ccc(cc1)CCCc1ccc(cc1)C(=O)* | [6 empty] | 0.9871795
*OC(=O)c1ccc(cc1)CCc1ccc(cc1)C(=O)* | [6 empty] | 0.9871795
*OC(=O)c1ccc(cc1)CCc1ccc(cc1)C(=O)OCC* | [6 empty] | 0.9871795
*OC(=O)c1ccc(cc1)CCc1ccc(cc1)C(=O)OCCOCC* | [6 empty] | 0.9871795
*OC(=O)c1ccc(cc1)COCCOCc1ccc(cc1)C(=O)OCC* | [6 empty] | 0.9871795
*OC(=O)c1ccc(cc1)CS(=O)(=O)Cc1ccc(cc1)C(=O)OCCCCCC* | [6 empty] | 0.9871795
*OC(=O)c1ccc(cc1)Cc1ccc(cc1)C(=O)OCC* | [6 empty] | 0.9871795
*OC(=O)c1ccc(cc1)Cc1ccc(cc1)C(=O)OCCOCC* | [6 empty] | 0.9871795
*OC(=O)c1ccc(cc1)Cc1ccc(cc1)C(=O)OCc1ccc(cc1)C* | [6 empty] | 0.9871795
*OC(=O)c1ccc(cc1)N1ON1c1ccc(cc1)C(=O)OCCOCC* | [6 empty] | 0.9871795
*OC(=O)c1ccc(cc1)N1ON1c1ccc(cc1)C(=O)OCCOCCOCC* | [6 empty] | 0.9871795
*OC(=O)c1ccc(cc1)N1ON1c1ccc(cc1)C(=O)OCCOCCOCCOCC* | [6 empty] | 0.9871795
*OC(=O)c1ccc(cc1)N=Nc1ccc(cc1)C(=O)OCCOCC* | [6 empty] | 0.9871795
*OC(=O)c1ccc(cc1)N=Nc1ccc(cc1)C(=O)OCCOCCOCC* | [6 empty] | 0.9871795
*OC(=O)c1ccc(cc1)N=Nc1ccc(cc1)C(=O)OCCOCCOCCOCC* | [6 empty] | 0.9871795
*OC(=O)c1ccc(cc1)NC(=O)CCCCC(=O)Nc1ccc(cc1)C(=O)OC(=O)c1cc(ccc1)C(=O)* | [6 empty] | 0.9871795
*OC(=O)c1ccc(cc1)NC(=O)CCCCC(=O)Nc1ccc(cc1)C(=O)OC(=O)c1ccc(cc1)C(=O)* | [6 empty] | 0.9871795
*OC(=O)c1ccc(cc1)NC(=O)CCCCC(=O)Nc1ccc(cc1)C(=O)OC(=O)c1cccc(c1)C(=O)* | [6 empty] | 0.9871795
*OC(=O)c1ccc(cc1)NC(=O)CCCCCCC(=O)Nc1ccc(cc1)C(=O)OCCCCCC* | [6 empty] | 0.9871795
*OC(=O)c1ccc(cc1)NC(=O)CCCCCCCCCCC(=O)Nc1ccc(cc1)C(=O)OCC* | [6 empty] | 0.9871795
*OC(=O)c1ccc(cc1)NC(=O)CCCCCCCCCCC(=O)Nc1ccc(cc1)C(=O)OCCCC* | [6 empty] | 0.9871795
*OC(=O)c1ccc(cc1)NC(=O)CCCCCCCCCCC(=O)Nc1ccc(cc1)C(=O)OCCCCCC* | [6 empty] | 0.9871795
*OC(=O)c1ccc(cc1)NC(=O)CCCCCCCCCCC(=O)Nc1ccc(cc1)C(=O)OCCCCCCCCCC* | [6 empty] | 0.9871795
*OC(=O)c1ccc(cc1)NC(=O)CCCCCCCCCCC(=O)Nc1ccc(cc1)C(=O)OCCCCCCCCCCCC* | [6 empty] | 0.9871795
*OC(=O)c1ccc(cc1)S(=O)(=O)CCCCCCS(=O)(=O)c1ccc(cc1)C(=O)OCCCCCC* | [6 empty] | 0.9871795
*OC(=O)c1ccc(cc1)S(=O)(=O)c1ccc(cc1)C(=O)OCCCCCC* | [6 empty] | 0.9871795
*OC(=O)c1ccc(cc1)[Si](c1ccc(cc1)C(=O)OCCCC*)(C)C | [6 empty] | 0.9871795
*OC(=O)c1ccc(cc1)[Si](c1ccc(cc1)C(=O)OCCN(CC*)c1ccc(cc1)C=Cc1ccc(cc1)[N+](=O)[O-])(C)C | [6 empty] | 0.9871795
*OC(=O)c1ccc(cc1)c1ccc(cc1)C(=O)OCC(C*)(C)C | [6 empty] | 0.9871795
*OC(=O)c1ccc(cc1)c1ccc(cc1)C(=O)OCC(C*)(CC)C | [6 empty] | 0.9871795
*OC(=O)c1ccc(cc1)c1ccc(cc1)C(=O)OCC(C*)(CCC)C | [6 empty] | 0.9871795
*OC(=O)c1ccc(cc1)c1ccc(cc1)C(=O)OCC(CC)(C*)C | [6 empty] | 0.9871795
*OC(=O)c1ccc(cc1)c1ccc(cc1)C(=O)OCCC* | [6 empty] | 0.9871795
*OC(=O)c1ccc(cc1)c1ccc(cc1)C(=O)OCCCCCC* | [6 empty] | 0.9871795
*OC(=O)c1ccc(cc1)c1ccc(cc1)C(=O)OCCCCCCCC* | [6 empty] | 0.9871795
*OC(=O)c1ccc(cc1)c1ccc(cc1)C(=O)OCCCCCCCCCCCCCCCCCCCC* | [6 empty] | 0.9871795
*OC(=O)c1ccc(cc1)c1ccc(cc1)C(=O)OCCOCCOCC* | [6 empty] | 0.9871795
*OC(=O)c1ccc(cc1)c1ccc(cc1)C(=O)OCCOCCOCCOCC* | [6 empty] | 0.9871795
*OC(=O)c1ccc(cc1)c1ccc(cc1)C* | [6 empty] | 0.9871795
*OC(=O)c1ccc(cc1)c1ccc(cc1)c1ccc(cc1)C(=O)OCC(C*)(CC)CC | [6 empty] | 0.9871795
*OC(=O)c1ccc(cc1)c1ccc(cc1)c1ccc(cc1)C(=O)OCC* | [6 empty] | 0.9871795
*OC(=O)c1ccc(cc1)c1ccc(cc1)c1ccc(cc1)C(=O)OCCCC* | [6 empty] | 0.9871795
*OC(=O)c1ccc(cc1)c1ccc(cc1)c1ccc(cc1)C(=O)OCCCCC* | [6 empty] | 0.9871795
*OC(=O)c1ccc(cc1)c1ccc(cc1)c1ccc(cc1)C(=O)OCCCCCC* | [6 empty] | 0.9871795
*OC(=O)c1ccc(cc1)c1ccc(cc1)c1ccc(cc1)C(=O)OCCCCCCCCCC* | [6 empty] | 0.9871795
*OC(=O)c1ccc(cc1)c1ccc(cc1)c1ccc(cc1)C(=O)OCCOCCOCC* | [6 empty] | 0.9871795
*OC(=O)c1ccc(cc1)c1ccc(cc1)c1ccc(cc1)C(=O)OCCOCCOCCOCC* | [6 empty] | 0.9871795
*OC(=O)c1ccc(cc1)c1ccc(cc1)c1ccc(cc1)C(=O)OCCOCCOCCOCCOCCOCCOCCOCCOCCOCC* | [6 empty] | 0.9871795
*OC(=O)c1ccc2c(c1)ccc(c2)C(=O)OCc1ccc(cc1)C* | [6 empty] | 0.9871795
*OC(=O)c1cccc(c1)C* | [6 empty] | 0.9871795
*OC(=O)c1cccc(c1)OCCCCCCCCCCOc1cccc(c1)C(=O)OC1COC2C1OCC2* | [6 empty] | 0.9871795
*OC(=O)c1cccc(c1)OCCCCCCCCOc1cccc(c1)C(=O)OC1COC2C1OCC2* | [6 empty] | 0.9871795
*OC(=O)c1cccc(c1)OCCCCCCOc1cccc(c1)C(=O)OC1COC2C1OCC2* | [6 empty] | 0.9871795
*OC(=O)c1ccccc1C(=O)OCc1ccc(cc1)C* | [6 empty] | 0.9871795
*OC(=O)c1ccccc1NC(=O)CCCCC(=O)Nc1ccccc1C(=O)OC(=O)c1ccc(cc1)C(=O)* | [6 empty] | 0.9871795
*OC(=O)c1ccccc1NC(=O)CCCCC(=O)Nc1ccccc1C(=O)OC(=O)c1cccc(c1)C(=O)* | [6 empty] | 0.9871795
*OC(=O)c1ccccc1NC(=O)c1ccc(cc1)C(=O)Nc1ccccc1C(=O)OC(=O)c1ccc(cc1)C(=O)* | [6 empty] | 0.9871795
*OC(=O)c1ccccc1NC(=O)c1ccc(cc1)C(=O)Nc1ccccc1C(=O)OC(=O)c1cccc(c1)C(=O)* | [6 empty] | 0.9871795
*OC(=O)c1ccccc1NC(=O)c1cccc(c1)C(=O)Nc1ccccc1C(=O)OC(=O)c1ccc(cc1)C(=O)* | [6 empty] | 0.9871795
*OC(=O)c1ccccc1NC(=O)c1cccc(c1)C(=O)Nc1ccccc1C(=O)OC(=O)c1cccc(c1)C(=O)* | [6 empty] | 0.9871795
*OC(=O)c1ccccc1Nc1ccccc1C(=O)OC(=O)c1ccc(cc1)C(=O)* | [6 empty] | 0.9871795
*OC(=O)c1ccccc1Nc1ccccc1C(=O)OC(=O)c1cccc(c1)C(=O)* | [6 empty] | 0.9871795
*OC(=S)C(F)(F)C(*)(F)F | [6 empty] | 0.9871795
*OC(=S)OC(*)=O | [6 empty] | 0.9871795
*OC(=S)Oc1ccc(*)cc1 | [6 empty] | 0.9871795
*OC(=S)Oc1ccc(*)s1 | [6 empty] | 0.9871795
*OC(=S)c1cc(ccc1)C(=S)OCC* | [6 empty] | 0.9871795
*OC(=S)c1cc(ccc1)C(=S)OCCCC* | [6 empty] | 0.9871795
*OC(=S)c1ccc(-c2ccc(*)cc2)cc1 | [6 empty] | 0.9871795
*OC(=S)c1ccc(C(*)=O)cc1 | [6 empty] | 0.9871795
*OC(=S)c1ccc(C(*)=O)s1 | [6 empty] | 0.9871795
*OC(C(*)(C)C)(C)C | [6 empty] | 0.9871795
*OC(C(*)(F)F)(C(F)(F)F)F | [6 empty] | 0.9871795
*OC(C(*)(F)F)(F)F | [6 empty] | 0.9871795
*OC(C(*)=O)C1CCCCC1 | [6 empty] | 0.9871795
*OC(C(*)C)(C)C | [6 empty] | 0.9871795
*OC(C(*)C)C | [6 empty] | 0.9871795
*OC(C(=O)*)(C)C | [6 empty] | 0.9871795
*OC(C(=O)*)C(O)C | [6 empty] | 0.9871795
*OC(C(=O)*)CC | [6 empty] | 0.9871795
*OC(C(=O)*)CO | [6 empty] | 0.9871795
*OC(C(=O)*)Cc1ccccc1 | [6 empty] | 0.9871795
*OC(C(=O)N(S(=O)(=O)C(C(*)(F)F)(F)F)[Li])(C(F)(F)F)F | [6 empty] | 0.9871795
*OC(C(=O)NC(C(=O)*)C)C | [6 empty] | 0.9871795
*OC(C(=O)OC(C(*)=O)C(C)C)C(C)C | [6 empty] | 0.9871795
*OC(C(=O)OC(C(*)=O)C1CCCCC1)C1CCCCC1 | [6 empty] | 0.9871795
*OC(C(=O)OC(C(=O)*)CO)C | [6 empty] | 0.9871795
*OC(C(=O)OC(C(=O)*)COCc1ccccc1)C | [6 empty] | 0.9871795
*OC(C(=O)OCC*)C | [6 empty] | 0.9871795
*OC(C(=O)OCCC*)C | [6 empty] | 0.9871795
*OC(C(C(*)(F)F)(F)F)(F)F | [6 empty] | 0.9871795
*OC(C(C(=O)*)(C)C)c1cc(ccc1)[N+](=O)[O-] | [6 empty] | 0.9871795
*OC(C(C(=O)*)(C)C)c1ccc(cc1)Cl | [6 empty] | 0.9871795
*OC(C(C(=O)*)(C)C)c1ccc(cc1)OC | [6 empty] | 0.9871795
*OC(C(C(=O)*)(C)C)c1cccc(c1)[N+](=O)[O-] | [6 empty] | 0.9871795
*OC(C(C(=O)*)(C)C)c1ccco1 | [6 empty] | 0.9871795
*OC(C(C(=O)*)(C)C)c1occc1 | [6 empty] | 0.9871795
*OC(C(C(C(*)(F)F)(F)F)(F)F)(F)F | [6 empty] | 0.9871795
*OC(C(C)(C)*)(C)C | [6 empty] | 0.9871795
*OC(C(C)(C)C)CC(=O)* | [6 empty] | 0.9871795
*OC(C(C)C)* | [6 empty] | 0.9871795
*OC(C(F)(F)*)(F)F | [6 empty] | 0.9871795
*OC(C(OC(=O)*)C)C | [6 empty] | 0.9871795
*OC(C)(C)C(*)=O | [6 empty] | 0.9871795
*OC(C)C(=O)OC(C)C(*)=O | [6 empty] | 0.9871795
*OC(C)C(=O)OCC(*)=O | [6 empty] | 0.9871795
*OC(C)CC(*)=O | [6 empty] | 0.9871795
*OC(C*)(CCl)C | [6 empty] | 0.9871795
*OC(C*)(CCl)CCl | [6 empty] | 0.9871795
*OC(C*)C(C)C | [6 empty] | 0.9871795
*OC(C*)C(F)(F)F | [6 empty] | 0.9871795
*OC(C*)C1C(C(C1)(F)F)(F)F | [6 empty] | 0.9871795
*OC(C*)C=C | [6 empty] | 0.9871795
*OC(C*)CC | [6 empty] | 0.9871795
*OC(C*)CC(C)(C)C | [6 empty] | 0.9871795
*OC(C*)CC(Cl)(Cl)Cl | [6 empty] | 0.9871795
*OC(C*)CF | [6 empty] | 0.9871795
*OC(C*)CN(N=Cc1c2c(cs1)OCCO2)c1ccccc1 | [6 empty] | 0.9871795
*OC(C*)CN1C(=O)C2C(C1=O)C1C=CC2C1 | [6 empty] | 0.9871795
*OC(C*)CO | [6 empty] | 0.9871795
*OC(C*)COC(=O)CCCCCCCCCCN1C(=O)C2C(C1=O)C1C=CC2C1 | [6 empty] | 0.9871795
*OC(C*)COC(=O)CCCCCN1C(=O)C2C(C1=O)C1C=CC2C1 | [6 empty] | 0.9871795
*OC(C*)COC(=O)c1ccc(cc1)N1C(=O)C2C(C1=O)C1C=CC2C1 | [6 empty] | 0.9871795
*OC(C*)COC(C(F)(F)F)(C(F)(F)F)F | [6 empty] | 0.9871795
*OC(C*)COC(C)(C)C | [6 empty] | 0.9871795
*OC(C*)COC(C)C | [6 empty] | 0.9871795
*OC(C*)COC(OCC)C | [6 empty] | 0.9871795
*OC(C*)COCC | [6 empty] | 0.9871795
*OC(C*)COCC=C | [6 empty] | 0.9871795
*OC(C*)COCOCC(C)([N+](=O)[O-])[N+](=O)[O-] | [6 empty] | 0.9871795
*OC(C*)COc1c(cc(cc1Cl)Cl)Cl | [6 empty] | 0.9871795
*OC(C*)COc1c(cccc1)C | [6 empty] | 0.9871795
*OC(C*)COc1c(cccc1)C(C)C | [6 empty] | 0.9871795
*OC(C*)COc1c(cccc1)Cl | [6 empty] | 0.9871795
*OC(C*)COc1c(cccc1C)C | [6 empty] | 0.9871795
*OC(C*)COc1c2c(ccc1)cccc2 | [6 empty] | 0.9871795
*OC(C*)COc1cc(ccc1)C | [6 empty] | 0.9871795
*OC(C*)COc1cc2c(cc1)cccc2 | [6 empty] | 0.9871795
*OC(C*)COc1ccc(cc1)C | [6 empty] | 0.9871795
*OC(C*)COc1ccc(cc1)Cl | [6 empty] | 0.9871795
*OC(C*)COc1ccc(cc1)OC | [6 empty] | 0.9871795
*OC(C*)COc1ccc(cc1)c1ccc(cc1)C#N | [6 empty] | 0.9871795
*OC(C*)COc1ccc(cc1)c1ccccc1 | [6 empty] | 0.9871795
*OC(C*)CS(=O)(=O)C(C)C | [6 empty] | 0.9871795
*OC(C*)CS(=O)(=O)CC | [6 empty] | 0.9871795
*OC(C*)CSC | [6 empty] | 0.9871795
*OC(C*)CSC(C)C | [6 empty] | 0.9871795
*OC(C*)CSCC | [6 empty] | 0.9871795
*OC(C*)CSCCC | [6 empty] | 0.9871795
*OC(C*)CSCCCC | [6 empty] | 0.9871795
*OC(C*)CSCCCCC | [6 empty] | 0.9871795
*OC(C*)C[N-][N+]#N | [6 empty] | 0.9871795
*OC(C*)c1occc1 | [6 empty] | 0.9871795
*OC(C1CCC=CO1)CC(=O)* | [6 empty] | 0.9871795
*OC(C1CO1)CC(=O)* | [6 empty] | 0.9871795
*OC(CC(=O)*)C(C)C | [6 empty] | 0.9871795
*OC(CC(=O)*)C(Cl)Cl | [6 empty] | 0.9871795
*OC(CC(=O)*)C=C | [6 empty] | 0.9871795
*OC(CC(=O)*)CCOc1ccccc1 | [6 empty] | 0.9871795
*OC(CC(=O)*)COc1ccccc1 | [6 empty] | 0.9871795
*OC(CC)CC(=O)OC(C)CC(*)=O | [6 empty] | 0.9871795
*OC(CC*)(C(F)(F)F)C(F)(F)F | [6 empty] | 0.9871795
*OC(CC*)C | [6 empty] | 0.9871795
*OC(CCCC(C(=O)*)C)C | [6 empty] | 0.9871795
*OC(CCCCC(=O)*)C | [6 empty] | 0.9871795
*OC(CCOC(=O)C(=O)*)C | [6 empty] | 0.9871795
*OC(CCOC(=O)CC(=O)*)C | [6 empty] | 0.9871795
*OC(CCOC(=O)CCC(=O)*)C | [6 empty] | 0.9871795
*OC(CCOC(=O)CCCC(=O)*)C | [6 empty] | 0.9871795
*OC(CCOC(=O)CCCCC(=O)*)C | [6 empty] | 0.9871795
*OC(CCOC(=O)CCCCCC(=O)*)C | [6 empty] | 0.9871795
*OC(CCOC(=O)CCCCCCCC(=O)*)C | [6 empty] | 0.9871795
*OC(CCOC(=O)CCCCCCCCC(=O)*)C | [6 empty] | 0.9871795
*OC(CCOC(=O)CCCCCCCCCCC(=O)*)C | [6 empty] | 0.9871795
*OC(CCOC(=O)CCCCS(=O)(=O)CCCCC(=O)*)C | [6 empty] | 0.9871795
*OC(CCOC(=O)CCCCSCCCCC(=O)*)C | [6 empty] | 0.9871795
*OC(CCOC(=O)COCC(=O)*)C | [6 empty] | 0.9871795
*OC(CCOC(=O)c1c(cccc1)C(=O)*)C | [6 empty] | 0.9871795
*OC(CCOC(=O)c1c(cccc1)c1c(cccc1)C(=O)*)C | [6 empty] | 0.9871795
*OC(CCOC(=O)c1cc(ccc1)C(=O)*)C | [6 empty] | 0.9871795
*OC(CCOC(=O)c1cc(ccc1)c1cc(ccc1)C(=O)*)C | [6 empty] | 0.9871795
*OC(CCOC(=O)c1ccc(cc1)C(=O)*)C | [6 empty] | 0.9871795
*OC(CCOC(=O)c1cccc(c1)C(=O)*)C | [6 empty] | 0.9871795
*OC(CCOC(=O)c1ccccc1C(=O)*)C | [6 empty] | 0.9871795
*OC(CNC(=O)CC(*)C)C | [6 empty] | 0.9871795
*OC(CNC(=O)CC(*)c1ccccc1)c1ccccc1 | [6 empty] | 0.9871795
*OC(CNC(=O)CC(C)*)C | [6 empty] | 0.9871795
*OC(COC(=O)*)CCC | [6 empty] | 0.9871795
*OC(COC(=O)*)COC(C)C | [6 empty] | 0.9871795
*OC(COC(=O)*)COCC | [6 empty] | 0.9871795
*OC(COC(=O)*)COCCCC | [6 empty] | 0.9871795
*OC(COC(=O)*)COCCOC | [6 empty] | 0.9871795
*OC(COC(=O)*)COc1ccccc1 | [6 empty] | 0.9871795
*OC(COC(=O)/C=C\C(=O)*)C | [6 empty] | 0.9871795
*OC(COC(=O)C(=O)*)C | [6 empty] | 0.9871795
*OC(COC(=O)C12CC3(CC(CC(C1)C3)C2)C(=O)*)COc1ccc(cc1)N=Nc1ccc(cc1)C#N | [6 empty] | 0.9871795
*OC(COC(=O)C1=C(C2C=CC1C2)C(=O)OCC(OC(=O)c1ccc(cc1)C(=O)*)CCl)CCl | [6 empty] | 0.9871795
*OC(COC(=O)C1=C(C2C=CC1C2)C(=O)OCC(OC(=O)c1ccc(cc1)C(=O)*)COC(=O)C1=C(C2C=CC1C2)c1ccccc1)COC(=O)C1=C(C2C=CC1C2)c1ccccc1 | [6 empty] | 0.9871795
*OC(COC(=O)C1CCC(CC1)C(=O)*)C | [6 empty] | 0.9871795
*OC(COC(=O)C1CCC(CC1)C(=O)*)COc1ccc(cc1)N=Nc1ccc(cc1)C#N | [6 empty] | 0.9871795
*OC(COC(=O)CCCC(=O)*)C | [6 empty] | 0.9871795
*OC(COC(=O)CCCCC(=O)*)C | [6 empty] | 0.9871795
*OC(COC(=O)CCCCCC(=O)*)C | [6 empty] | 0.9871795
*OC(COC(=O)CCCCCCC(=O)*)C | [6 empty] | 0.9871795
*OC(COC(=O)CCCCCCCC(=O)*)C | [6 empty] | 0.9871795
*OC(COC(=O)CCCCCCCCC(=O)*)C | [6 empty] | 0.9871795
*OC(COC(=O)CCCCS(=O)(=O)CCCCC(=O)*)C | [6 empty] | 0.9871795
*OC(COC(=O)CCCCSCCCCC(=O)*)C | [6 empty] | 0.9871795
*OC(COC(=O)COCC(=O)*)C | [6 empty] | 0.9871795
*OC(COC(=O)Cc1ccc(cc1)CC(=O)*)C | [6 empty] | 0.9871795
*OC(COC(=O)c1c(c(c(c(c1F)F)c1c(c(c(c(c1F)F)C(=O)*)F)F)F)F)COc1ccc(cc1)N=Nc1ccc(cc1)C#N | [6 empty] | 0.9871795
*OC(COC(=O)c1c(c(c(cc1)c1c(cc(c(c1)CCCCCCCC)c1c(c(c(cc1)C(=O)*)F)F)CCCCCCCC)F)F)COc1ccc(cc1)N=Nc1ccc(cc1)C#N | [6 empty] | 0.9871795
*OC(COC(=O)c1c(cc(cc1)C)C(=O)*)COc1ccc(cc1)N=Nc1ccc(cc1)C#N | [6 empty] | 0.9871795
*OC(COC(=O)c1c(cccc1)C(=O)*)COc1ccc(cc1)N=Nc1ccc(cc1)C#N | [6 empty] | 0.9871795
*OC(COC(=O)c1c(cccc1)c1c(cccc1)C(=O)*)C | [6 empty] | 0.9871795
*OC(COC(=O)c1c(cccc1)c1c(cccc1)C(=O)*)COc1ccc(cc1)N=Nc1ccc(cc1)C#N | [6 empty] | 0.9871795
*OC(COC(=O)c1c2c(c(cc1)C(=O)*)cccc2)COc1ccc(cc1)N=Nc1ccc(cc1)C#N | [6 empty] | 0.9871795
*OC(COC(=O)c1cc(c(cc1)C(=O)*)OC)COc1ccc(cc1)N=Nc1ccc(cc1)C#N | [6 empty] | 0.9871795
*OC(COC(=O)c1cc(cc(c1)C(C)(C)C)C(=O)*)COc1ccc(cc1)N=Nc1ccc(cc1)C#N | [6 empty] | 0.9871795
*OC(COC(=O)c1cc(ccc1)C(=O)*)COc1ccc(cc1)N=Nc1ccc(cc1)C#N | [6 empty] | 0.9871795
*OC(COC(=O)c1cc(ccc1)c1cc(ccc1)C(=O)*)C | [6 empty] | 0.9871795
*OC(COC(=O)c1cc(ccc1)c1ccc(cc1)C(=O)*)COc1ccc(cc1)N=Nc1ccc(cc1)C#N | [6 empty] | 0.9871795
*OC(COC(=O)c1cc2c(cc1)cc(cc2)C(=O)*)COc1ccc(cc1)N=Nc1ccc(cc1)C#N | [6 empty] | 0.9871795
*OC(COC(=O)c1ccc(c2c1cccc2)C(=O)*)COc1ccc(cc1)N=Nc1ccc(cc1)C#N | [6 empty] | 0.9871795
*OC(COC(=O)c1ccc(cc1)C(=O)*)COc1ccc(cc1)N=Nc1ccc(cc1)C#N | [6 empty] | 0.9871795
*OC(COC(=O)c1ccc(cc1)c1ccc(cc1)C(=O)*)C | [6 empty] | 0.9871795
*OC(COC(=O)c1ccc(cc1)c1ccc(cc1)C(=O)*)COc1ccc(cc1)N=Nc1ccc(cc1)C#N | [6 empty] | 0.9871795
*OC(COC(=O)c1ccc(cc1OC)C(=O)*)COc1ccc(cc1)N=Nc1ccc(cc1)C#N | [6 empty] | 0.9871795
*OC(COC(=O)c1ccc2c(c1)ccc(c2)C(=O)*)COc1ccc(cc1)N=Nc1ccc(cc1)C#N | [6 empty] | 0.9871795
*OC(COC(=O)c1ccccc1c1ccccc1C(=O)*)COc1ccc(cc1)N=Nc1ccc(cc1)C#N | [6 empty] | 0.9871795
*OC(COC(COC(COC(=O)Nc1cc(ccc1C)NC(=O)*)C)C)C | [6 empty] | 0.9871795
*OC(COCC(OC(=O)c1c(cccc1)C(=O)*)C)C | [6 empty] | 0.9871795
*OC(COCC*)CCl | [6 empty] | 0.9871795
*OC(COCCC)C(COCCC)OC(*)=O | [6 empty] | 0.9871795
*OC(COc1ccc(cc1)N=Nc1ccc(cc1)C#N)COC(=O)C12CC3CC(C1)CC(C2)(C3)C(=O)* | [6 empty] | 0.9871795
*OC(COc1ccc(cc1)N=Nc1ccc(cc1)C#N)COC(=O)c1c(F)c(F)c(c(c1F)F)c1c(F)c(F)c(c(c1F)F)C(=O)* | [6 empty] | 0.9871795
*OC(COc1ccc(cc1)N=Nc1ccc(cc1)C#N)COC(=O)c1cc(C)ccc1C(=O)* | [6 empty] | 0.9871795
*OC(COc1ccc(cc1)N=Nc1ccc(cc1)C#N)COC(=O)c1ccc(cc1)c1cccc(c1)C(=O)* | [6 empty] | 0.9871795
*OC(COc1ccc(cc1)N=Nc1ccc(cc1)C#N)COC(=O)c1cccc(c1)C(=O)* | [6 empty] | 0.9871795
*OC(COc1ccc(cc1)N=Nc1ccc(cc1)C#N)COC(=O)c1ccccc1C(=O)* | [6 empty] | 0.9871795
*OC(F)(F)C(=O)C(*)(F)F | [6 empty] | 0.9871795
*OC(F)(F)C(=S)C(*)(F)F | [6 empty] | 0.9871795
*OC(F)(F)CC(*)(F)F | [6 empty] | 0.9871795
*OC(F)(F)NC(*)(F)F | [6 empty] | 0.9871795
*OC(F)(F)OC(*)(F)F | [6 empty] | 0.9871795
*OC(F)(F)c1ccc(C(*)(F)F)cc1 | [6 empty] | 0.9871795
*OC(F)(F)c1ccc(C(*)(F)F)s1 | [6 empty] | 0.9871795
*OC(OC(=O)c1c2c(c(cc1)C(=O)OC(OCC1CCC(CC1)C*)C)cccc2)C | [6 empty] | 0.9871795
*OC(OC(=O)c1cc(ccc1)C(=O)OC(OCC1CCC(CC1)C*)C)C | [6 empty] | 0.9871795
*OC(OC(C(F)(F)*)(F)F)(F)F |  |  | 2.95 |  |  |  | 0.9871795
*OC(c1ccccc1)CNC(=O)CC(c1ccccc1)* | [6 empty] | 0.9871795
*OC1(CCCCC1)OC(=O)Nc1ccc(cc1)Cc1ccc(cc1)NC(=O)* | [6 empty] | 0.9871795
*OC1C(C(C1(C)C)*)(C)C | [6 empty] | 0.9871795
*OC1C(C(C1(C)C)OC(=O)C1CCC(CC1)C(=O)*)(C)C | [6 empty] | 0.9871795
*OC1C(C(C1(C)C)OC(=O)c1ccc(cc1)C(=O)*)(C)C | [6 empty] | 0.9871795
*OC1C(C)(C)C(C1(C)C)OC(=O)C1CCC(CC1)C(=O)* | [6 empty] | 0.9871795
*OC1C(C)(C)C(C1(C)C)OC(=O)c1ccc(cc1)C(=O)* | [6 empty] | 0.9871795
*OC1C(CCCC1)OC(=O)* | [6 empty] | 0.9871795
*OC1C(CO)OC(*)C(O)C1O | [6 empty] | 0.9871795
*OC1C(CO)OC(OC2C(CO)OC(*)C(O)C2O)C(O)C1O | [6 empty] | 0.9871795
*OC1C(CO)OC(OC2C(CO)OC(*)C(OC)C2O)C(O)C1OCCCO | [6 empty] | 0.9871795
*OC1C(CO)OC(OC2C(CO)OC(*)C(OCC)C2O)C(O)C1OCC | [6 empty] | 0.9871795
*OC1C(CO)OC(OC2C(CO)OC(*)C(OCCCO)C2O)C(O)C1OCCCO | [6 empty] | 0.9871795
*OC1C(CO)OC(OC2C(CO)OC(*)C(OCCO)C2O)C(O)C1OCCO | [6 empty] | 0.9871795
*OC1C(COC(=O)CC)OC(OC2C(COC(=O)CC)OC(*)C(O)C2OC(C)=O)C(O)C1OC(C)=O | [6 empty] | 0.9871795
*OC1C(COC(=O)CCC)OC(OC2C(COC(=O)CCC)OC(*)C(OC(=O)CCC)C2O)C(O)C1OC(=O)CCC | [6 empty] | 0.9871795
*OC1C(COC(=O)Nc2ccccc2)OC(C(C1OC(=O)Nc1ccccc1)OC(=O)Nc1ccccc1)* | [6 empty] | 0.9871795
*OC1C(COC(C)=O)OC(OC2C(COC(C)=O)OC(*)C(O)C2OC(=O)c2ccccc2C(=O)O)C(O)C1OC(=O)c1ccccc1C(=O)O | [6 empty] | 0.9871795
*OC1C(COC(C)=O)OC(OC2C(COC(C)=O)OC(*)C(O)C2OC(C)=O)C(O)C1OC(C)=O | [6 empty] | 0.9871795
*OC1C(COC(C)=O)OC(OC2C(COC(C)=O)OC(*)C(OC(=O)CCC)C2O)C(O)C1OC(=O)CCC | [6 empty] | 0.9871795
*OC1C(O)C(COC2OC(CO)C(C(C2O)O)O)OC(C1O)OC1C(O)C(*)OC(C1O)CO | [6 empty] | 0.9871795
*OC1C(O)C(OC2C3COC2C(O)C(*)O3)OC(CO)C1OS(=O)(=O)[O-] | [6 empty] | 0.9871795
*OC1C=CC(CC1)* | [6 empty] | 0.9871795
*OC1CCC(C=C1)* | [6 empty] | 0.9871795
*OC1CCC(CC1)NC(=O)* | [6 empty] | 0.9871795
*OC1CCC(CC1)OC(=O)C(=O)* | [6 empty] | 0.9871795
*OC1CCC(CC1)OC(=O)CCC(=O)* | [6 empty] | 0.9871795
*OC1CCC(CC1)OC(=O)CCCCCCC(=O)* | [6 empty] | 0.9871795
*OC1CCC(CC1)OC(=O)NCCCCCCNC(=O)* | [6 empty] | 0.9871795
*OC1CCC(CC1)OC(=O)NCCNC(=O)* | [6 empty] | 0.9871795
*OC1CCC(CC1)OC* | [6 empty] | 0.9871795
*OC1CCCC(O1)* | [6 empty] | 0.9871795
*OC1CCCC1* | [6 empty] | 0.9871795
*OC1OC(CO)C(*)C(O)C1N | [6 empty] | 0.9871795
*OC1OC(CO)C(CC2OC(CO)C(*)C(O[N+](=O)[O-])C2O)C(O)C1O[N+](=O)[O-] | [6 empty] | 0.9871795
*OC1OC(COC(C)=O)C(OC2OC(COC(C)=O)C(*)C(OC(C)=O)C2OC(C)=O)C(OC(C)=O)C1OC(C)=O | [6 empty] | 0.9871795
*OCC(*)=O | [6 empty] | 0.9871795
*OCC(*)CCCCCCCCC(=O)Oc1ccc(cc1)c1ccc(cc1)C(=O)Oc1c(ccc(c1)OC(=O)c1ccc(cc1)c1ccc(cc1)OC(=O)CCCCCCCCC*O*)C(=O)OC | [6 empty] | 0.9871795
*OCC(*)CCCCCCCCC(=O)Oc1ccc(cc1)c1ccc(cc1)C(=O)Oc1c(ccc(c1)OC(=O)c1ccc(cc1)c1ccc(cc1)OC(=O)CCCCCCCCC*O*)Cl | [6 empty] | 0.9871795
*OCC(*)CCCCCCCCC(=O)Oc1ccc(cc1)c1ccc(cc1)C(=O)Oc1c(ccc(c1[N+](=O)[O-])OC(=O)c1ccc(cc1)c1ccc(cc1)OC(=O)CCCCCCCCC*O*)C(=O)OC | [6 empty] | 0.9871795
*OCC(*)CCCCCCCCC(=O)Oc1ccc(cc1)c1ccc(cc1)C(=O)Oc1cc(ccc1)OC(=O)c1ccc(cc1)c1ccc(cc1)OC(=O)CCCCCCCCC*O* | [6 empty] | 0.9871795
*OCC(*)CCCCCCCCC(=O)Oc1ccc(cc1)c1ccc(cc1)C(=O)Oc1cccc(c1[N+](=O)[O-])OC(=O)c1ccc(cc1)c1ccc(cc1)OC(=O)CCCCCCCCC*O* | [6 empty] | 0.9871795
*OCC(=O)NCCCCCCNC(=O)COCC* | [6 empty] | 0.9871795
*OCC(=O)NCCNC(=O)COCC* | [6 empty] | 0.9871795
*OCC(=O)OCC(*)=O | [6 empty] | 0.9871795
*OCC(=S)c1ccc(C(=S)Cc2ccc(-c3ccc(*)cc3)cc2)s1 | [6 empty] | 0.9871795
*OCC(C)(C)COC(=O)c1cccc(C(=O)OCC2CCC(COC(=O)/C=C\C(*)=O)CC2)c1 | [6 empty] | 0.9871795
*OCC(C)(COC(*)=O)C(=O)NCC(C)O | [6 empty] | 0.9871795
*OCC(C*)(CBr)CBr | [6 empty] | 0.9871795
*OCC(C*)(CCl)CC | [6 empty] | 0.9871795
*OCC(C*)(CI)CI | [6 empty] | 0.9871795
*OCC(C*)(CO)CC | [6 empty] | 0.9871795
*OCC(C*)(COC(=O)C(=C)C)CC | [6 empty] | 0.9871795
*OCC(C*)(COC(=O)C)COC(=O)C | [6 empty] | 0.9871795
*OCC(C*)(COC=O)COC=O | [6 empty] | 0.9871795
*OCC(C*)(COCC(C(C(C(C(C(C(F)(F)F)(F)F)(F)F)(F)F)(F)F)(F)F)(F)F)C | [6 empty] | 0.9871795
*OCC(C*)(COCC(C(C(F)(F)F)(F)F)(F)F)C | [6 empty] | 0.9871795
*OCC(C*)(COCC(F)(F)F)C | [6 empty] | 0.9871795
*OCC(C*)(COCC(F)(F)F)COCC(F)(F)F | [6 empty] | 0.9871795
*OCC(C*)(COCC)COCC | [6 empty] | 0.9871795
*OCC(C*)(COCCC#N)C | [6 empty] | 0.9871795
*OCC(C*)(COCCCCCCCCCCOc1ccc(cc1)c1ccc(cc1)C#N)C | [6 empty] | 0.9871795
*OCC(C*)(COCCOCCOCCOC)C | [6 empty] | 0.9871795
*OCC(C*)(COc1ccccc1)COc1ccccc1 | [6 empty] | 0.9871795
*OCC(C*)(CS(=O)(=O)C(C)C)CS(=O)(=O)C(C)C | [6 empty] | 0.9871795
*OCC(C*)(CSCCC)CSCCC | [6 empty] | 0.9871795
*OCC(C*)(CSCCCC)CSCCCC | [6 empty] | 0.9871795
*OCC(C*)(C[N-][N+]#N)C[N-][N+]#N | [6 empty] | 0.9871795
*OCC(C*)C | [6 empty] | 0.9871795
*OCC(CBr)(CBr)C* | [6 empty] | 0.9871795
*OCC(CCl)(CC)C* | [6 empty] | 0.9871795
*OCC(CI)(CI)C* | [6 empty] | 0.9871795
*OCC(CN(CC(COCCCC*)O)c1ccc(cc1)N(C)C)O | [6 empty] | 0.9871795
*OCC(COC(=O)C)(CCl)C* | [6 empty] | 0.9871795
*OCC(COC(=O)C)(COC(=O)C)C* | [6 empty] | 0.9871795
*OCC(COC(=O)c1ccccc1C(*)=O)OC | [6 empty] | 0.9871795
*OCC(COCCOC(=O)C(C*)*)(CC)C* | [6 empty] | 0.9871795
*OCC(COc1ccccc1)(COc1ccccc1)C* | [6 empty] | 0.9871795
*OCC(C[N-][N+]#N)(C*)C | [6 empty] | 0.9871795
*OCC(F)(F)C(*)(F)F | [6 empty] | 0.9871795
*OCC(F)(F)C(F)(F)C(F)(F)C(F)(F)C(F)(F)C(F)(F)C(F)(F)C(F)(F)COc1c(F)c(F)c(S(=O)(=O)c2c(F)c(F)c(*)c(F)c2F)c(F)c1F | [6 empty] | 0.9871795
*OCC(O)COc1ccc(C(C)(C)c2ccc(*)cc2)cc1 | [6 empty] | 0.9871795
*OCC(OC(=O)C)C* | [6 empty] | 0.9871795
*OCC1(C*)CC2CC1C=C2 | [6 empty] | 0.9871795
*OCC1(C*)CC2CCC1CC2 | [6 empty] | 0.9871795
*OCC1(C*)CCC(=CC1)C | [6 empty] | 0.9871795
*OCC1(C*)CCC(CC1)C | [6 empty] | 0.9871795
*OCC1(C*)CCC=CC1 | [6 empty] | 0.9871795
*OCC1(C*)CCCCC1 | [6 empty] | 0.9871795
*OCC1(C2C=CC(C1)C2)C* | [6 empty] | 0.9871795
*OCC1(C2CCC(C1)C2)C* | [6 empty] | 0.9871795
*OCC1(C2CCC(C1)CC2)C* | [6 empty] | 0.9871795
*OCC1(CC=CCC1)C* | [6 empty] | 0.9871795
*OCC1(CCC(=CC1)C)C* | [6 empty] | 0.9871795
*OCC1C(C1)C* | [6 empty] | 0.9871795
*OCC1CC1C* | [6 empty] | 0.9871795
*OCCC(=O)CC(=O)Oc1ccc(*)cc1 | [6 empty] | 0.9871795
*OCCC(=O)NCc1c(c(c(c(c1C)C)CNC(=O)CC*)C)C | [6 empty] | 0.9871795
*OCCCC(=O)NCCCCCCNC(=O)CCC* | [6 empty] | 0.9871795
*OCCCC(=O)NCCCCCCNC(=O)CCCC* | [6 empty] | 0.9871795
*OCCCC(=O)NCCCCCCNC(=O)CCCCC* | [6 empty] | 0.9871795
*OCCCC(=O)NCCCCCCNC(=O)CCCCCC* | [6 empty] | 0.9871795
*OCCCC(=O)NCCCCCCNC(=O)CCCCCCCC* | [6 empty] | 0.9871795
*OCCCC(=O)NCCCCCCNC(=O)CCCCCCCCCC* | [6 empty] | 0.9871795
*OCCCC(=O)NCCCCCOCCCCCNC(=O)CCC* | [6 empty] | 0.9871795
*OCCCC(=O)NCCCCCOCCCCCNC(=O)CCCC* | [6 empty] | 0.9871795
*OCCCC(=O)NCCCCCOCCCCCNC(=O)CCCCC* | [6 empty] | 0.9871795
*OCCCC(=O)NCCCCCOCCCCCNC(=O)CCCCCC* | [6 empty] | 0.9871795
*OCCCC(=O)NCCCCCOCCCCCNC(=O)CCCCCCCC* | [6 empty] | 0.9871795
*OCCCC(=O)NCCCCCOCCCCCNC(=O)CCCCCCCCCC* | [6 empty] | 0.9871795
*OCCCC(=O)NCc1ccc(cc1)CC(=O)NCCCC* | [6 empty] | 0.9871795
*OCCCC(=O)NCc1ccc(cc1)CNC(=O)CCC* | [6 empty] | 0.9871795
*OCCCC(=O)NCc1ccc(cc1)CNC(=O)CCCCC* | [6 empty] | 0.9871795
*OCCCC(=O)NCc1ccc(cc1)CNC(=O)CCCCCC* | [6 empty] | 0.9871795
*OCCCC(=O)NCc1ccc(cc1)CNC(=O)CCCCCCCC* | [6 empty] | 0.9871795
*OCCCC(=O)NCc1ccc(cc1)CNC(=O)CCCCCCCCCC* | [6 empty] | 0.9871795
*OCCCCC(=O)NCCCCCCNC(=O)CCCC* | [6 empty] | 0.9871795
*OCCCCC(=O)NCCCCCCNC(=O)CCCCC* | [6 empty] | 0.9871795
*OCCCCC(=O)NCCCCCCNC(=O)CCCCCC* | [6 empty] | 0.9871795
*OCCCCC(=O)NCCCCCCNC(=O)CCCCCCCC* | [6 empty] | 0.9871795
*OCCCCC(=O)NCCCCCCNC(=O)CCCCCCCCCC* | [6 empty] | 0.9871795
*OCCCCC(=O)NCCCCCOCCCCCNC(=O)CCCC* | [6 empty] | 0.9871795
*OCCCCC(=O)NCCCCCOCCCCCNC(=O)CCCCC* | [6 empty] | 0.9871795
*OCCCCC(=O)NCCCCCOCCCCCNC(=O)CCCCCC* | [6 empty] | 0.9871795
*OCCCCC(=O)NCCCCCOCCCCCNC(=O)CCCCCCCC* | [6 empty] | 0.9871795
*OCCCCC(=O)NCCCCCOCCCCCNC(=O)CCCCCCCCCC* | [6 empty] | 0.9871795
*OCCCCC(=O)NCc1ccc(cc1)CNC(=O)CCCCC* | [6 empty] | 0.9871795
*OCCCCC(=O)NCc1ccc(cc1)CNC(=O)CCCCCC* | [6 empty] | 0.9871795
*OCCCCC(=O)NCc1ccc(cc1)CNC(=O)CCCCCCCC* | [6 empty] | 0.9871795
*OCCCCC(=O)NCc1ccc(cc1)CNC(=O)CCCCCCCCCC* | [6 empty] | 0.9871795
*OCCCCCC(*)=O | [6 empty] | 0.9871795
*OCCCCCC(=O)NCCCCCCNC(=O)CCCCC* | [6 empty] | 0.9871795
*OCCCCCC(=O)NCc1ccc(cc1)CNC(=O)CCCCC* | [6 empty] | 0.9871795
*OCCCCCC* | [6 empty] | 0.9871795
*OCCCCCCC(=O)NCCCCCCNC(=O)CCCCCC* | [6 empty] | 0.9871795
*OCCCCCCC(=O)NCc1ccc(cc1)CNC(=O)CCCCCC* | [6 empty] | 0.9871795
*OCCCCCCCCC(*)=O | [6 empty] | 0.9871795
*OCCCCCCCCC(=O)NCCCCCCNC(=O)CCCCCCCC* | [6 empty] | 0.9871795
*OCCCCCCCCC(=O)NCc1ccc(cc1)CNC(=O)CCCCCCCC* | [6 empty] | 0.9871795
*OCCCCCCCCCCCCCCC(*)=O | [6 empty] | 0.9871795
*OCCCCCCCCCCCOc1ccc(cc1)c1sc(nn1)c1ccc(cc1)OCCCCCCCCCCCOC(=O)C(CC(=O)*)CC(=O)* | [6 empty] | 0.9871795
*OCCCCCCCCCCCOc1ccc2c(sc(n2)c2ccc(cc2)OCCCCCCCCCCCOC(=O)c2cc(cc(c2)C(=O)*)C(=O)*)c1 | [6 empty] | 0.9871795
*OCCCCCCOCCCCCCCCCCOCCCCCCCCCC* | [6 empty] | 0.9871795
*OCCCCCCOCCCCCCOCCCCCCCCCC* | [6 empty] | 0.9871795
*OCCCCCNC(=O)CCCCCCCCOCCCCCCCCC(=O)NCCCCC* | [6 empty] | 0.9871795
*OCCCCCNC(=O)CCCCCCOCCCCCCC(=O)NCCCCC* | [6 empty] | 0.9871795
*OCCCCCNC(=O)CCCCCOCCCCCC(=O)NCCCCC* | [6 empty] | 0.9871795
*OCCCCCOCCCCCCCCCCOCCCCCCCCCC* | [6 empty] | 0.9871795
*OCCCCCOCCCCCCOCCCCCC* | [6 empty] | 0.9871795
*OCCCCOC1COC2C1OCC2OC(=O)c1ccc(cc1)C(=O)OC1COC2C1OCC2* | [6 empty] | 0.9871795
*OCCCCOCCCCCCCCCCOCCCCCCCCCC* | [6 empty] | 0.9871795
*OCCCCONC(*)=O | [6 empty] | 0.9871795
*OCCCCOc1ncnc(n1)* | [6 empty] | 0.9871795
*OCCCCSSCCCC* | [6 empty] | 0.9871795
*OCCCOC(=O)c1ccc(C(*)=O)cc1 | [6 empty] | 0.9871795
*OCCOC(=O)CCCC(=O)OCCOc1nc(nc(c1c1ccc(cc1)OC)*)c1ccc(cc1)OC | [6 empty] | 0.9871795
*OCCOC(=O)CCCCC(=O)OCCOc1nc(nc(c1c1ccc(cc1)OC)*)c1ccc(cc1)OC | [6 empty] | 0.9871795
*OCCOCCCNC(=O)CCCCC(=O)NCCC* | [6 empty] | 0.9871795
*OCCOCCCNC(=O)CCCCCCCC(=O)NCCC* | [6 empty] | 0.9871795
*OCCOCCCNC(=O)CCCCCCCCC(=O)NCCC* | [6 empty] | 0.9871795
*OCCOCCCNC(=O)c1ccc(cc1)C(=O)NCCC* | [6 empty] | 0.9871795
*OCCOCCNC(=O)Nc1ccc(cc1)Cc1ccc(cc1)NC(=O)NCC* | [6 empty] | 0.9871795
*OCCOP(*)(=O)OCCOC=C | [6 empty] | 0.9871795
*OCCSCC* | [6 empty] | 0.9871795
*OCCSSCC* | [6 empty] | 0.9871795
*OCCSSSSCC* | [6 empty] | 0.9871795
*OCOCCCCCC* | [6 empty] | 0.9871795
*OCOCCCCCCCCC* | [6 empty] | 0.9871795
*OCOCCCCCCCCCC* | [6 empty] | 0.9871795
*OCOCCCCCCCCCCCCCC* | [6 empty] | 0.9871795
*OCOCCCCCCCCCCCCCCCCCC* | [6 empty] | 0.9871795
*OCOCCCCSSCCCC* | [6 empty] | 0.9871795
*OCOCCSSCC* | [6 empty] | 0.9871795
*OCc1cc(cc(c1)OCCCCCCCCCCCCCCCC)COCCOCCOCCOCC* | [6 empty] | 0.9871795
*OCc1cc(cc(c1)OCCCCCCCCCCCCCCCC)COCCOCCOCCOCCOCC* | [6 empty] | 0.9871795
*OCc1ccc(cc1)C* | [6 empty] | 0.9871795
*ON(C(C(*)(F)F)(C(F)(F)F)F)C(F)(F)F | [6 empty] | 0.9871795
*ON(C(C(*)(F)F)(Cl)F)C(F)(F)F | [6 empty] | 0.9871795
*ON(C(C(*)(F)F)(F)F)C(C(Br)(F)F)(F)F | [6 empty] | 0.9871795
*ON(C(C(*)(F)F)(F)F)C(F)(F)F | [6 empty] | 0.9871795
*ON(C(C(*)(SC(F)(F)F)F)(F)F)C(F)(F)F | [6 empty] | 0.9871795
*ON(C(C(=C(C(*)(F)F)F)F)(F)F)C(F)(F)F | [6 empty] | 0.9871795
*ON(C(C(F)(F)F)(C(F)(F)*)F)C(F)(F)F | [6 empty] | 0.9871795
*ON(c1ccccc1)Cc1cc(C)ccc1* | [6 empty] | 0.9871795
*OOC(C(=O)OC)C* | [6 empty] | 0.9871795
*OOC(C*)c1ccc(cc1)Br | [6 empty] | 0.9871795
*OOC(C*)c1ccc(cc1)C | [6 empty] | 0.9871795
*OOC(C*)c1ccc(cc1)C(C)(C)C | [6 empty] | 0.9871795
*OOC1C(*)Cc2c1cccc2 | [6 empty] | 0.9871795
*OP(=O)(N=Nc1ccc(cc1)CCOC(=O)c1cc(cc(c1)C(C)(C)C)C(=O)OCCc1ccc(cc1)N=NP(=O)(OCCCCCC*)OC)OC | [6 empty] | 0.9871795
*OP(=O)(N=Nc1ccc(cc1)COC(=O)c1cc(cc(c1)C(C)(C)C)C(=O)OCc1ccc(cc1)N=NP(=O)(OCCCCCC*)OC)OC | [6 empty] | 0.9871795
*OP(=O)(OC(COc1ccc(cc1)S(=O)(=O)c1ccc(cc1)OCC(*)CCl)CCl)Oc1ccc(cc1)Br | [6 empty] | 0.9871795
*OP(=O)(OC(COc1ccc(cc1)S(=O)(=O)c1ccc(cc1)OCC(*)CCl)CCl)Oc1ccccc1 | [6 empty] | 0.9871795
*OP(=O)(OCCCCCCCCCCOc1c(cc(cc1)C=C1C(=O)C(=Cc2cc(c(cc2)OCCCCCCCCCC*)OC)CC1)OC)OCC | [6 empty] | 0.9871795
*OP(=O)(OCCCCCCCCCCOc1ccc(cc1)C(c1ccc(cc1)OCCCCCCCCCC*)(C)C)OCCCCCCCCCCOc1ccc(cc1)N=Nc1ccccc1 | [6 empty] | 0.9871795
*OP(=O)(OCCCCCCCCCCOc1ccc(cc1)C=Cc1ccc(cc1)OCCCCCCCCCC*)OCCCCCCCCCCOc1ccc(cc1)N=Nc1ccc(cc1)Br | [6 empty] | 0.9871795
*OP(=O)(OCCCCCCCCCCOc1ccc(cc1)C=Cc1ccc(cc1)OCCCCCCCCCC*)OCCCCCCCCCCOc1ccc(cc1)N=Nc1ccc(cc1)C | [6 empty] | 0.9871795
*OP(=O)(OCCCCCCCCCCOc1ccc(cc1)C=Cc1ccc(cc1)OCCCCCCCCCC*)OCCCCCCCCCCOc1ccc(cc1)N=Nc1ccc(cc1)F | [6 empty] | 0.9871795
*OP(=O)(OCCCCCCCCOc1c(cc(cc1)C=C1C(=O)C(=Cc2cc(c(cc2)OCCCCCCCC*)OC)CC1)OC)OCC | [6 empty] | 0.9871795
*OP(=O)(OCCOc1ccc(cc1)S(=O)(=O)c1ccc(cc1)OCC*)Oc1ccc(cc1)Br | [6 empty] | 0.9871795
*OP(=O)(OCCOc1ccc(cc1)S(=O)(=O)c1ccc(cc1)OCC*)Oc1ccc(cc1)C | [6 empty] | 0.9871795
*OP(=O)(OCCOc1ccc(cc1)S(=O)(=O)c1ccc(cc1)OCC*)Oc1ccc(cc1)OC | [6 empty] | 0.9871795
*OP(=O)(OCCOc1ccc(cc1)S(=O)(=O)c1ccc(cc1)OCC*)Oc1ccc(cc1)[N+](=O)[O-] | [6 empty] | 0.9871795
*OP(=O)(OCCOc1ccc(cc1)S(=O)(=O)c1ccc(cc1)OCC*)Oc1ccccc1 | [6 empty] | 0.9871795
*OP(=O)(Oc1c(Cl)c(Cl)c(c(c1Cl)Cl)*)Oc1c(Cl)cc(cc1Cl)Cl | [6 empty] | 0.9871795
*OP(=O)(Oc1c(Cl)c(Cl)c(c(c1Cl)Cl)*)Oc1c(Cl)cccc1Cl | [6 empty] | 0.9871795
*OP(=O)(Oc1c(Cl)c(Cl)c(c(c1Cl)Cl)*)Oc1ccc(cc1)Cl | [6 empty] | 0.9871795
*OP(=O)(Oc1c(Cl)c(Cl)c(c(c1Cl)Cl)Cl)Oc1c(Cl)c(Cl)c(c(c1Cl)Cl)* | [6 empty] | 0.9871795
*OP(=O)(Oc1c(c(c(c(c1Cl)Cl)*)Cl)Cl)Oc1c(c(c(c(c1Cl)Cl)Cl)Cl)Cl | [6 empty] | 0.9871795
*OP(=O)(Oc1c(c(c(c(c1Cl)Cl)*)Cl)Cl)Oc1c(cc(cc1Cl)Cl)Cl | [6 empty] | 0.9871795
*OP(=O)(Oc1c(c(c(c(c1Cl)Cl)*)Cl)Cl)Oc1c(cccc1Cl)Cl | [6 empty] | 0.9871795
*OP(=O)(Oc1c(c(c(c(c1Cl)Cl)*)Cl)Cl)Oc1ccc(cc1)Cl | [6 empty] | 0.9871795
*OP(=O)(Oc1c(cc(cc1Br)C(c1cc(c(c(c1)Br)*)Br)(C(F)(F)F)C(F)(F)F)Br)Oc1ccc(cc1)Br | [6 empty] | 0.9871795
*OP(=O)(Oc1c(cc(cc1Br)C(c1cc(c(c(c1)Br)*)Br)(C(F)(F)F)C(F)(F)F)Br)Oc1ccc(cc1)C | [6 empty] | 0.9871795
*OP(=O)(Oc1c(cc(cc1Br)C(c1cc(c(c(c1)Br)*)Br)(C(F)(F)F)C(F)(F)F)Br)Oc1ccc(cc1)OC | [6 empty] | 0.9871795
*OP(=O)(Oc1c(cc(cc1Br)C(c1cc(c(c(c1)Br)*)Br)(C(F)(F)F)C(F)(F)F)Br)Oc1ccc(cc1)[N+](=O)[O-] | [6 empty] | 0.9871795
*OP(=O)(Oc1c(cc(cc1Br)C(c1cc(c(c(c1)Br)*)Br)(C(F)(F)F)C(F)(F)F)Br)Oc1ccccc1 | [6 empty] | 0.9871795
*OP(=O)(Oc1c(cc(cc1C)S(=O)(=O)c1cc(c(c(c1)C)*)C)C)Oc1ccc(cc1)Br | [6 empty] | 0.9871795
*OP(=O)(Oc1c(cc(cc1C)S(=O)(=O)c1cc(c(c(c1)C)*)C)C)Oc1ccc(cc1)C | [6 empty] | 0.9871795
*OP(=O)(Oc1c(cc(cc1C)S(=O)(=O)c1cc(c(c(c1)C)*)C)C)Oc1ccc(cc1)OC | [6 empty] | 0.9871795
*OP(=O)(Oc1c(cc(cc1C)S(=O)(=O)c1cc(c(c(c1)C)*)C)C)Oc1ccc(cc1)[N+](=O)[O-] | [6 empty] | 0.9871795
*OP(=O)(Oc1c(cc(cc1C)S(=O)(=O)c1cc(c(c(c1)C)*)C)C)Oc1ccccc1 | [6 empty] | 0.9871795
*OP(=O)(Oc1c2c(ccc1)c(ccc2)*)OC1CCCCC1 | [6 empty] | 0.9871795
*OP(=O)(Oc1c2c(ccc1)c(ccc2)*)Oc1ccccc1 | [6 empty] | 0.9871795
*OP(=O)(Oc1ccc(cc1)*)Oc1ccccc1 | [6 empty] | 0.9871795
*OP(=O)(Oc1ccc(cc1)NC(=O)OCCCCCCOC(=O)Nc1ccc(cc1)*)c1ccccc1 | [6 empty] | 0.9871795
*OP(=O)(Oc1ccc(cc1)NC(=O)Oc1ccc(cc1)C(c1ccc(cc1)OC(=O)Nc1ccc(cc1)*)(C)C)c1ccccc1 | [6 empty] | 0.9871795
*OP(=O)(Oc1ccc(cc1)NC(=O)Oc1ccc(cc1)c1ccc(cc1)OC(=O)Nc1ccc(cc1)*)c1ccccc1 | [6 empty] | 0.9871795
*OP(=O)(Oc1ccc(cc1)S(=O)(=O)c1ccc(cc1)*)Oc1ccc(cc1)Br | [6 empty] | 0.9871795
*OP(=O)(Oc1ccc(cc1)S(=O)(=O)c1ccc(cc1)*)Oc1ccc(cc1)C | [6 empty] | 0.9871795
*OP(=O)(Oc1ccc(cc1)S(=O)(=O)c1ccc(cc1)*)Oc1ccc(cc1)OC | [6 empty] | 0.9871795
*OP(=O)(Oc1ccc(cc1)S(=O)(=O)c1ccc(cc1)*)Oc1ccc(cc1)[N+](=O)[O-] | [6 empty] | 0.9871795
*OP(=O)(Oc1ccc(cc1)S(=O)(=O)c1ccc(cc1)*)Oc1ccccc1 | [6 empty] | 0.9871795
*OP(=O)(Oc1ccc(cc1)c1ccc(cc1)*)Oc1ccccc1 | [6 empty] | 0.9871795
*OS(=O)(=O)c1c(ccc(c1)S(=O)(=O)Oc1ccc(cc1)C1(CCCCC1)c1ccc(cc1)*)C | [6 empty] | 0.9871795
*OS(=O)(=O)c1cc(ccc1)C(=O)Oc1ccc(cc1)C(c1ccc(cc1)*)(C)C | [6 empty] | 0.9871795
*OS(=O)(=O)c1cc(ccc1)P(=O)(c1cc(ccc1)S(=O)(=O)Oc1ccc(cc1)C(c1ccc(cc1)*)(C)C)C | [6 empty] | 0.9871795
*OS(=O)(=O)c1cc(ccc1)S(=O)(=O)Oc1cc(ccc1)* | [6 empty] | 0.9871795
*OS(=O)(=O)c1cc(ccc1)S(=O)(=O)Oc1ccc(cc1)C(c1ccc(cc1)*)(CC)C | [6 empty] | 0.9871795
*OS(=O)(=O)c1cc(ccc1)S(=O)(=O)Oc1ccc(cc1)C1(CCCCC1)c1ccc(cc1)* | [6 empty] | 0.9871795
*OS(=O)(=O)c1ccc(cc1)Oc1ccc(cc1)S(=O)(=O)Oc1ccc(cc1)C(c1ccc(cc1)*)(C)C | [6 empty] | 0.9871795
*OS(=O)(=O)c1ccc(cc1)Oc1ccc(cc1)S(=O)(=O)Oc1ccc(cc1)c1ccc(cc1)* | [6 empty] | 0.9871795
*OS(=O)(=O)c1cccc(c1)C(=O)Oc1ccc(cc1)C(c1ccc(cc1)*)(C)C | [6 empty] | 0.9871795
*O[C@H]1O[C@H](CO)[C@@H](O[C@H]2O[C@H](CO)[C@@H](*)[C@H](O)[C@H]2O)[C@H](O)[C@H]1O | [6 empty] | 0.9871795
*O[Ca]OC(=O)c1c(cccc1)C(=O)OCCCCCOC(=O)NCCCCCCNC(=O)OCCCCCOC(=O)c1c(cccc1)C(=O)* | [6 empty] | 0.9871795
*O[Ca]OC(=O)c1c(cccc1)C(=O)OCCCCCOC(=O)Nc1c(ccc(c1)NC(=O)OCCCCCOC(=O)c1c(cccc1)C(=O)*)C | [6 empty] | 0.9871795
*O[SiH](*)C | [6 empty] | 0.9871795
*O[SiH](*1=CC=CC=C1)Nc1ccc(cc1)N[Si](c1ccccc1)(O*)* | [6 empty] | 0.9871795
*O[SiH](C)* | [6 empty] | 0.9871795
*O[Si](*)(C)CCCCCC | [6 empty] | 0.9871795
*O[Si](*)(CCC(C(C(C(F)(F)F)(F)F)(F)F)(F)F)C | [6 empty] | 0.9871795
*O[Si](*)(CCC)c1ccccc1 | [6 empty] | 0.9871795
*O[Si](*)(CCCCCCCCCCCn1c2ccccc2c2ccccc12)C | [6 empty] | 0.9871795
*O[Si](*)(CCCCCCCCOc1ccc(cc1)C(=O)Oc1c(cc(cc1)C#N)C)C | [6 empty] | 0.9871795
*O[Si](*)(CCCCCCOc1ccc(cc1)C(=O)Oc1ccc(cc1)C(=O)OCC(CC)C)C | [6 empty] | 0.9871795
*O[Si](*)(CCCCCCn1c2ccccc2c2ccccc12)C | [6 empty] | 0.9871795
*O[Si](*)(CCCCCn1c2ccccc2c2ccccc12)C | [6 empty] | 0.9871795
*O[Si](*)(CCCOCC1OC(=O)OC1)C | [6 empty] | 0.9871795
*O[Si](*)(CCCOCCOC)CCCOCCOC | [6 empty] | 0.9871795
*O[Si](*)(CCCOCCOCCOC)CCCOCCOCCOC | [6 empty] | 0.9871795
*O[Si](*)(CCCOCCOCCOCCOC)CCCOCCOCCOCCOC | [6 empty] | 0.9871795
*O[Si](*)(CCCOCCOCCOCCOCCOC)CCCOCCOCCOCCOCCOC | [6 empty] | 0.9871795
*O[Si](*)(CCCOCCOCCOCCOCCOCCOC)CCCOCCOCCOCCOCCOCCOC | [6 empty] | 0.9871795
*O[Si](*)(CCCOCCOCCOCCOCCOCCOCCOC)CCCOCCOCCOCCOCCOCCOCCOC | [6 empty] | 0.9871795
*O[Si](*)(CCCOCCOCCOCCOCCOCCOCCOCCOC)CCCOCCOCCOCCOCCOCCOCCOCCOC | [6 empty] | 0.9871795
*O[Si](*)(CCCOc1ccc(cc1)C(=O)Oc1ccc(cc1)C(=O)Oc1ccc(cc1)OC)C | [6 empty] | 0.9871795
*O[Si](*)(CCCOc1ccc(cc1)C(=O)Oc1ccc(cc1)OC)C | [6 empty] | 0.9871795
*O[Si](*)(CCCOc1ccc(cc1)C(=O)Oc1ccc(cc1)c1ccc(cc1)OC(=O)c1cc(c(c(c1)OCC(CC)C)OCC(CC)C)OCC(CC)C)C | [6 empty] | 0.9871795
*O[Si](*)(CCCOc1ccc(cc1)C(=O)Oc1ccc(cc1)c1ccc(cc1)OC(=O)c1cc(c(c(c1)OCCCCC)OCCCCC)OCCCCC)C | [6 empty] | 0.9871795
*O[Si](*)(CCCOc1ccc(cc1)C(=O)Oc1ccc(cc1)c1ccc(cc1)OC(=O)c1cc(c(c(c1)OCCCCCCCCCCCC)OCCCCCCCCCCCC)OCCCCCCCCCCCC)C | [6 empty] | 0.9871795
*O[Si](*)(CCCOc1ccc(cc1)N=Nc1ccc(cc1)S(=O)(=O)O)C | [6 empty] | 0.9871795
*O[Si](*)(CCCn1c2ccccc2c2ccccc12)C | [6 empty] | 0.9871795
*O[Si](*)(CCc1ccc(cc1)O)C | [6 empty] | 0.9871795
*O[Si](*)(OCCOCCOCCOCCOCCOCCOCCOCCOC)C | [6 empty] | 0.9871795
*O[Si](*)(c1c(c(c(c(c1F)F)F)F)F)C | [6 empty] | 0.9871795
*O[Si](*)(c1ccc(cc1)C)C | [6 empty] | 0.9871795
*O[Si](*)(c1ccccc1)C | [6 empty] | 0.9871795
*O[Si](C#C[Si](C#C[Si](C#C[Si](C#C[Si](*)(C)C)(C)C)(C)C)(C)C)(C)C | [6 empty] | 0.9871795
*O[Si](C#C[Si](C#C[Si](C#C[Si](C#C[Si](C)(C)*)(C)C)(C)C)(C)C)(C)C | [6 empty] | 0.9871795
*O[Si](C(C([2H])([2H])[2H])([2H])[2H])(C([2H])([2H])[2H])* | [6 empty] | 0.9871795
*O[Si](C([2H])([2H])[2H])(C([2H])([2H])[2H])* | [6 empty] | 0.9871795
*O[Si](CC(COC(=O)c1cc(ccc1)C(=O)OCC(C[Si](*)(C)C)(C)C)(C)C)(C)C | [6 empty] | 0.9871795
*O[Si](CCC(C(C(C(C(C(C(C(C(C(CC[Si](*)(CCC(F)(F)F)C)(F)F)(F)F)(F)F)(F)F)(F)F)(F)F)(F)F)(F)F)(F)F)(F)F)(CCC(F)(F)F)C | [6 empty] | 0.9871795
*O[Si](CCC(C(C(C(C(C(C(C(C(C(F)(F)F)(F)F)(F)F)(F)F)(F)F)(F)F)(F)F)(F)F)(F)F)(F)F)(C)* | [6 empty] | 0.9871795
*O[Si](CCC(C(C(C(C(C(C(C(CC[Si](*)(CCC(F)(F)F)C)(F)F)(F)F)(F)F)(F)F)(F)F)(F)F)(F)F)(F)F)(CCC(F)(F)F)C | [6 empty] | 0.9871795
*O[Si](CCC(C(C(C(C(C(C(C(F)(F)F)(F)F)(F)F)(F)F)(F)F)(F)F)(F)F)(F)F)(C)* | [6 empty] | 0.9871795
*O[Si](CCC(C(C(C(C(C(C(F)(F)F)(F)F)(F)F)(F)F)(F)F)(F)F)(F)F)(C)* | [6 empty] | 0.9871795
*O[Si](CCC(C(C(C(C(C(CC[Si](*)(CCC(F)(F)F)C)(F)F)(F)F)(F)F)(F)F)(F)F)(F)F)(CCC(F)(F)F)C | [6 empty] | 0.9871795
*O[Si](CCC(C(C(C(C(C(F)(F)F)(F)F)(F)F)(F)F)(F)F)(F)F)(C)* | [6 empty] | 0.9871795
*O[Si](CCC(C(C(C(CC[Si](*)(CCC(F)(F)F)C)(F)F)(F)F)(F)F)(F)F)(CCC(F)(F)F)C | [6 empty] | 0.9871795
*O[Si](CCC(C(C(F)(F)F)(F)F)(F)F)(C)* | [6 empty] | 0.9871795
*O[Si](CCC(C(CC[Si](*)(CCC(F)(F)F)C)(F)F)(F)F)(CCC(F)(F)F)C | [6 empty] | 0.9871795
*O[Si](CCC(CC[Si](*)(CCC(F)(F)F)C)(F)F)(CCC(F)(F)F)C | [6 empty] | 0.9871795
*O[Si](CCCCCCCCCCCn1c2ccccc2c2c1cccc2)(C)* | [6 empty] | 0.9871795
*O[Si](CCCCCCOC(=O)C(Oc1c(cc(cc1)OC(=O)c1ccc(cc1)c1ccc(cc1)OCCCCCCCCCC[Si](*)(C)C)[N+](=O)[O-])C)(C)C | [6 empty] | 0.9871795
*O[Si](CCCCCCOC(=O)C(Oc1ccc(cc1)OC(=O)c1ccc(cc1)c1ccc(cc1)OCCCCCCCCCC[Si](*)(C)C)C)(C)C | [6 empty] | 0.9871795
*O[Si](CCCCCC[Si](*)(C)C)(C)C | [6 empty] | 0.9871795
*O[Si](CCCCCCn1c2ccccc2c2c1cccc2)(C)* | [6 empty] | 0.9871795
*O[Si](CCCCCn1c2ccccc2c2c1cccc2)(C)* | [6 empty] | 0.9871795
*O[Si](CCCN=C1C(=CC(=NCCC[Si](*)(C)C)C(=C1)O)O)(C)C | [6 empty] | 0.9871795
*O[Si](CCCN=C1c2c(C(=NCCC[Si](*)(C)C)C=C1)c(ccc2O)O)(C)C | [6 empty] | 0.9871795
*O[Si](CCCN=C1c2c(ccc(c2C(=NCCC[Si](*)(C)C)c2ccccc12)O)O)(C)C | [6 empty] | 0.9871795
*O[Si](CCCN=Cc1c(ccc(c1)Cc1cc(c(cc1)O)C=NCCC[Si](*)(C)C)O)(C)C | [6 empty] | 0.9871795
*O[Si](CCCN=Cc1cc(ccc1O)Cc1ccc(c(c1)C=NCCC[Si](C)(C)*)O)(C)C | [6 empty] | 0.9871795
*O[Si](CCCOCCOC)(CCCOCCOC)* | [6 empty] | 0.9871795
*O[Si](CCCOCCOCCOC)(CCCOCCOCCOC)* | [6 empty] | 0.9871795
*O[Si](CCCOCCOCCOCCOC)(CCCOCCOCCOCCOC)* | [6 empty] | 0.9871795
*O[Si](CCCOCCOCCOCCOCCOC)(CCCOCCOCCOCCOCCOC)* | [6 empty] | 0.9871795
*O[Si](CCCOCCOCCOCCOCCOCCOC)(CCCOCCOCCOCCOCCOCCOC)* | [6 empty] | 0.9871795
*O[Si](CCCOCCOCCOCCOCCOCCOCCOC)(CCCOCCOCCOCCOCCOCCOCCOC)* | [6 empty] | 0.9871795
*O[Si](CCCOCCOCCOCCOCCOCCOCCOCCOC)(CCCOCCOCCOCCOCCOCCOCCOCCOC)* | [6 empty] | 0.9871795
*O[Si](CCCn1c2ccccc2c2c1cccc2)(C)* | [6 empty] | 0.9871795
*O[Si](CC[Si](*)(O[Si](C)(C)C)C)(C)C | [6 empty] | 0.9871795
*O[Si](CCc1ccc(cc1)O)(C)* | [6 empty] | 0.9871795
*O[Si](COC(=O)CCCCCCCCC(=O)Oc1ccc(cc1)S(=O)(=O)c1ccc(cc1)Oc1ccc(cc1)C=C1C(=O)C(=Cc2ccc(cc2)Oc2ccc(cc2)S(=O)(=O)c2ccc(cc2)OC(=O)CCCCCCCCC(=O)OC[Si](*)(C)C)CC1)(C)C | [6 empty] | 0.9871795
*O[Si](COC(=O)CCCCCCCCC(=O)Oc1ccc(cc1)S(=O)(=O)c1ccc(cc1)Oc1ccc(cc1)C=C1C(=O)C(=Cc2ccc(cc2)Oc2ccc(cc2)S(=O)(=O)c2ccc(cc2)OC(=O)CCCCCCCCC(=O)OC[Si](*)(C)C)CCC1)(C)C | [6 empty] | 0.9871795
*O[Si](COC(=O)CCCCCCCCC(=O)Oc1ccc(cc1)S(=O)(=O)c1ccc(cc1)Oc1ccc(cc1)C=C1C(=O)C(=Cc2ccc(cc2)Oc2ccc(cc2)S(=O)(=O)c2ccc(cc2)OC(=O)CCCCCCCCC(=O)OC[Si](*)(C)C)CCCC1)(C)C | [6 empty] | 0.9871795
*O[Si](COC(=O)CCCCCCCCC(=O)Oc1ccc(cc1)S(=O)(=O)c1ccc(cc1)Oc1ccc(cc1)C=C1CCCCC(=Cc2ccc(cc2)Oc2ccc(cc2)S(=O)(=O)c2ccc(cc2)OC(=O)CCCCCCCCC(=O)OC[Si](C)(C)*)C1=O)(C)C | [6 empty] | 0.9871795
*O[Si](OC(CC*)C)(C)C | [6 empty] | 0.9871795
*O[Si](OC(CCC*)C)(C)C | [6 empty] | 0.9871795
*O[Si](OC(COc1ccc(cc1)C(c1ccc(cc1)OCC(*)CCl)(C)C)CCl)(C)C | [6 empty] | 0.9871795
*O[Si](OCCOc1ccc(cc1)C1(c2ccccc2-c2ccccc12)c1ccc(cc1)OCC*)(c1ccccc1)c1ccccc1 | [6 empty] | 0.9871795
*O[Si](OCCOc1ccc(cc1)C1(c2ccccc2c2ccccc12)c1ccc(cc1)OCC*)(c1ccccc1)c1ccccc1 | [6 empty] | 0.9871795
*O[Si](O[Si](*)(CCCCOc1ccc(cc1)c1ccc(cc1)C#N)C)(C)C | [6 empty] | 0.9871795
*O[Si](O[Si](*)(c1c(c(c(c(c1F)F)F)F)F)C)(C)C | [6 empty] | 0.9871795
*O[Si](O[Si](*)(c1sc(cc1)c1sc(cc1)c1sc(cc1)C)C)(CCCN1C(=O)c2cc(c3c4c(cc5C(=O)N(C(=O)c6cc(c(c7c(cc(C1=O)c2c37)Cl)c4c56)Cl)CCCCCCCC)Cl)Cl)C | [6 empty] | 0.9871795
*O[Si](O[Si](CCCCCCC=CCCCCCC[Si](*)(C)C)(C)C)(C)C | [6 empty] | 0.9871795
*O[Si](O[Si](OC(CCC(*)C)C)(C)C)(C)C | [6 empty] | 0.9871795
*O[Si](O[Si](OC(CCCCC(*)C)C)(C)C)(C)C | [6 empty] | 0.9871795
*O[Si](O[Si](O[Si](*)(c1c(c(c(c(c1F)F)Cl)F)F)C)(C)C)(C)C | [6 empty] | 0.9871795
*O[Si](O[Si](O[Si](*)(c1c(c(c(c(c1F)F)F)F)F)C)(C)C)(C)C | [6 empty] | 0.9871795
*O[Si](O[Si](O[Si](*)(c1c(c(c(c(c1F)F)F)F)F)c1c(c(c(c(c1F)F)F)F)F)(C)C)(C)C | [6 empty] | 0.9871795
*O[Si](O[Si](O[Si](CCC(C(C(C(C(C(CC[Si](*)(CCC(F)(F)F)C)(F)F)(F)F)(F)F)(F)F)(F)F)(F)F)(CCC(F)(F)F)C)(CCC(F)(F)F)C)(CCC(F)(F)F)C | [6 empty] | 0.9871795
*O[Si](O[Si](O[Si](CCC(C(C(C(C(C(CC[Si](CCC(F)(F)F)(C)*)(F)F)(F)F)(F)F)(F)F)(F)F)(F)F)(CCC(F)(F)F)C)(CCC(F)(F)F)C)(CCC(F)(F)F)C | [6 empty] | 0.9871795
*O[Si](O[Si](O[Si](OC(CCC(*)C)C)(C)C)(C)C)(C)C | [6 empty] | 0.9871795
*O[Si](O[Si](O[Si](OC(CCCCC(*)C)C)(C)C)(C)C)(C)C | [6 empty] | 0.9871795
*O[Si](O[Si](O[Si](O[Si](CC[Si](O[Si](CC[Si](*)(c1ccccc1)c1ccccc1)(C)C)(C)C)(c1ccccc1)c1ccccc1)(c1ccccc1)c1ccccc1)(c1ccccc1)c1ccccc1)(c1ccccc1)c1ccccc1 | [6 empty] | 0.9871795
*O[Si](O[Si](O[Si](O[Si](CC[Si](O[Si](O[Si](CC[Si](*)(c1ccccc1)c1ccccc1)(C)C)(C)C)(C)C)(c1ccccc1)c1ccccc1)(c1ccccc1)c1ccccc1)(c1ccccc1)c1ccccc1)(c1ccccc1)c1ccccc1 | [6 empty] | 0.9871795
*O[Si](O[Si](O[Si](O[Si](CC[Si](O[Si](O[Si](O[Si](CC[Si](*)(c1ccccc1)c1ccccc1)(C)C)(C)C)(C)C)(C)C)(c1ccccc1)c1ccccc1)(c1ccccc1)c1ccccc1)(c1ccccc1)c1ccccc1)(c1ccccc1)c1ccccc1 | [6 empty] | 0.9871795
*O[Si](O[Si](O[Si](O[Si](CC[Si](O[Si](O[Si](O[Si](O[Si](CC[Si](*)(c1ccccc1)c1ccccc1)(C)C)(C)C)(C)C)(C)C)(C)C)(c1ccccc1)c1ccccc1)(c1ccccc1)c1ccccc1)(c1ccccc1)c1ccccc1)(c1ccccc1)c1ccccc1 | [6 empty] | 0.9871795
*O[Si](O[Si](O[Si](O[Si](CCc1ccc(cc1)C)(C)*)(C)C)(C)C)(C)C | [6 empty] | 0.9871795
*O[Si](O[Si](O[Si](O[Si](CCc1ccc(cc1)Cl)(C)*)(C)C)(C)C)(C)C | [6 empty] | 0.9871795
*O[Si](O[Si](O[Si](O[Si](CCc1ccccc1)(C)*)(C)C)(C)C)(C)C | [6 empty] | 0.9871795
*O[Si](O[Si](O[Si](O[Si](OC(CCC(*)C)C)(C)C)(C)C)(C)C)(C)C | [6 empty] | 0.9871795
*O[Si](O[Si](O[Si](O[Si](OC(CCCCC(*)C)C)(C)C)(C)C)(C)C)(C)C | [6 empty] | 0.9871795
*O[Si](O[Si](O[Si](O[Si](OC1=C(c2c3c(ccc2)cccc13)*)(C)C)(C)C)(C)C)(C)C | [6 empty] | 0.9871795
*O[Si](O[Si](O[Si](O[Si](O[Si](C)(C)C)(C)*)(C)C)(C)C)(C)C | [6 empty] | 0.9871795
*O[Si](O[Si](O[Si](O[Si](O[Si](OC(CCC(*)C)C)(C)C)(C)C)(C)C)(C)C)(C)C | [6 empty] | 0.9871795
*O[Si](O[Si](O[Si](O[Si](O[Si](OC(CCCCC(*)C)C)(C)C)(C)C)(C)C)(C)C)(C)C | [6 empty] | 0.9871795
*O[Si](O[Si](O[Si](O[Si](O[Si](OC1=C(c2c3c(ccc2)cccc13)*)(C)C)(C)C)(C)C)(C)C)(C)C | [6 empty] | 0.9871795
*O[Si](O[Si](O[Si](O[Si](O[Si](O[Si](OC1=C(c2c3c(ccc2)cccc13)*)(C)C)(C)C)(C)C)(C)C)(C)C)(C)C | [6 empty] | 0.9871795
*O[Si](O[Si](O[Si](O[Si](O[Si](O[Si](Oc1c2ccccc2c2ccccc2c1*)(C)C)(C)C)(C)C)(C)C)(C)C)(C)C | [6 empty] | 0.9871795
*O[Si](O[Si](O[Si](O[Si](O[Si](Oc1c2ccccc2c2ccccc2c1*)(C)C)(C)C)(C)C)(C)C)(C)C | [6 empty] | 0.9871795
*O[Si](O[Si](O[Si](O[Si](O[Si](c1ccc(cc1)Oc1ccc(cc1)[Si](*)(C)C)(C)C)(C)C)(C)C)(C)C)(C)C | [6 empty] | 0.9871795
*O[Si](O[Si](O[Si](O[Si](O[Si](c1ccc(cc1)[Si](*)(C)C)(C)C)(C)C)(C)C)(C)C)(C)C | [6 empty] | 0.9871795
*O[Si](O[Si](O[Si](O[Si](O[Si](c1ccc(cc1)[Si](C)(C)*)(C)C)(C)C)(C)C)(C)C)(C)C | [6 empty] | 0.9871795
*O[Si](O[Si](O[Si](O[Si](Oc1c2ccccc2c2ccccc2c1*)(C)C)(C)C)(C)C)(C)C | [6 empty] | 0.9871795
*O[Si](O[Si](O[Si](O[Si](c1cc(ccc1)[Si](*)(C)C)(C)C)(C)C)(C)C)(C)C | [6 empty] | 0.9871795
*O[Si](O[Si](O[Si](O[Si](c1cc(ccc1)[Si](*)(c1ccccc1)C)(c1ccccc1)C)(C)C)(C)C)(C)C | [6 empty] | 0.9871795
*O[Si](O[Si](O[Si](O[Si](c1ccc(cc1)Oc1ccc(cc1)[Si](*)(C)C)(C)C)(C)C)(C)C)(C)C | [6 empty] | 0.9871795
*O[Si](O[Si](O[Si](O[Si](c1ccc(cc1)[Si](*)(C)C)(C)C)(C)C)(C)C)(C)C | [6 empty] | 0.9871795
*O[Si](O[Si](O[Si](O[Si](c1ccc(cc1)[Si](C)(C)*)(C)C)(C)C)(C)C)(C)C | [6 empty] | 0.9871795
*O[Si](O[Si](O[Si](O[Si](c1cccc(c1)[Si](C)(C)*)(C)C)(C)C)(C)C)(C)C | [6 empty] | 0.9871795
*O[Si](O[Si](O[Si](O[Si](c1cccc(c1)[Si](c1ccccc1)(C)*)(c1ccccc1)C)(C)C)(C)C)(C)C | [6 empty] | 0.9871795
*O[Si](O[Si](O[Si](O[Si](c1ccccc1)(C)*)(C)C)(C)C)(C)C | [6 empty] | 0.9871795
*O[Si](O[Si](O[Si](c1c(F)c(F)c(c(c1F)F)Cl)(C)*)(C)C)(C)C | [6 empty] | 0.9871795
*O[Si](O[Si](O[Si](c1c(F)c(F)c(c(c1F)F)F)(C)*)(C)C)(C)C | [6 empty] | 0.9871795
*O[Si](O[Si](O[Si](c1c(F)c(F)c(c(c1F)F)F)(c1c(F)c(F)c(c(c1F)F)F)*)(C)C)(C)C | [6 empty] | 0.9871795
*O[Si](O[Si](O[Si](c1ccc(cc1)Oc1ccc(cc1)[Si](*)(C)C)(C)C)(C)C)(C)C | [6 empty] | 0.9871795
*O[Si](O[Si](O[Si](c1ccc(cc1)[Si](*)(C)C)(C)C)(C)C)(C)C | [6 empty] | 0.9871795
*O[Si](O[Si](O[Si](c1ccc(cc1)[Si](*)(C)C)(C)C)(C)C=C)(C)C=C | [6 empty] | 0.9871795
*O[Si](O[Si](c1c(c(c(c(c1F)F)F)[Si](*)(C)C)F)(C)C)(C)C | [6 empty] | 0.9871795
*O[Si](O[Si](c1ccc(cc1)[Si](*)(C)C)(C)C)(C)C | [6 empty] | 0.9871795
*O[Si](O[Si](c1ccc(cc1)[Si](*)(C)C)(C)C)(C)C=C | [6 empty] | 0.9871795
*O[Si](O[Si](c1ccc(cc1)[Si](*)(C)C)(C)C)(C=C)C=C | [6 empty] | 0.9871795
*O[Si](O[Si](c1ccc(cc1)[Si](*)(C)C)(C)C)(c1ccccc1)c1ccccc1 | [6 empty] | 0.9871795
*O[Si](O[Si](c1ccc(cc1)[Si](C)(C)*)(C)C)(C)C | [6 empty] | 0.9871795
*O[Si](Oc1c(cc(cc1)C1(c2ccccc2-c2ccccc12)c1cc(c(cc1)*)C)C)(c1ccccc1)c1ccccc1 | [6 empty] | 0.9871795
*O[Si](Oc1c(cc(cc1)C1(c2ccccc2c2ccccc12)c1cc(c(cc1)*)C)C)(c1ccccc1)c1ccccc1 | [6 empty] | 0.9871795
*O[Si](Oc1ccc(cc1)*)(c1ccccc1)C | [6 empty] | 0.9871795
*O[Si](Oc1ccc(cc1)C(c1ccc(cc1)*)(C)C)(c1ccccc1)C | [6 empty] | 0.9871795
*O[Si](Oc1ccc(cc1)C1(c2ccccc2-c2ccccc12)c1ccc(cc1)*)(c1ccccc1)c1ccccc1 | [6 empty] | 0.9871795
*O[Si](Oc1ccc(cc1)C1(c2ccccc2c2ccccc12)c1ccc(cc1)*)(c1ccccc1)c1ccccc1 | [6 empty] | 0.9871795
*O[Si](c1c(c(c(c(c1F)F)F)[Si](*)(C)C)F)(C)C | [6 empty] | 0.9871795
*O[Si](c1c(cc(c(c1)OCCO)[Si](*)(C)C)OCCO)(C)C | [6 empty] | 0.9871795
*O[Si](c1cc(ccc1)[Si](*)(C)C)(C)C | [6 empty] | 0.9871795
*O[Si](c1ccc(cc1)C)(C)* | [6 empty] | 0.9871795
*O[Si](c1ccc(cc1)[Si](O[SiH](*)C)(C)C)(C)C | [6 empty] | 0.9871795
*O[Si](c1ccc(cc1)[Si](O[SiH](C)*)(C)C)(C)C | [6 empty] | 0.9871795
*O[Si](c1ccc(s1)c1ccc(s1)c1ccc(s1)C)(C)* | [6 empty] | 0.9871795
*O[Si](c1ccccc1)(c1ccccc1)O[Si](c1ccc(cc1)[Si](C)(C)*)(C)C | [6 empty] | 0.9871795
*O[Si](c1ccccc1)(c1ccccc1)O[Si](c1ccccc1)(c1ccccc1)O[Si](c1ccccc1)(c1ccccc1)O[Si](c1ccccc1)(c1ccccc1)CC[Si](O[Si](CC[Si](c1ccccc1)(c1ccccc1)*)(C)C)(C)C | [6 empty] | 0.9871795
*O[Si](c1ccccc1)(c1ccccc1)O[Si](c1ccccc1)(c1ccccc1)O[Si](c1ccccc1)(c1ccccc1)O[Si](c1ccccc1)(c1ccccc1)CC[Si](O[Si](O[Si](CC[Si](c1ccccc1)(c1ccccc1)*)(C)C)(C)C)(C)C | [6 empty] | 0.9871795
*O[Si](c1ccccc1)(c1ccccc1)O[Si](c1ccccc1)(c1ccccc1)O[Si](c1ccccc1)(c1ccccc1)O[Si](c1ccccc1)(c1ccccc1)CC[Si](O[Si](O[Si](O[Si](O[Si](CC[Si](c1ccccc1)(c1ccccc1)*)(C)C)(C)C)(C)C)(C)C)(C)C | [6 empty] | 0.9871795
*O[Zn]OC(=O)c1c(cccc1)C(=O)OCCCCCOC(=O)NCCCCCCNC(=O)OCCCCCOC(=O)c1c(cccc1)C(=O)* | [6 empty] | 0.9871795
*O[Zn]OC(=O)c1c(cccc1)C(=O)OCCCCCOC(=O)Nc1c(ccc(c1)NC(=O)OCCCCCOC(=O)c1c(cccc1)C(=O)*)C | [6 empty] | 0.9871795
*Oc1c(Br)cc(cc1Br)C(c1cc(Br)c(c(c1)Br)OC(=O)c1cccc(c1)C(=O)*)(C)C | [6 empty] | 0.9871795
*Oc1c(Br)cc(cc1Br)C(c1cc(Br)c(c(c1)Br)OC(=O)c1cccc(c1)C(=O)*)(CCC(=O)O)C | [6 empty] | 0.9871795
*Oc1c(Br)cc(cc1Br)C1(CC(C)CC(C1)(C)C)c1cc(Br)c(c(c1)Br)OC(=O)c1cc(cc(c1)C(C)(C)C)C(=O)* | [6 empty] | 0.9871795
*Oc1c(Br)cc(cc1Br)C1(CC(C)CC(C1)(C)C)c1cc(Br)c(c(c1)Br)OC(=O)c1ccc(cc1)C(=O)* | [6 empty] | 0.9871795
*Oc1c(Br)cc(cc1Br)C1(CC(C)CC(C1)(C)C)c1cc(Br)c(c(c1)Br)OC(=O)c1cccc(c1)C(=O)* | [6 empty] | 0.9871795
*Oc1c(C)cc(cc1Br)C1(CC(C)CC(C1)(C)C)c1cc(C)c(c(c1)Br)OC(=O)c1ccc(cc1)C(=O)* | [6 empty] | 0.9871795
*Oc1c(C)cc(cc1Br)C1(CC(C)CC(C1)(C)C)c1cc(C)c(c(c1)Br)OC(=O)c1cccc(c1)C(=O)* | [6 empty] | 0.9871795
*Oc1c(C)cc(cc1C)C1(CC(C)CC(C1)(C)C)c1cc(C)c(c(c1)C)OC(=O)c1cc(cc(c1)C(C)(C)C)C(=O)* | [6 empty] | 0.9871795
*Oc1c(C)cc(cc1C)C1(CC(C)CC(C1)(C)C)c1cc(C)c(c(c1)C)OC(=O)c1ccc(cc1)C(=O)* | [6 empty] | 0.9871795
*Oc1c(C)cc(cc1C)C1(CC(C)CC(C1)(C)C)c1cc(C)c(c(c1)C)OC(=O)c1cccc(c1)C(=O)* | [6 empty] | 0.9871795
*Oc1c(C)cc(cc1C)C1(c2cc(C)c(c(c2)C)Oc2ccc(cc2)C(=O)c2cccc(c2)C(=O)c2ccc(cc2)*)c2ccccc2-c2c1cccc2 | [6 empty] | 0.9871795
*Oc1c(Cl)cc(cc1Cl)C(c1cc(Cl)c(c(c1)Cl)OC(=O)c1cccc(c1)C(=O)*)(CCC(=O)O)C | [6 empty] | 0.9871795
*Oc1c(Cl)cc(cc1Cl)C1(CC(C)CC(C1)(C)C)c1cc(Cl)c(c(c1)Cl)OC(=O)c1ccc(cc1)C(=O)* | [6 empty] | 0.9871795
*Oc1c(Cl)cc(cc1Cl)C1(CC(C)CC(C1)(C)C)c1cc(Cl)c(c(c1)Cl)OC(=O)c1cccc(c1)C(=O)* | [6 empty] | 0.9871795
*Oc1c(F)c(F)c(c(c1F)F)Sc1c(F)c(F)c(c(c1F)F)Oc1ccc(cc1)C(C(F)(F)F)(c1ccc(cc1)*)c1ccccc1 | [6 empty] | 0.9871795
*Oc1c(F)c(F)c(c(c1F)F)c1c(F)c(F)c(c(c1F)F)Oc1ccc(cc1)C(c1ccc(cc1)*)(c1ccccc1)C | [6 empty] | 0.9871795
*Oc1c([2H])c([2H])c(c(c1[2H])[2H])C(C([2H])([2H])[2H])(C([2H])([2H])[2H])c1c([2H])c([2H])c(c(c1[2H])[2H])OC(=O)* | [6 empty] | 0.9871795
*Oc1c([2H])c([2H])c(c(c1[2H])[2H])S(=O)(=O)c1c([2H])c([2H])c(c(c1[2H])[2H])Oc1c([2H])c([2H])c(c(c1[2H])[2H])C(C([2H])([2H])[2H])(C([2H])([2H])[2H])c1c([2H])c([2H])c(c(c1[2H])[2H])* | [6 empty] | 0.9871795
*Oc1c(c(c(c(c1)C)*)C)Br | [6 empty] | 0.9871795
*Oc1c(c(c(c(c1C)C)NC(=O)c1ccc(cc1)C(=O)Nc1ccc(cc1)*)C)C | [6 empty] | 0.9871795
*Oc1c(c(c(c(c1C)C)Oc1ccc(cc1)NC(=O)c1ccc(cc1)C(=O)Nc1ccc(cc1)*)C)C | [6 empty] | 0.9871795
*Oc1c(c(c(c(c1F)C#N)Oc1ccc(cc1)C(c1cc(ccc1)C(c1ccc(cc1)*)(C)C)(C)C)F)C#N | [6 empty] | 0.9871795
*Oc1c(c(c(c(c1F)F)COC(c1cc(ccc1)C(OCc1c(c(c(c(c1F)F)Oc1ccc(cc1)Cc1ccc(cc1)*)F)F)(C(F)(F)F)C(F)(F)F)(C(F)(F)F)C(F)(F)F)F)F | [6 empty] | 0.9871795
*Oc1c(c(c(c(c1F)F)c1c(c(c(c(c1F)F)OCC(C(C(C*)(F)F)(F)F)(F)F)F)F)F)F | [6 empty] | 0.9871795
*Oc1c(c(c(c(c1[2H])[2H])S(=O)(=O)c1c(c(c(c(c1[2H])[2H])Oc1c(c(c(c(c1[2H])[2H])C(c1c(c(c(c(c1[2H])[2H])*)[2H])[2H])(C([2H])([2H])[2H])C([2H])([2H])[2H])[2H])[2H])[2H])[2H])[2H])[2H] | [6 empty] | 0.9871795
*Oc1c(c(cc(c1)Br)Br)* | [6 empty] | 0.9871795
*Oc1c(c(cc(c1)Cl)Cl)* | [6 empty] | 0.9871795
*Oc1c(c(ccc1)Oc1cc(ccc1)NC(=O)c1c(ccc(c1)Oc1cc(c(cc1)C(=O)O)C(=O)Nc1cc(ccc1)*)C(=O)O)C#N | [6 empty] | 0.9871795
*Oc1c(c(ccc1)Oc1ccc(cc1)C(=O)Nc1cc(ccc1)NC(=O)c1ccc(cc1)*)C#N | [6 empty] | 0.9871795
*Oc1c(c(ccc1)Oc1ccc(cc1)C(=O)Nc1ccc(cc1)Cc1ccc(cc1)NC(=O)c1ccc(cc1)*)C#N | [6 empty] | 0.9871795
*Oc1c(c(ccc1)Oc1ccc(cc1)C(=O)Nc1ccc(cc1)Oc1ccc(cc1)NC(=O)c1ccc(cc1)*)C#N | [6 empty] | 0.9871795
*Oc1c(c(ccc1)Oc1ccc(cc1)C(=O)Nc1ccc(cc1)S(=O)(=O)c1ccc(cc1)NC(=O)c1ccc(cc1)*)C#N | [6 empty] | 0.9871795
*Oc1c(c2c(cc1)cccc2)Sc1c2c(ccc1OCC(=O)Nc1c3c(ccc1)c(ccc3)NC(=O)C*)cccc2 | [6 empty] | 0.9871795
*Oc1c(c2c(cc1)cccc2)Sc1c2c(ccc1OCC(=O)Nc1cc(ccc1)NC(=O)C*)cccc2 | [6 empty] | 0.9871795
*Oc1c(c2c(cc1)cccc2)Sc1c2c(ccc1OCC(=O)Nc1ccc(cc1)Cc1ccc(cc1)NC(=O)C*)cccc2 | [6 empty] | 0.9871795
*Oc1c(c2c(cc1)cccc2)Sc1c2c(ccc1OCC(=O)Nc1ccc(cc1)NC(=O)C*)cccc2 | [6 empty] | 0.9871795
*Oc1c(c2c(cc1)cccc2)Sc1c2c(ccc1OCC(=O)Nc1ccc(cc1)Oc1ccc(cc1)NC(=O)C*)cccc2 | [6 empty] | 0.9871795
*Oc1c(cc(c(c1)C(C)(C)C)Oc1ccc(cc1)C(=O)Nc1c(cc(cc1)C(c1cc(c(cc1)NC(=O)c1ccc(cc1)*)C)(C)C)C)C(C)(C)C | [6 empty] | 0.9871795
*Oc1c(cc(c(c1)C(C)(C)C)Oc1ccc(cc1)C(=O)Nc1c(cc(cc1C)C(c1cc(c(c(c1)C)NC(=O)c1ccc(cc1)*)C)(C)C)C)C(C)(C)C | [6 empty] | 0.9871795
*Oc1c(cc(c(c1)C(C)(C)C)Oc1ccc(cc1)C(=O)Nc1c(cc(cc1C)Cc1cc(c(c(c1)C(C)C)NC(=O)c1ccc(cc1)*)C)C(C)C)C(C)(C)C | [6 empty] | 0.9871795
*Oc1c(cc(c(c1)C(C)(C)C)Oc1ccc(cc1)C(=O)Nc1ccc(cc1)C(c1ccc(cc1)NC(=O)c1ccc(cc1)*)(C(F)(F)F)C(F)(F)F)C(C)(C)C | [6 empty] | 0.9871795
*Oc1c(cc(c(c1)C(C)(C)C)Oc1ccc(cc1)C(=O)Nc1ccc(cc1)C(c1ccc(cc1)NC(=O)c1ccc(cc1)*)(C)C)C(C)(C)C | [6 empty] | 0.9871795
*Oc1c(cc(c(c1)C(C)(C)C)Oc1ccc(cc1)C(=O)c1ccc(cc1)*)C(C)(C)C | [6 empty] | 0.9871795
*Oc1c(cc(c(c1)C(c1ccccc1)(C)C)OC(=O)c1cc(ccc1)C(=O)*)C(c1ccccc1)(C)C | [6 empty] | 0.9871795
*Oc1c(cc(c(c1)C)*)C | [6 empty] | 0.9871795
*Oc1c(cc(c(c1)C)C(c1c(cc(c(c1)C(C)C)Oc1ccc(cc1)C(=O)c1ccc(cc1)*)C)c1c(cccc1)C(=O)O)C(C)C | [6 empty] | 0.9871795
*Oc1c(cc(c(c1)OC(=O)c1ccc(cc1)OCC)OC(=O)c1ccc(cc1)OC(=O)CCCCCCC(=O)Oc1ccc(cc1)C(=O)*)OC(=O)c1ccc(cc1)OCC | [6 empty] | 0.9871795
*Oc1c(cc(c(c1)OC(=O)c1ccc(cc1)OCC)OC(=O)c1ccc(cc1)OC(=O)CCCCCCCCC(=O)Oc1ccc(cc1)C(=O)*)OC(=O)c1ccc(cc1)OCC | [6 empty] | 0.9871795
*Oc1c(cc(c(c1)OC(=O)c1ccc(cc1)OCCCC)OC(=O)C(CCC(=O)*)(C)C)OC(=O)c1ccc(cc1)OCCCC | [6 empty] | 0.9871795
*Oc1c(cc(c(c1)OC(=O)c1ccc(cc1)OCCCC)OC(=O)C(CCC(=O)*)C)OC(=O)c1ccc(cc1)OCCCC | [6 empty] | 0.9871795
*Oc1c(cc(c(c1)OC(=O)c1ccc(cc1)OCCCC)OC(=O)CCCCCCCCCCCCCCC(=O)*)OC(=O)c1ccc(cc1)OCCCC | [6 empty] | 0.9871795
*Oc1c(cc(c(c1)OC(=O)c1ccc(cc1)OCCCCC)OC(=O)CCCCCCCCCCCCCCC(=O)*)OC(=O)c1ccc(cc1)OCCCCC | [6 empty] | 0.9871795
*Oc1c(cc(c(c1)OC(=O)c1ccc(cc1)OCCCCC)OC(=O)c1ccc(cc1)OC(=O)CCCCCCCCC(=O)Oc1ccc(cc1)C(=O)*)OC(=O)c1ccc(cc1)OCCCCC | [6 empty] | 0.9871795
*Oc1c(cc(c(c1)OC)*)OC | [6 empty] | 0.9871795
*Oc1c(cc(cc1)C(=O)*)CCC | [6 empty] | 0.9871795
*Oc1c(cc(cc1)C(=O)*)Cl | [6 empty] | 0.9871795
*Oc1c(cc(cc1)C(=O)OC(=O)c1cc(ccc1)C(=O)OC(=O)c1cc(c(cc1)OCC*)OC)OC | [6 empty] | 0.9871795
*Oc1c(cc(cc1)C(=O)OC(=O)c1cc(ccc1)C(=O)OC(=O)c1cc(c(cc1)OCCC*)OC)OC | [6 empty] | 0.9871795
*Oc1c(cc(cc1)C(=O)OC(=O)c1ccc(cc1)C(=O)OC(=O)c1cc(c(cc1)OCC*)OC)OC | [6 empty] | 0.9871795
*Oc1c(cc(cc1)C(=O)OC(=O)c1ccc(cc1)C(=O)OC(=O)c1cc(c(cc1)OCCC*)OC)OC | [6 empty] | 0.9871795
*Oc1c(cc(cc1)C(=O)OCC*)C | [6 empty] | 0.9871795
*Oc1c(cc(cc1)C(=O)OCC*)Cl | [6 empty] | 0.9871795
*Oc1c(cc(cc1)C(=O)OCCOC(=O)c1cc(c(cc1)OCCC*)OC)OC | [6 empty] | 0.9871795
*Oc1c(cc(cc1)C(=O)OCCOC(=O)c1cc(c(cc1)OCCCC*)OC)OC | [6 empty] | 0.9871795
*Oc1c(cc(cc1)C(=O)OCCOC(=O)c1cc(c(cc1)OCCOCC*)OC)OC | [6 empty] | 0.9871795
*Oc1c(cc(cc1)C(=O)OCCOCCOC(=O)c1cc(c(cc1)OC(=O)c1ccc(cc1)C(=O)*)Cl)Cl | [6 empty] | 0.9871795
*Oc1c(cc(cc1)C(C)(C)C)Oc1ccc(cc1)S(=O)(=O)c1ccc(cc1)* | [6 empty] | 0.9871795
*Oc1c(cc(cc1)C(c1cc(c(cc1)OC(=O)*)C(C)C)(C)C)C(C)C | [6 empty] | 0.9871795
*Oc1c(cc(cc1)C(c1cc(c(cc1)OC(=O)*)C)(CC)C)C | [6 empty] | 0.9871795
*Oc1c(cc(cc1)C(c1cc(c(cc1)OC(=O)*)C)(CCC#N)C)C | [6 empty] | 0.9871795
*Oc1c(cc(cc1)C(c1cc(c(cc1)OC(=O)*)C)(CCC)CCC)C | [6 empty] | 0.9871795
*Oc1c(cc(cc1)C(c1cc(c(cc1)OC(=O)*)CC)(C)C)CC | [6 empty] | 0.9871795
*Oc1c(cc(cc1)C(c1cc(c(cc1)OC(=O)*)Cl)(C)C)C | [6 empty] | 0.9871795
*Oc1c(cc(cc1)C(c1cc(c(cc1)OC(=O)*)Cl)(CC)C)Cl | [6 empty] | 0.9871795
*Oc1c(cc(cc1)C(c1cc(c(cc1)OC(=O)CCCCC(=O)*)C)(C)C)C | [6 empty] | 0.9871795
*Oc1c(cc(cc1)C(c1cc(c(cc1)OC(=O)c1c(cccc1)C=Cc1ccc(cc1)C=Cc1c(cccc1)C(=O)*)C)(C)C)C | [6 empty] | 0.9871795
*Oc1c(cc(cc1)C(c1cc(c(cc1)OC(=O)c1cc(ccc1)C(=O)*)C)(C)C)C | [6 empty] | 0.9871795
*Oc1c(cc(cc1)C(c1cc(c(cc1)OC(=O)c1cc(ccc1)C(=O)*)[N+](=O)[O-])(CCC(=O)O)C)[N+](=O)[O-] | [6 empty] | 0.9871795
*Oc1c(cc(cc1)C(c1cc(c(cc1)OC(=O)c1ccc(cc1)C(=O)*)C(C)C)(C)C)C(C)C | [6 empty] | 0.9871795
*Oc1c(cc(cc1)C(c1cc(c(cc1)OC(=O)c1ccc(cc1)C(=O)*)C(CC)C)(C)C)C(CC)C | [6 empty] | 0.9871795
*Oc1c(cc(cc1)C(c1cc(c(cc1)OC(=O)c1ccc(cc1)C(=O)*)C)(C)C)C | [6 empty] | 0.9871795
*Oc1c(cc(cc1)C(c1cc(c(cc1)OC(=O)c1ccc(cc1)C(=O)*)CCCC)(C)C)CCCC | [6 empty] | 0.9871795
*Oc1c(cc(cc1)C(c1cc(c(cc1)OC(=O)c1ccc(cc1)C(=O)*)Cl)(C)C)Cl | [6 empty] | 0.9871795
*Oc1c(cc(cc1)C(c1cc(c(cc1)OCC(C*)O)Cl)(C)C)Cl | [6 empty] | 0.9871795
*Oc1c(cc(cc1)C1(C2C3C(C(C1)C2)C1CCC3C1)c1c(cc(cc1)OC(=O)*)C)C | [6 empty] | 0.9871795
*Oc1c(cc(cc1)C1(C2C3C(CCC3)C(C1)C2)c1cc(c(cc1)OC(=O)*)C)C | [6 empty] | 0.9871795
*Oc1c(cc(cc1)C1(C2CCC(C1)C2)c1cc(c(cc1)OC(=O)*)C)C | [6 empty] | 0.9871795
*Oc1c(cc(cc1)C1(C2CCC(C1)C2)c1cc(c(cc1)OC(=O)*)Cl)Cl | [6 empty] | 0.9871795
*Oc1c(cc(cc1)C1(CC2C(CC1)CCCC2)c1cc(c(cc1)OC(=O)c1cc(ccc1)C(=O)*)C)C | [6 empty] | 0.9871795
*Oc1c(cc(cc1)C1(CC2C(CC1)CCCC2)c1cc(c(cc1)OC(=O)c1ccc(cc1)C(=O)*)C)C | [6 empty] | 0.9871795
*Oc1c(cc(cc1)C1(CC2C(CC1)CCCC2)c1cc(c(cc1)Oc1ccc(cc1)C(=O)c1cc(ccc1)C(=O)c1ccc(cc1)*)C)C | [6 empty] | 0.9871795
*Oc1c(cc(cc1)C1(CC2C(CC1)CCCC2)c1cc(c(cc1)Oc1ccc(cc1)C(=O)c1ccc(cc1)*)C)C | [6 empty] | 0.9871795
*Oc1c(cc(cc1)C1(c2ccccc2c2ccccc12)c1cc(c(cc1)OC(=O)c1cc(ccc1)C(=O)*)C)C | [6 empty] | 0.9871795
*Oc1c(cc(cc1)C1(c2ccccc2c2ccccc12)c1cc(c(cc1)Oc1ccc(cc1)C(=O)c1cc(ccc1)C(=O)c1ccc(cc1)*)C)C | [6 empty] | 0.9871795
*Oc1c(cc(cc1)C=C1C(=O)C(=Cc2cc(c(cc2)OC(=O)CCCCCCCCC(=O)*)OC)CCC1)OC | [6 empty] | 0.9871795
*Oc1c(cc(cc1)C=C1C(=O)C(=Cc2cc(c(cc2)OC(=O)c2cc(ccc2)C(=O)*)OC)CCC1)OC | [6 empty] | 0.9871795
*Oc1c(cc(cc1)C=C1C(=O)C(=Cc2cc(c(cc2)OCC*)OC)CC(C1)C(C)(C)C)OC | [6 empty] | 0.9871795
*Oc1c(cc(cc1)C=C1C(=O)C(=Cc2cc(c(cc2)OCC*)OC)CC(C1)C)OC | [6 empty] | 0.9871795
*Oc1c(cc(cc1)C=C1C(=O)C(=Cc2cc(c(cc2)OCCC*)OC)CC(C1)C(C)(C)C)OC | [6 empty] | 0.9871795
*Oc1c(cc(cc1)C=C1C(=O)C(=Cc2cc(c(cc2)OCCC*)OC)CC(C1)C)OC | [6 empty] | 0.9871795
*Oc1c(cc(cc1)C=C1C(=O)C(=Cc2cc(c(cc2)OCCCC*)OC)CC1)OC | [6 empty] | 0.9871795
*Oc1c(cc(cc1)C=C1C(=O)C(=Cc2cc(c(cc2)OCCCCC*)OC)CC(C1)C(C)(C)C)OC | [6 empty] | 0.9871795
*Oc1c(cc(cc1)C=C1C(=O)C(=Cc2cc(c(cc2)OCCCCC*)OC)CC(C1)C)OC | [6 empty] | 0.9871795
*Oc1c(cc(cc1)C=C1C(=O)C(=Cc2cc(c(cc2)OCCCCCC*)OC)CC(C1)C(C)(C)C)OC | [6 empty] | 0.9871795
*Oc1c(cc(cc1)C=C1C(=O)C(=Cc2cc(c(cc2)OCCCCCC*)OC)CC(C1)C)OC | [6 empty] | 0.9871795
*Oc1c(cc(cc1)C=C1C(=O)C(=Cc2cc(c(cc2)OCCCCCC*)OC)CC1)OC | [6 empty] | 0.9871795
*Oc1c(cc(cc1)C=C1C(=O)C(=Cc2cc(c(cc2)OCCCCCC*)OC)CCC1)OC | [6 empty] | 0.9871795
*Oc1c(cc(cc1)C=C1C(=O)C(=Cc2cc(c(cc2)OCCCCCCCC*)OC)CC(C1)C(C)(C)C)OC | [6 empty] | 0.9871795
*Oc1c(cc(cc1)C=C1C(=O)C(=Cc2cc(c(cc2)OCCCCCCCC*)OC)CC(C1)C)OC | [6 empty] | 0.9871795
*Oc1c(cc(cc1)C=C1C(=O)C(=Cc2cc(c(cc2)OCCCCCCCC*)OC)CCC1)OC | [6 empty] | 0.9871795
*Oc1c(cc(cc1)C=C1C(=O)C(=Cc2cc(c(cc2)OCCCCCCCCCC*)OC)CC(C1)C(C)(C)C)OC | [6 empty] | 0.9871795
*Oc1c(cc(cc1)C=C1C(=O)C(=Cc2cc(c(cc2)OCCCCCCCCCC*)OC)CC(C1)C)OC | [6 empty] | 0.9871795
*Oc1c(cc(cc1)C=C1C(=O)C(=Cc2cc(c(cc2)OCCCCCCCCCC*)OC)CC1)OC | [6 empty] | 0.9871795
*Oc1c(cc(cc1)C=C1C(=O)C(=Cc2cc(c(cc2)OCCCCCCCCCC*)OC)CCC1)OC | [6 empty] | 0.9871795
*Oc1c(cc(cc1)C=CC=Cc1cc(c(cc1)OCCCCCCC*)C)C | [6 empty] | 0.9871795
*Oc1c(cc(cc1)C=Nc1c2c(ccc1)c(ccc2)N=Cc1cc(c(cc1)OC(=O)CCCCC(=O)*)OC)OC | [6 empty] | 0.9871795
*Oc1c(cc(cc1)C=Nc1ccc(cc1)N=Cc1cc(c(cc1)OC(=O)c1ccc(cc1)C(=O)*)OC)OC | [6 empty] | 0.9871795
*Oc1c(cc(cc1)C=Nc1ccc(cc1)c1ccc(cc1)N=Cc1cc(c(cc1)OC(=O)c1cc(ccc1)C(=O)*)OC)OC | [6 empty] | 0.9871795
*Oc1c(cc(cc1)C=Nc1ccc(cc1)c1ccc(cc1)N=Cc1cc(c(cc1)OC(=O)c1ccc(cc1)C(=O)*)OC)OC | [6 empty] | 0.9871795
*Oc1c(cc(cc1)NC(=O)NC1CC(CC(C1)(CNC(=O)Nc1cc(c(cc1)*)c1ccc(cc1)Oc1ccccc1)C)(C)C)c1ccc(cc1)Oc1ccccc1 | [6 empty] | 0.9871795
*Oc1c(cc(cc1)NC(=O)Nc1c(ccc(c1)NC(=O)Nc1cc(c(cc1)*)c1ccc(cc1)Oc1ccccc1)C)c1ccc(cc1)Oc1ccccc1 | [6 empty] | 0.9871795
*Oc1c(cc(cc1)OC(=O)Oc1ccc(cc1)OC(=O)*)C | [6 empty] | 0.9871795
*Oc1c(cc(cc1)OC(=O)Oc1ccc(cc1)OC(=O)*)Cl | [6 empty] | 0.9871795
*Oc1c(cc(cc1)OC(=O)Oc1ccc(cc1)c1ccc(cc1)OC(=O)*)C | [6 empty] | 0.9871795
*Oc1c(cc(cc1)OC(=O)Oc1ccc(cc1)c1ccc(cc1)OC(=O)*)Cl | [6 empty] | 0.9871795
*Oc1c(cc(cc1)OC(=O)c1c(cc(cc1)c1ccc(cc1)C(=O)*)c1ccccc1)C | [6 empty] | 0.9871795
*Oc1c(cc(cc1)OC(=O)c1c(cc(cc1)c1ccc(cc1)C(=O)*)c1ccccc1)C(c1ccccc1)(C)C | [6 empty] | 0.9871795
*Oc1c(cc(cc1)OC(=O)c1c(cc(cc1)c1ccc(cc1)C(=O)*)c1ccccc1)c1ccccc1 | [6 empty] | 0.9871795
*Oc1c(cc(cc1)OC(=O)c1cc(ccc1)Sc1ccc(cc1)OC(=O)c1ccc(cc1)C(=O)Oc1ccc(cc1)Sc1cc(ccc1)C(=O)*)c1ccccc1 | [6 empty] | 0.9871795
*Oc1c(cc(cc1)OC(=O)c1ccc(cc1)C(=O)*)C1C2CCC(C1)C2 | [6 empty] | 0.9871795
*Oc1c(cc(cc1)OC(=O)c1ccc(cc1)C(=O)*)C1CCCCC1 | [6 empty] | 0.9871795
*Oc1c(cc(cc1)OC(=O)c1ccc(cc1)C(=O)*)C1CCCCCCC1 | [6 empty] | 0.9871795
*Oc1c(cc(cc1)OC(=O)c1ccc(cc1)C(=O)*)CCC(CC)C | [6 empty] | 0.9871795
*Oc1c(cc(cc1)OC(=O)c1ccc(cc1)C(=O)*)CCCCCC | [6 empty] | 0.9871795
*Oc1c(cc(cc1)OC(=O)c1ccc(cc1)C(=O)*)CCCCCCC | [6 empty] | 0.9871795
*Oc1c(cc(cc1)OC(=O)c1ccc(cc1)C(=O)*)CCCCCCCC | [6 empty] | 0.9871795
*Oc1c(cc(cc1)OC(=O)c1ccc(cc1)C(=O)*)CCCCCCCCC | [6 empty] | 0.9871795
*Oc1c(cc(cc1)OC(=O)c1ccc(cc1)C(=O)*)CCCCCCCCCC | [6 empty] | 0.9871795
*Oc1c(cc(cc1)OC(=O)c1ccc(cc1)C(=O)*)CCCCCCCCCCC | [6 empty] | 0.9871795
*Oc1c(cc(cc1)OC(=O)c1ccc(cc1)C(=O)*)CCCCCCCCCCCC | [6 empty] | 0.9871795
*Oc1c(cc(cc1)OC(=O)c1ccc(cc1)C(=O)*)Cl | [6 empty] | 0.9871795
*Oc1c(cc(cc1)OC(=O)c1ccc(cc1)C(=O)*)OCCOCCOCC | [6 empty] | 0.9871795
*Oc1c(cc(cc1)OC(=O)c1ccc(cc1)C(=O)*)c1ccccc1 | [6 empty] | 0.9871795
*Oc1c(cc(cc1)OC(=O)c1ccc(cc1)C(=O)Oc1c(cc(cc1)OCCCCCCCCCC*)Cl)Cl | [6 empty] | 0.9871795
*Oc1c(cc(cc1)OC(=O)c1ccc(cc1)OCCCCCCCCCCCCOc1ccc(cc1)C(=O)*)C=Cc1ccncc1 | [6 empty] | 0.9871795
*Oc1c(cc(cc1)OC(=O)c1ccc(cc1)OCCCCCCCCCCCCOc1ccc(cc1)C(=O)*)S(=O)(=O)c1ccccc1 | [6 empty] | 0.9871795
*Oc1c(cc(cc1)OC(=O)c1ccc(cc1)OCCCCCCCCOc1ccc(cc1)C(=O)*)C(=O)CC | [6 empty] | 0.9871795
*Oc1c(cc(cc1)OC(=O)c1ccc(cc1)OCCCCCCOc1ccc(cc1)C(=O)*)Cl | [6 empty] | 0.9871795
*Oc1c(cc(cc1)OC(=O)c1ccc(cc1)OCCCCCCOc1ccc(cc1)C(=O)*)N=Nc1ccc(cc1)C#N | [6 empty] | 0.9871795
*Oc1c(cc(cc1)OC(=O)c1ccc(cc1)OCCCCCCOc1ccc(cc1)C(=O)*)S(=O)(=O)c1ccccc1 | [6 empty] | 0.9871795
*Oc1c(cc(cc1)OC(=O)c1ccc(cc1)OCCCCOc1ccc(cc1)C(=O)*)C | [6 empty] | 0.9871795
*Oc1c(cc(cc1)OC(=O)c1ccc(cc1)OCCOc1ccc(cc1)C(=O)*)C | [6 empty] | 0.9871795
*Oc1c(cc(cc1)OC(=O)c1ccc(cc1)Oc1ccc(cc1)C(=O)*)Cl | [6 empty] | 0.9871795
*Oc1c(cc(cc1)OC(=O)c1ccc(cc1)Sc1cc(ccc1)OC(=O)c1ccc(cc1)C(=O)Oc1cc(ccc1)Sc1ccc(cc1)C(=O)*)C | [6 empty] | 0.9871795
*Oc1c(cc(cc1)OCCCC(=O)NNC(=O)c1ccc(cc1)C(=O)NNC(=O)CCC*)C | [6 empty] | 0.9871795
*Oc1c(cc(cc1)OCCCCC(=O)NNC(=O)c1ccc(cc1)C(=O)NNC(=O)CCCC*)C | [6 empty] | 0.9871795
*Oc1c(cc(cc1)OCCCCCC(=O)NNC(=O)c1ccc(cc1)C(=O)NNC(=O)CCCCC*)C | [6 empty] | 0.9871795
*Oc1c(cc(cc1)Oc1c(c(c(c(c1F)F)c1c(c(c(c(c1F)F)*)F)F)F)F)S(=O)(=O)O | [6 empty] | 0.9871795
*Oc1c(cc(cc1)Oc1c(cc(cc1)C(=O)c1cc(c(cc1)*)S(=O)(=O)O)S(=O)(=O)O)S(=O)(=O)O | [6 empty] | 0.9871795
*Oc1c(cc(cc1)Oc1ccc(cc1)C(=O)Nc1ccc(cc1)Cc1ccc(cc1)NC(=O)c1ccc(cc1)*)c1ccccc1 | [6 empty] | 0.9871795
*Oc1c(cc(cc1)Oc1ccc(cc1)C(=O)Nc1ccc(cc1)Oc1ccc(cc1)NC(=O)c1ccc(cc1)*)c1ccccc1 | [6 empty] | 0.9871795
*Oc1c(cc(cc1)Oc1ccc(cc1)C(=O)Nc1ccc(cc1)Oc1ccc(cc1)S(=O)(=O)c1ccc(cc1)Oc1ccc(cc1)NC(=O)c1ccc(cc1)*)C | [6 empty] | 0.9871795
*Oc1c(cc(cc1)Oc1ccc(cc1)C(=O)Nc1ccc(cc1)Oc1ccc(cc1)S(=O)(=O)c1ccc(cc1)Oc1ccc(cc1)NC(=O)c1ccc(cc1)*)c1ccccc1 | [6 empty] | 0.9871795
*Oc1c(cc(cc1)Oc1ccc(cc1)C(=O)Nc1ccc(cc1)Oc1ccc(cc1)c1ccc(cc1)Oc1ccc(cc1)NC(=O)c1ccc(cc1)*)C | [6 empty] | 0.9871795
*Oc1c(cc(cc1)Oc1ccc(cc1)C(=O)Nc1ccc(cc1)Oc1ccc(cc1)c1ccc(cc1)Oc1ccc(cc1)NC(=O)c1ccc(cc1)*)c1ccccc1 | [6 empty] | 0.9871795
*Oc1c(cc(cc1)Oc1ccc(cc1)C(=O)c1cc(ccc1)C(=O)c1ccc(cc1)*)S(=O)(=O)O | [6 empty] | 0.9871795
*Oc1c(cc(cc1)Oc1ccc(cc1)C(=O)c1ccc(cc1)*)C(C)(C)C | [6 empty] | 0.9871795
*Oc1c(cc(cc1)Oc1ccc(cc1)C(=O)c1ccc(cc1)*)c1ccccc1 | [6 empty] | 0.9871795
*Oc1c(cc(cc1)Oc1ccc(cc1)C(=O)c1ccc(cc1)c1ccc(cc1)C(=O)c1ccc(cc1)*)c1ccc(cc1)S(=O)(=O)O | [6 empty] | 0.9871795
*Oc1c(cc(cc1)Oc1ccc(cc1)NC(=O)c1cc(ccc1)C(=O)Nc1ccc(cc1)*)C(C)(C)C | [6 empty] | 0.9871795
*Oc1c(cc(cc1)Oc1ccc(cc1)NC(=O)c1ccc(cc1)Oc1c(cc(cc1)Oc1ccc(cc1)C(=O)Nc1ccc(cc1)*)C)C | [6 empty] | 0.9871795
*Oc1c(cc(cc1)Oc1ccc(cc1)NC(=O)c1ccc(cc1)Oc1c(cc(cc1)Oc1ccc(cc1)C(=O)Nc1ccc(cc1)*)c1ccccc1)c1ccccc1 | [6 empty] | 0.9871795
*Oc1c(cc(cc1)Oc1ccc(cc1)S(=O)(=O)c1ccc(cc1)*)c1cc(ccc1)O | [6 empty] | 0.9871795
*Oc1c(cc(cc1)S(=O)(=O)c1cc(c(cc1)OCC(C*)O)C)C | [6 empty] | 0.9871795
*Oc1c(cc(cc1)S(=O)(=O)c1cc(c(cc1)OCC(COc1ccc(cc1)C(c1ccc(cc1)OCC(C*)O)(C)C)O)C)C | [6 empty] | 0.9871795
*Oc1c(cc(cc1)S(=O)(=O)c1cc(c(cc1)OCC(COc1ccc(cc1)S(=O)(=O)c1ccc(cc1)OCC(C*)O)O)C)C | [6 empty] | 0.9871795
*Oc1c(cc(cc1)S(=O)(=O)c1cc(c(cc1)Oc1c(cc(cc1C)C(c1cc(c(c(c1)C)*)C)(C(F)(F)F)C(F)(F)F)C)Br)Br | [6 empty] | 0.9871795
*Oc1c(cc(cc1)S(=O)(=O)c1cc(c(cc1)Oc1ccc(cc1)C(c1ccc(cc1)*)(C)C)S(=O)(=O)O)S(=O)(=O)O | [6 empty] | 0.9871795
*Oc1c(cc(cc1)S(=O)(=O)c1cc(c(cc1)Oc1ccc(cc1)C(c1ccc(cc1)*)(C)C)[N+](=O)[O-])[N+](=O)[O-] | [6 empty] | 0.9871795
*Oc1c(cc(cc1)c1cc(c(cc1)OC(*)(Oc1ccccc1)Oc1ccccc1)C)C | [6 empty] | 0.9871795
*Oc1c(cc(cc1)c1cc(c(cc1)OC(=O)c1cc2c(cc1)cc(cc2)C(=O)*)c1ccccc1)c1ccccc1 | [6 empty] | 0.9871795
*Oc1c(cc(cc1)c1cc(c(cc1)OC(=O)c1ccc(cc1)C(=O)*)c1ccccc1)c1ccccc1 | [6 empty] | 0.9871795
*Oc1c(cc(cc1)c1ccc(cc1)C(c1ccc(cc1)c1cc(c(cc1)OC(=O)*)F)(C)C)F | [6 empty] | 0.9871795
*Oc1c(cc(cc1)c1ccc(cc1)c1ccc(cc1)c1cc(c(cc1)Oc1ccc(cc1)/C=C/c1cc2C(c3c(-c2cc1)ccc(c3)/C=C/c1ccc(cc1)*)(CCCCCC)CCCCCC)C#N)C#N | [6 empty] | 0.9871795
*Oc1c(cc(cc1)c1ccc(cc1)c1ccc(cc1)c1cc(c(cc1)Oc1ccc(cc1)/C=C/c1cc2C(c3c(-c2cc1)ccc(c3)/C=C/c1ccc(cc1)*)(CCCCCC)CCCCCC)C(F)(F)F)C(F)(F)F | [6 empty] | 0.9871795
*Oc1c(cc(cc1*)*)* | [6 empty] | 0.9871795
*Oc1c(cc(cc1Br)*)Br | [6 empty] | 0.9871795
*Oc1c(cc(cc1Br)C(c1cc(c(c(c1)Br)OC(=O)*)Br)(C(F)(F)F)C(F)(F)F)Br | [6 empty] | 0.9871795
*Oc1c(cc(cc1Br)C(c1cc(c(c(c1)Br)OC(=O)c1cc(ccc1)C(=O)*)Br)(C)C)Br | [6 empty] | 0.9871795
*Oc1c(cc(cc1Br)C(c1cc(c(c(c1)Br)OC(=O)c1cc(ccc1)C(=O)*)Br)(CCC(=O)O)C)Br | [6 empty] | 0.9871795
*Oc1c(cc(cc1Br)C1(C2CCC(C1)C2)c1cc(c(c(c1)Br)OC(=O)*)Br)Br | [6 empty] | 0.9871795
*Oc1c(cc(cc1Br)S(=O)(=O)c1cc(c(c(c1)Br)OC(=O)*)Br)Br | [6 empty] | 0.9871795
*Oc1c(cc(cc1C)*)C(CCC)C | [6 empty] | 0.9871795
*Oc1c(cc(cc1C)*)C(CCCC)C | [6 empty] | 0.9871795
*Oc1c(cc(cc1C)*)C(CCCCC)C | [6 empty] | 0.9871795
*Oc1c(cc(cc1C)*)C(CCCCCC)C | [6 empty] | 0.9871795
*Oc1c(cc(cc1C)*)C(CCCCCCCC)C | [6 empty] | 0.9871795
*Oc1c(cc(cc1C)*)C(CCCCCCCCCCCC)C | [6 empty] | 0.9871795
*Oc1c(cc(cc1C)*)c1ccccc1 | [6 empty] | 0.9871795
*Oc1c(cc(cc1C)C(=O)c1ccc(cc1)*)C | [6 empty] | 0.9871795
*Oc1c(cc(cc1C)C(c1cc(c(c(c1)C)OC(=O)*)C)(C(F)(F)F)C(F)(F)F)C | [6 empty] | 0.9871795
*Oc1c(cc(cc1C)C(c1cc(c(c(c1)C)OC(=O)CCCCC(=O)*)C)(C)C)C | [6 empty] | 0.9871795
*Oc1c(cc(cc1C)C(c1cc(c(c(c1)C)OC(=O)CCCCCCCCC(=O)*)C)(C)C)C | [6 empty] | 0.9871795
*Oc1c(cc(cc1C)C(c1cc(c(c(c1)C)OC(=O)c1cc(ccc1)C(=O)*)C)(C)C)C | [6 empty] | 0.9871795
*Oc1c(cc(cc1C)C(c1cc(c(c(c1)C)OC(=O)c1ccc(cc1)C(=O)*)C)(C)C)C | [6 empty] | 0.9871795
*Oc1c(cc(cc1C)C(c1cc(c(c(c1)C)OCC(C*)O)C)(C)C)C | [6 empty] | 0.9871795
*Oc1c(cc(cc1C)C(c1cc(c(c(c1)C)OCC(COc1ccc(cc1)C(c1ccc(cc1)OCC(C*)O)(C)C)O)C)(C)C)C | [6 empty] | 0.9871795
*Oc1c(cc(cc1C)C1(CC2C(CC1)CCCC2)c1cc(c(c(c1)C)OC(=O)c1cc(ccc1)C(=O)*)C)C | [6 empty] | 0.9871795
*Oc1c(cc(cc1C)C1(CC2C(CC1)CCCC2)c1cc(c(c(c1)C)OC(=O)c1ccc(cc1)C(=O)*)C)C | [6 empty] | 0.9871795
*Oc1c(cc(cc1C)C1(CC2C(CC1)CCCC2)c1cc(c(c(c1)C)Oc1ccc(cc1)C(=O)c1cc(ccc1)C(=O)c1ccc(cc1)*)C)C | [6 empty] | 0.9871795
*Oc1c(cc(cc1C)C1(CC2C(CC1)CCCC2)c1cc(c(c(c1)C)Oc1ccc(cc1)C(=O)c1ccc(cc1)*)C)C | [6 empty] | 0.9871795
*Oc1c(cc(cc1C)C1(c2ccccc2c2ccccc12)c1cc(c(c(c1)C)OC(=O)c1cc(ccc1)C(=O)*)C)C | [6 empty] | 0.9871795
*Oc1c(cc(cc1C)C1(c2ccccc2c2ccccc12)c1cc(c(c(c1)C)Oc1ccc(cc1)C(=O)c1cc(ccc1)C(=O)c1ccc(cc1)*)C)C | [6 empty] | 0.9871795
*Oc1c(cc(cc1C)S(=O)(=O)c1cc(c(c(c1)C)OCC(C*)O)C)C | [6 empty] | 0.9871795
*Oc1c(cc(cc1C)S(=O)(=O)c1cc(c(c(c1)C)OCC(COc1c(cc(cc1C)C(c1cc(c(c(c1)C)OCC(C*)O)C)(C)C)C)O)C)C | [6 empty] | 0.9871795
*Oc1c(cc(cc1C)S(=O)(=O)c1cc(c(c(c1)C)OCC(COc1ccc(cc1)C(c1ccc(cc1)OCC(C*)O)(C)C)O)C)C | [6 empty] | 0.9871795
*Oc1c(cc(cc1C)S(=O)(=O)c1cc(c(c(c1)C)OCC(COc1ccc(cc1)S(=O)(=O)c1ccc(cc1)OCC(C*)O)O)C)C | [6 empty] | 0.9871795
*Oc1c(cc(cc1C)c1cc(c(c(c1)C)Oc1ccc(cc1)C(=O)c1c(cccc1)c1c(cccc1)C(=O)c1ccc(cc1)*)C)C | [6 empty] | 0.9871795
*Oc1c(cc(cc1C)c1cc(c(c(c1)C)Oc1ccc(cc1)C(=O)c1cc2c(cc1)cc(cc2)C(=O)c1ccc(cc1)*)C)C | [6 empty] | 0.9871795
*Oc1c(cc(cc1C)c1cc(c(c(c1)C)Oc1ccc(cc1)C(=O)c1ccc(cc1)*)C)C | [6 empty] | 0.9871795
*Oc1c(cc(cc1C)c1cc(c(c(c1)CBr)Oc1ccc(cc1)C(=O)c1ccc(cc1)*)C)CBr | [6 empty] | 0.9871795
*Oc1c(cc(cc1C)c1cc(c(c(c1)CBr)Oc1ccc(cc1)C(=O)c1ccc(cc1)*)CBr)CBr | [6 empty] | 0.9871795
*Oc1c(cc(cc1Cl)*)Br | [6 empty] | 0.9871795
*Oc1c(cc(cc1Cl)C(=C(Cl)Cl)c1cc(c(c(c1)Cl)OC(=O)*)Cl)Cl | [6 empty] | 0.9871795
*Oc1c(cc(cc1Cl)C(c1cc(c(c(c1)Cl)OC(=O)*)Cl)C(Cl)(Cl)Cl)Cl | [6 empty] | 0.9871795
*Oc1c(cc(cc1Cl)C(c1cc(c(c(c1)Cl)OC(=O)*)Cl)C1C2CCC(C1)C2)Cl | [6 empty] | 0.9871795
*Oc1c(cc(cc1Cl)C(c1cc(c(c(c1)Cl)OC(=O)c1cc(ccc1)C(=O)*)Cl)(CCC(=O)O)C)Cl | [6 empty] | 0.9871795
*Oc1c(cc(cc1Cl)C(c1cc(c(c(c1)Cl)OCC(C*)O)Cl)(C)C)Cl | [6 empty] | 0.9871795
*Oc1c(cc(cc1Cl)C(c1cc(c(c(c1)Cl)OCC(C*)OC(=O)C)Cl)(C)C)Cl | [6 empty] | 0.9871795
*Oc1c(cc(cc1Cl)C1(C2C3C(CCC3)C(C1)C2)c1cc(c(c(c1)Cl)OC(=O)*)Cl)Cl | [6 empty] | 0.9871795
*Oc1c(cc(cc1Cl)C1(C2CCC(C1)C2)c1cc(c(c(c1)Cl)OC(=O)*)Cl)Cl | [6 empty] | 0.9871795
*Oc1c(cc(cc1OC)/C=C/c1ccc(cc1)/C=C/c1cc(c(c(c1)OC)OCCCCCC*)OC)OC | [6 empty] | 0.9871795
*Oc1c(cc(cc1OC)/C=C/c1ccc(cc1)/C=C/c1cc(c(c(c1)OC)OCCCCCCCC*)OC)OC | [6 empty] | 0.9871795
*Oc1c(cc(cc1OC)/C=C/c1ccc(cc1)/C=C/c1cc(c(c(c1)OC)OCCCCCCCCCC*)OC)OC | [6 empty] | 0.9871795
*Oc1c(cc(cc1OC)/C=C/c1ccc(cc1)/C=C/c1cc(c(c(c1)OC)OCCCCCCCCCCCC*)OC)OC | [6 empty] | 0.9871795
*Oc1c(cc(cc1OC)/C=C/c1ccc(cc1)/C=C/c1ccc(cc1)/C=C/c1cc(c(c(c1)OC)OCCCCCCCC*)OC)OC | [6 empty] | 0.9871795
*Oc1c(cc(cc1OC)C=C1C(=O)C(=Cc2cc(c(c(c2)OC)OCCCCCC*)OC)CCC1)OC | [6 empty] | 0.9871795
*Oc1c(cc(cc1OC)C=C1C(=O)C(=Cc2cc(c(c(c2)OC)OCCCCCCCC*)OC)CCC1)OC | [6 empty] | 0.9871795
*Oc1c(cc(cc1OC)C=C1C(=O)C(=Cc2cc(c(c(c2)OC)OCCCCCCCCCC*)OC)CCC1)OC | [6 empty] | 0.9871795
*Oc1c(cc(cc1OC)C=Cc1c(cc(c(c1)C(C)C)C=Cc1cc(c(c(c1)OC)OCCCCCCCC*)OC)C(C)C)OC | [6 empty] | 0.9871795
*Oc1c(cc(cc1OC)C=Cc1c(cc(c(c1)CCCCCC)C=Cc1cc(c(c(c1)OC)OCCCCCCCC*)OC)CCCCCC)OC | [6 empty] | 0.9871795
*Oc1c(cc(cc1OC)C=Cc1ccc(cc1)C=Cc1cc(c(c(c1)OC)OCCCCCCCC*)OC)OC | [6 empty] | 0.9871795
*Oc1c(cc(cc1OC)C=Cc1ccc(cc1)C=Cc1ccc(cc1)C=Cc1cc(c(c(c1)OC)OCCCCCCCC*)OC)OC | [6 empty] | 0.9871795
*Oc1c(cc(cc1OC)c1cc(c(c(c1)OC)OC(=O)CCCCCCCCC(=O)*)OC)OC | [6 empty] | 0.9871795
*Oc1c(cc(cc1OC)c1cc(c(c(c1)OC)OC(=O)c1cc(ccc1)C(=O)*)OC)OC | [6 empty] | 0.9871795
*Oc1c(cc(cc1c1ccccc1)*)c1c(c(ccc1)c1ccccc1)c1ccccc1 | [6 empty] | 0.9871795
*Oc1c(cc(cc1c1ccccc1)*)c1c(cccc1)c1ccccc1 | [6 empty] | 0.9871795
*Oc1c(cc(cc1c1ccccc1)*)c1c2c(ccc1)cccc2 | [6 empty] | 0.9871795
*Oc1c(cc(cc1c1ccccc1)*)c1cc(ccc1)C | [6 empty] | 0.9871795
*Oc1c(cc(cc1c1ccccc1)Cc1cc(c(c(c1)c1ccccc1)OC(=O)CCCCCC(=O)*)c1ccccc1)c1ccccc1 | [6 empty] | 0.9871795
*Oc1c(cc(cc1c1ccccc1)Cc1cc(c(c(c1)c1ccccc1)OC(=O)CCCCCCCCC(=O)*)c1ccccc1)c1ccccc1 | [6 empty] | 0.9871795
*Oc1c(cc(cc1c1ccccc1)c1cc(c(c(c1)c1ccccc1)OC(=O)CCCCCCCCC(=O)*)c1ccccc1)c1ccccc1 | [6 empty] | 0.9871795
*Oc1c(ccc(c1)OC(=O)c1ccc(cc1)Oc1ccc(cc1)C1(CCC(CC1)C(C)(C)C)c1ccc(cc1)Oc1ccc(cc1)C(=O)*)C12CC3CC(CC(C1)C3)C2 | [6 empty] | 0.9871795
*Oc1c(ccc(c1)Oc1cc(ccc1)NC(=O)c1c(ccc(c1)Oc1cc(c(cc1)C(=O)O)C(=O)Nc1cc(ccc1)*)C(=O)O)C#N | [6 empty] | 0.9871795
*Oc1c(ccc(c1)Oc1ccc(cc1)NC(=O)c1cc(cc(c1)NC(=O)C12CC3CC(CC(C1)C3)C2)C(=O)Nc1ccc(cc1)*)C12CC3CC(CC(C1)C3)C2 | [6 empty] | 0.9871795
*Oc1c(cccc1)C(=O)NCC* | [6 empty] | 0.9871795
*Oc1c(cccc1)C(=O)OC(=O)c1c(cccc1)OC(=O)C(C(C(=O)*)C)C | [6 empty] | 0.9871795
*Oc1c(cccc1)C(=O)OC(=O)c1c(cccc1)OC(=O)C(C(C(=O)*)CC)CC | [6 empty] | 0.9871795
*Oc1c(cccc1)C(=O)OC(=O)c1c(cccc1)OC(=O)CCCC(=O)* | [6 empty] | 0.9871795
*Oc1c(cccc1)C(=O)OC(=O)c1c(cccc1)OC(=O)CCCCC(=O)* | [6 empty] | 0.9871795
*Oc1c(cccc1)C(=O)OC(=O)c1c(cccc1)OC(=O)CCCCCC(=O)* | [6 empty] | 0.9871795
*Oc1c(cccc1)C(=O)OC(=O)c1c(cccc1)OC(=O)CCCCCCC(=O)* | [6 empty] | 0.9871795
*Oc1c(cccc1)C(=O)OC(=O)c1c(cccc1)OC(=O)CCCCCCCC(=O)* | [6 empty] | 0.9871795
*Oc1c(cccc1)C(=O)OC(=O)c1c(cccc1)OC(=O)CCCCCCCCC(=O)* | [6 empty] | 0.9871795
*Oc1c(cccc1)C(=O)OC(=O)c1c(cccc1)OC(=O)c1cc(ccc1)C(=O)* | [6 empty] | 0.9871795
*Oc1c(cccc1)C(=O)OC(=O)c1c(cccc1)OC(=O)c1ccc(cc1)C(=O)* | [6 empty] | 0.9871795
*Oc1c(cccc1)OC(=O)c1c(cccc1)C=Cc1ccc(cc1)C=Cc1c(cccc1)C(=O)* | [6 empty] | 0.9871795
*Oc1c(cccc1)Oc1ccc(cc1)S(=O)(=O)c1ccc(cc1)* | [6 empty] | 0.9871795
*Oc1c2c(c(cc1)C(=O)c1ccc(cc1)Oc1ccc(cc1)C(c1ccc(cc1)*)(C(F)(F)F)C(F)(F)F)cccc2 | [6 empty] | 0.9871795
*Oc1c2c(c(cc1)C(=O)c1ccc(cc1)Oc1ccc(cc1)C1(c3ccccc3c3ccccc13)c1ccc(cc1)*)cccc2 | [6 empty] | 0.9871795
*Oc1c2c(c(cc1)C=Cc1c(cc(c(c1)OC)C=Cc1c3c(c(cc1)OCCOCCOCC*)cccc3)OC)cccc2 | [6 empty] | 0.9871795
*Oc1c2c(c(cc1)C=Cc1ccc(cc1)C=Cc1c3c(c(cc1)OCCOCCOCC*)cccc3)cccc2 | [6 empty] | 0.9871795
*Oc1c2c(c(cc1)OC(=O)c1c(cc(cc1)c1ccc(cc1)C(=O)*)c1ccccc1)cccc2 | [6 empty] | 0.9871795
*Oc1c2c(c(cc1)OC(=O)c1ccc(cc1)Oc1ccc(cc1)C(=O)*)cccc2 | [6 empty] | 0.9871795
*Oc1c2c(c(cc1)c1c3c(c(cc1)OCC*)cccc3)cccc2 | [6 empty] | 0.9871795
*Oc1c2c(c(cc1)c1c3c(c(cc1)OCCC*)cccc3)cccc2 | [6 empty] | 0.9871795
*Oc1c2c(c(cc1)c1c3c(c(cc1)OCCCC*)cccc3)cccc2 | [6 empty] | 0.9871795
*Oc1c2c(c(cc1)c1c3c(c(cc1)OCCCCCC*)cccc3)cccc2 | [6 empty] | 0.9871795
*Oc1c2c(c(cc1)c1c3c(c(cc1)Oc1c(c4c(cc1)cccc4)c1c4c(ccc1*)cccc4)cccc3)cccc2 | [6 empty] | 0.9871795
*Oc1c2c(c(cc1)c1c3c(c(cc1)Oc1ccc(cc1)*)cccc3)cccc2 | [6 empty] | 0.9871795
*Oc1c2c(c(cc1)c1c3c(c(cc1)Oc1ccc(cc1)Oc1c(c(ccc1)Oc1ccc(cc1)*)C)cccc3)cccc2 | [6 empty] | 0.9871795
*Oc1c2c(c(cc1)c1c3c(c(cc1)Oc1ccc(cc1)Oc1c(ccc(c1)Oc1ccc(cc1)*)CCCCCC)cccc3)cccc2 | [6 empty] | 0.9871795
*Oc1c2c(c(cc1)c1c3c(c(cc1)Oc1ccc(cc1)Oc1ccc(cc1)Oc1ccc(cc1)*)cccc3)cccc2 | [6 empty] | 0.9871795
*Oc1c2c(c(cc1)c1c3c(c(cc1)Oc1ccc(cc1)Oc1ccc(cc1)S(=O)(=O)c1ccc(cc1)Oc1ccc(cc1)*)cccc3)cccc2 | [6 empty] | 0.9871795
*Oc1c2c(ccc1)c(ccc2)OC(=O)Oc1c(cc(cc1)OC(=O)*)C | [6 empty] | 0.9871795
*Oc1c2c(ccc1)c(ccc2)OC(=O)Oc1c(cc(cc1)OC(=O)*)Cl | [6 empty] | 0.9871795
*Oc1c2c(ccc1)c(ccc2)OC(=O)Oc1cc(ccc1)OC(=O)* | [6 empty] | 0.9871795
*Oc1c2c(ccc1)c(ccc2)OC(=O)Oc1ccc(cc1)OC(=O)* | [6 empty] | 0.9871795
*Oc1c2c(ccc1)c(ccc2)OC(=O)c1c(cccc1)C=Cc1ccc(cc1)C=Cc1c(cccc1)C(=O)* | [6 empty] | 0.9871795
*Oc1c2c(ccc1)c(ccc2)OCCNC(=O)c1cc(ccc1)C(=O)NCC* | [6 empty] | 0.9871795
*Oc1c2c(ccc1)cc(cc2)OC(=O)c1ccc(cc1)Oc1ccc(cc1)C(=O)* | [6 empty] | 0.9871795
*Oc1c2c(ccc1)cc(cc2)OCCNC(=O)c1cc(ccc1)C(=O)NCC* | [6 empty] | 0.9871795
*Oc1c2c(ccc1)cc(cc2)OCCNC(=O)c1ccc(cc1)C(=O)NCC* | [6 empty] | 0.9871795
*Oc1c2c(ccc1)ccc(c2)OC(=O)c1c(cccc1)C=Cc1ccc(cc1)C=Cc1c(cccc1)C(=O)* | [6 empty] | 0.9871795
*Oc1c2c(ccc1)ccc(c2)Oc1ccc(cc1)NC(=O)c1cc(cc(c1)C(C)(C)C)C(=O)Nc1ccc(cc1)* | [6 empty] | 0.9871795
*Oc1c2c(ccc1)ccc(c2)Oc1ccc(cc1)NC(=O)c1cc(ccc1)C(=O)Nc1ccc(cc1)* | [6 empty] | 0.9871795
*Oc1c2c(ccc1)ccc(c2)Oc1ccc(cc1)NC(=O)c1ccc(cc1)C(=O)Nc1ccc(cc1)* | [6 empty] | 0.9871795
*Oc1c2c(ccc1)ccc(c2)Oc1ccc(cc1)NC(=O)c1ccc(cc1)C(c1ccc(cc1)C(=O)Nc1ccc(cc1)*)(C(F)(F)F)C(F)(F)F | [6 empty] | 0.9871795
*Oc1c2c(ccc1)ccc(c2)Oc1ccc(cc1)NC(=O)c1ccc(cc1)Oc1c(cccc1)Oc1ccc(cc1)C(=O)Nc1ccc(cc1)* | [6 empty] | 0.9871795
*Oc1c2c(ccc1)ccc(c2)Oc1ccc(cc1)NC(=O)c1ccc(cc1)Oc1cc(ccc1)Oc1ccc(cc1)C(=O)Nc1ccc(cc1)* | [6 empty] | 0.9871795
*Oc1c2c(ccc1)ccc(c2)Oc1ccc(cc1)NC(=O)c1ccc(cc1)Oc1ccc(cc1)C(c1cc(ccc1)C(c1ccc(cc1)Oc1ccc(cc1)C(=O)Nc1ccc(cc1)*)(C)C)(C)C | [6 empty] | 0.9871795
*Oc1c2c(ccc1)ccc(c2)Oc1ccc(cc1)NC(=O)c1ccc(cc1)Oc1ccc(cc1)C(c1ccc(cc1)Oc1ccc(cc1)C(=O)Nc1ccc(cc1)*)(c1ccccc1)C | [6 empty] | 0.9871795
*Oc1c2c(ccc1)ccc(c2)Oc1ccc(cc1)NC(=O)c1ccc(cc1)Oc1ccc(cc1)S(=O)(=O)c1ccc(cc1)Oc1ccc(cc1)C(=O)Nc1ccc(cc1)* | [6 empty] | 0.9871795
*Oc1cc(Br)c(c(c1)Br)C(c1c(Br)cc(cc1Br)OC(=O)*)(C)C | [6 empty] | 0.9871795
*Oc1cc(C)c(O*)c(C)c1 | [6 empty] | 0.9871795
*Oc1cc(C)c(cc1C)* | [6 empty] | 0.9871795
*Oc1cc(Cl)c(c(c1)Cl)C(c1c(Cl)cc(cc1Cl)OC(=O)*)(C)C | [6 empty] | 0.9871795
*Oc1cc(Oc2ccc(cc2)C(c2ccc(cc2)*)(C)C)cc(c1)[N+](=O)[O-] | [6 empty] | 0.9871795
*Oc1cc(c(c(c1)Br)C(c1c(cc(cc1Br)OC(=O)*)Br)(C)C)Br | [6 empty] | 0.9871795
*Oc1cc(c(c(c1)Cl)C(c1c(cc(cc1Cl)OC(=O)*)Cl)(C)C)Cl | [6 empty] | 0.9871795
*Oc1cc(c(cc1)C(=O)O)C(=O)Nc1ccc(cc1)NC(=O)c1c(ccc(c1)*)C(=O)O | [6 empty] | 0.9871795
*Oc1cc(c(cc1)C(=O)OC(=O)C*)Br | [6 empty] | 0.9871795
*Oc1cc(c(cc1)C(=O)OCC*)C | [6 empty] | 0.9871795
*Oc1cc(c(cc1)C(=O)OCC*)Cl | [6 empty] | 0.9871795
*Oc1cc(c(cc1)C(=O)OCCOC(=O)c1c(cc(cc1)OCC*)OC)OC | [6 empty] | 0.9871795
*Oc1cc(c(cc1)CCc1ccc(cc1)OCCCC*)C | [6 empty] | 0.9871795
*Oc1cc(c(cc1)CCc1ccc(cc1)OCCCCC*)C | [6 empty] | 0.9871795
*Oc1cc(c(cc1)CCc1ccc(cc1)OCCCCCC*)C | [6 empty] | 0.9871795
*Oc1cc(c(cc1)CCc1ccc(cc1)OCCCCCCC*)C | [6 empty] | 0.9871795
*Oc1cc(c(cc1)CCc1ccc(cc1)OCCCCCCCC*)C | [6 empty] | 0.9871795
*Oc1cc(c(cc1)CCc1ccc(cc1)OCCCCCCCCC*)C | [6 empty] | 0.9871795
*Oc1cc(c(cc1)CCc1ccc(cc1)OCCCCCCCCCC*)C | [6 empty] | 0.9871795
*Oc1cc(c(cc1)CCc1ccc(cc1)OCCCCCCCCCCC*)C | [6 empty] | 0.9871795
*Oc1cc(c(cc1)CCc1ccc(cc1)OCCCCCCCCCCCC*)C | [6 empty] | 0.9871795
*Oc1cc(c(cc1)N1ON1c1c(cc(cc1)OC(=O)CCC(=O)*)C)C | [6 empty] | 0.9871795
*Oc1cc(c(cc1)N1ON1c1c(cc(cc1)OC(=O)CCCC(=O)*)C)C | [6 empty] | 0.9871795
*Oc1cc(c(cc1)OC(COCCCCCCCOc1ccc(cc1)c1ccc(cc1)C(=O)*)C)[N+](=O)[O-] | [6 empty] | 0.9871795
*Oc1cc(c(cc1)S(=O)(=O)c1c(cc(cc1)Oc1c(cc(cc1)C(c1cc(c(cc1)*)[Si](C)(C)C)(C(F)(F)F)C(F)(F)F)[Si](C)(C)C)[Si](C)(C)C)[Si](C)(C)C | [6 empty] | 0.9871795
*Oc1cc(c(cc1)S(=O)(=O)c1c(cc(cc1)Oc1c(cc(cc1C)C(c1cc(c(c(c1)C)*)C)(C(F)(F)F)C(F)(F)F)C)C(O)(C(F)(F)F)C(F)(F)F)C(O)(C(F)(F)F)C(F)(F)F | [6 empty] | 0.9871795
*Oc1cc(c(cc1)S(=O)(=O)c1c(cc(cc1)Oc1c(cc(cc1C)C(c1cc(c(c(c1)C)*)C)(C(F)(F)F)C(F)(F)F)C)C(OC)(C(F)(F)F)C(F)(F)F)C(OC)(C(F)(F)F)C(F)(F)F | [6 empty] | 0.9871795
*Oc1cc(c(cc1)S(=O)(=O)c1c(cc(cc1)Oc1c(cc(cc1C)C(c1cc(c(c(c1)C)*)C)(C(F)(F)F)C(F)(F)F)C)[Si](C)(C)C)[Si](C)(C)C | [6 empty] | 0.9871795
*Oc1cc(c(cc1)S(=O)(=O)c1c(cc(cc1)Oc1c(cc(cc1C)C(c1cc(c(c(c1)C)*)C)(C)C)C)C(O)(C(F)(F)F)C(F)(F)F)C(O)(C(F)(F)F)C(F)(F)F | [6 empty] | 0.9871795
*Oc1cc(c(cc1)S(=O)(=O)c1c(cc(cc1)Oc1ccc(cc1)C(c1ccc(cc1)*)(C(F)(F)F)C(F)(F)F)C(O)(C(F)(F)F)C(F)(F)F)C(O)(C(F)(F)F)C(F)(F)F | [6 empty] | 0.9871795
*Oc1cc(c(cc1)S(=O)(=O)c1c(cc(cc1)Oc1ccc(cc1)C(c1ccc(cc1)*)(C(F)(F)F)C(F)(F)F)[Si](C)(C)C)[Si](C)(C)C | [6 empty] | 0.9871795
*Oc1cc(c(cc1)S(=O)(=O)c1c(cc(cc1)Oc1ccc(cc1)C(c1ccc(cc1)*)(C)C)N)N | [6 empty] | 0.9871795
*Oc1cc(c(cc1)S(=O)(=O)c1c(cc(cc1)Oc1ccc(cc1)c1ccc(cc1)*)N)N | [6 empty] | 0.9871795
*Oc1cc(c(cc1)S(=O)(=O)c1ccc(cc1)Oc1c(cc(cc1)C(c1cc(c(cc1)*)N)(C)C)N)N | [6 empty] | 0.9871795
*Oc1cc(c(cc1)S(=O)(=O)c1ccc(cc1)Oc1ccc(cc1)C(c1ccc(cc1)*)(C)C)N | [6 empty] | 0.9871795
*Oc1cc(c(cc1)c1c(cc(cc1)OC(=O)c1ccc(cc1)C(=O)*)CCC)CCC | [6 empty] | 0.9871795
*Oc1cc(c(cc1)c1c(cc(cc1)OC(=O)c1ccc(cc1)Oc1ccc(cc1)C1(CCC(CC1)C(C)(C)C)c1ccc(cc1)Oc1ccc(cc1)C(=O)*)C)C | [6 empty] | 0.9871795
*Oc1cc(c(cc1C(c1ccccc1)(C)C)OC(=O)c1cccc(c1)C(=O)*)C(c1ccccc1)(C)C | [6 empty] | 0.9871795
*Oc1cc(cc(c1)C(=O)OCCN(c1ccc(cc1)N=Nc1ccc(cc1)[N+](=O)[O-])CC)OC(=O)c1c(cc(c(c1)OCCCCCCCCCCCCCC)C(=O)*)OCCCCCCCCCCCCCC | [6 empty] | 0.9871795
*Oc1cc(cc(c1)C(=O)Oc1ccc(cc1)N=Nc1ccc(cc1)C#N)Oc1ccc(cc1)C(c1ccc(cc1)*)(C)C | [6 empty] | 0.9871795
*Oc1cc(cc(c1)C)OC(=O)c1cc(ccc1)C(=O)* | [6 empty] | 0.9871795
*Oc1cc(cc(c1)C)OC(=O)c1cccc(c1)C(=O)* | [6 empty] | 0.9871795
*Oc1cc(cc(c1)CC)OC(=O)c1cc(ccc1)C(=O)* | [6 empty] | 0.9871795
*Oc1cc(cc(c1)CCC)OC(=O)c1cc(ccc1)C(=O)* | [6 empty] | 0.9871795
*Oc1cc(cc(c1)CCCC)OC(=O)c1cc(ccc1)C(=O)* | [6 empty] | 0.9871795
*Oc1cc(cc(c1)CCCCCC)OC(=O)c1cc(ccc1)C(=O)* | [6 empty] | 0.9871795
*Oc1cc(cc(c1)CCCCCCCC)OC(=O)c1cc(ccc1)C(=O)* | [6 empty] | 0.9871795
*Oc1cc(cc(c1)CCCCCCCCC)OC(=O)c1cc(ccc1)C(=O)* | [6 empty] | 0.9871795
*Oc1cc(cc(c1)CCCCCCCCCCC)OC(=O)c1cc(ccc1)C(=O)* | [6 empty] | 0.9871795
*Oc1cc(cc(c1)CCCCCCCCCCCCC)OC(=O)c1cc(ccc1)C(=O)* | [6 empty] | 0.9871795
*Oc1cc(cc(c1)[N+](=O)[O-])Oc1ccc(cc1)C(c1ccc(cc1)*)(C)C | [6 empty] | 0.9871795
*Oc1cc(ccc1)* | [6 empty] | 0.9871795
*Oc1cc(ccc1)C(=O)NCC* | [6 empty] | 0.9871795
*Oc1cc(ccc1)C(=O)NNC(=O)c1cc(ccc1)C(=O)NNC(=O)C* | [6 empty] | 0.9871795
*Oc1cc(ccc1)C(=O)NNC(=O)c1cc(ccc1)C(=O)NNC(=O)CC* | [6 empty] | 0.9871795
*Oc1cc(ccc1)C(=O)NNC(=O)c1cc(ccc1)C(=O)NNC(=O)CCC* | [6 empty] | 0.9871795
*Oc1cc(ccc1)C(=O)NNC(=O)c1cc(ccc1)C(=O)NNC(=O)CCCCC* | [6 empty] | 0.9871795
*Oc1cc(ccc1)C(=O)NNC(=O)c1cc(ccc1)C(=O)NNC(=O)c1cc(ccc1)OCCCCCCCCCC* | [6 empty] | 0.9871795
*Oc1cc(ccc1)C(=O)NNC(=O)c1ccc(cc1)C(=O)NNC(=O)C* | [6 empty] | 0.9871795
*Oc1cc(ccc1)C(=O)OC(=O)C* | [6 empty] | 0.9871795
*Oc1cc(ccc1)C(=O)OC(=O)c1cc(ccc1)OCC* | [6 empty] | 0.9871795
*Oc1cc(ccc1)C(=O)OC(=O)c1cc(ccc1)OCCCCCC* | [6 empty] | 0.9871795
*Oc1cc(ccc1)C(=O)OCCN(CCOC(=O)c1cc(ccc1)OCC#CC#CC*)c1ccc(cc1)N=Nc1ccc(cc1)C#N | [6 empty] | 0.9871795
*Oc1cc(ccc1)C(=O)OCCOC(=O)c1cc(ccc1)OCC* | [6 empty] | 0.9871795
*Oc1cc(ccc1)C(=O)OCCOC(=O)c1cc(ccc1)OCCCC* | [6 empty] | 0.9871795
*Oc1cc(ccc1)N(c1ccc(cc1)c1ccc(cc1)N(c1cc(ccc1)OC(=O)OCCOCCOC(=O)*)c1ccc(cc1)N=Nc1ccc(cc1)[N+](=O)[O-])c1ccccc1 | [6 empty] | 0.9871795
*Oc1cc(ccc1)N(c1ccc(cc1)c1ccc(cc1)N(c1cc(ccc1)OC(=O)OCCOCCOC(=O)*)c1ccccc1)c1ccccc1 | [6 empty] | 0.9871795
*Oc1cc(ccc1)NC(=O)C(=O)Nc1cc(ccc1)OCC(COc1ccc(cc1)C(c1ccc(cc1)OCC(C*)O)(C)C)O | [6 empty] | 0.9871795
*Oc1cc(ccc1)NC(=O)CCCC(=O)Nc1cc(ccc1)OCC(COc1ccc(cc1)C(c1ccc(cc1)OCC(C*)O)(C)C)O | [6 empty] | 0.9871795
*Oc1cc(ccc1)NC(=O)CCCCC(=O)Nc1cc(ccc1)OCC(COc1ccc(cc1)C(c1ccc(cc1)OCC(C*)O)(C)C)O | [6 empty] | 0.9871795
*Oc1cc(ccc1)NC(=O)CCCCCC(=O)Nc1cc(ccc1)OCC(COc1ccc(cc1)C(c1ccc(cc1)OCC(C*)O)(C)C)O | [6 empty] | 0.9871795
*Oc1cc(ccc1)NC(=O)CCCCCCC(=O)Nc1cc(ccc1)OCC(COc1ccc(cc1)C(c1ccc(cc1)OCC(C*)O)(C)C)O | [6 empty] | 0.9871795
*Oc1cc(ccc1)NC(=O)CCCCCCCCCCC(=O)Nc1cc(ccc1)OCC(COc1ccc(cc1)C(c1ccc(cc1)OCC(C*)O)(C)C)O | [6 empty] | 0.9871795
*Oc1cc(ccc1)NC(=O)Cc1cc(ccc1)CC(=O)Nc1cc(ccc1)OCC(COc1ccc(cc1)C(c1ccc(cc1)OCC(C*)O)(C)C)O | [6 empty] | 0.9871795
*Oc1cc(ccc1)NC(=O)c1cc(cc(c1)C(C(C(C(C(C(C(C(F)(F)F)(F)F)(F)F)(F)F)(F)F)(F)F)(F)F)(F)F)C(=O)Nc1ccc(cc1)* | [6 empty] | 0.9871795
*Oc1cc(ccc1)NC(=O)c1cc(cc(c1)C(C(C(C(F)(F)F)(F)F)(F)F)(F)F)C(=O)Nc1ccc(cc1)* | [6 empty] | 0.9871795
*Oc1cc(ccc1)NC(=O)c1cc(cc(c1)NC(=O)c1ccc(cc1)OC(=O)C)C(=O)Nc1ccc(cc1)* | [6 empty] | 0.9871795
*Oc1cc(ccc1)NC(=O)c1cc(ccc1)C(=O)Nc1cc(ccc1)OCC(COc1ccc(cc1)C(c1ccc(cc1)OCC(C*)O)(C)C)O | [6 empty] | 0.9871795
*Oc1cc(ccc1)NC(=O)c1cc(ccc1)C(=O)Nc1ccc(cc1)Oc1ccc(cc1)C(=O)c1ccc(cc1)* | [6 empty] | 0.9871795
*Oc1cc(ccc1)NC(=O)c1cc(ccc1)OCC(COc1ccc(cc1)C(c1ccc(cc1)OCC(C*)O)(C)C)O | [6 empty] | 0.9871795
*Oc1cc(ccc1)NC(=O)c1ccc(cc1)C(=O)Nc1ccc(cc1)Oc1ccc(cc1)C(=O)c1ccc(cc1)* | [6 empty] | 0.9871795
*Oc1cc(ccc1)NC(=O)c1ccc(cc1)Oc1ccc(cc1)C(c1cc(ccc1)C(c1ccc(cc1)Oc1ccc(cc1)C(=O)Nc1ccc(cc1)*)(C)C)(C)C | [6 empty] | 0.9871795
*Oc1cc(ccc1)NC(=O)c1ccc(cc1)Oc1ccc(cc1)C(c1ccc(cc1)C(c1ccc(cc1)Oc1ccc(cc1)C(=O)Nc1ccc(cc1)*)(C)C)(C)C | [6 empty] | 0.9871795
*Oc1cc(ccc1)NC(=O)c1ccc(cc1)[Si](c1ccc(cc1)C(=O)*)(C)C | [6 empty] | 0.9871795
*Oc1cc(ccc1)NC(=O)c1ccc(cc1)[Si](c1ccc(cc1)C(=O)*)(c1ccccc1)c1ccccc1 | [6 empty] | 0.9871795
*Oc1cc(ccc1)OC(=O)Oc1ccc(cc1)C(c1ccc(cc1)OC(=O)*)(C)C | [6 empty] | 0.9871795
*Oc1cc(ccc1)OC(=O)Oc1ccc(cc1)OC(=O)* | [6 empty] | 0.9871795
*Oc1cc(ccc1)OC(=O)Oc1ccc(cc1)c1ccc(cc1)OC(=O)* | [6 empty] | 0.9871795
*Oc1cc(ccc1)OC(=O)c1c(cccc1)C=Cc1ccc(cc1)C=Cc1c(cccc1)C(=O)* | [6 empty] | 0.9871795
*Oc1cc(ccc1)OC(=O)c1cc(c(c(c1)C(C)(C)C)OC(=O)c1ccc(cc1)C(=O)Oc1c(cc(cc1C(C)(C)C)C(=O)*)C(C)(C)C)C(C)(C)C | [6 empty] | 0.9871795
*Oc1cc(ccc1)OC(=O)c1ccc(cc1)C(=O)Oc1cc(ccc1)OCCCCCCCCCC* | [6 empty] | 0.9871795
*Oc1cc(ccc1)OC1(C(C(C1(F)F)(F)F)(*)F)F | [6 empty] | 0.9871795
*Oc1cc(ccc1)OCC(=O)OC(=O)C* | [6 empty] | 0.9871795
*Oc1cc(ccc1)OCC(C*)O | [6 empty] | 0.9871795
*Oc1cc(ccc1)OCC(COc1ccc(cc1)C(c1ccc(cc1)OCC(C*)O)(C)C)O | [6 empty] | 0.9871795
*Oc1cc(ccc1)OCC(COc1ccc(cc1)S(=O)(=O)c1ccc(cc1)OCC(C*)O)O | [6 empty] | 0.9871795
*Oc1cc(ccc1)Oc1c(c(ccc1)Oc1cc(ccc1)Oc1ccc(cc1)c1ccc(cc1)*)C(=O)c1c(cccc1)S(=O)(=O)O | [6 empty] | 0.9871795
*Oc1cc(ccc1)Oc1cc(ccc1)NC(=O)c1c(ccc(c1)Oc1cc(c(cc1)C(=O)O)C(=O)Nc1cc(ccc1)*)C(=O)O | [6 empty] | 0.9871795
*Oc1cc(ccc1)Oc1cc(ccc1)NC(=O)c1cc(ccc1)Oc1cc(ccc1)Oc1cc(ccc1)C(=O)Nc1cc(ccc1)* | [6 empty] | 0.9871795
*Oc1cc(ccc1)Oc1cc(ccc1)OC(=O)* | [6 empty] | 0.9871795
*Oc1cc(ccc1)Oc1ccc(cc1)C(=O)Oc1ccc(cc1)OC(=O)c1ccc(cc1)* | [6 empty] | 0.9871795
*Oc1cc(ccc1)Oc1ccc(cc1)C(=O)c1ccc(cc1)NC(=O)c1cc(ccc1)C(=O)Nc1ccc(cc1)C(=O)c1ccc(cc1)* | [6 empty] | 0.9871795
*Oc1cc(ccc1)Oc1ccc(cc1)C(=O)c1ccc(cc1)P(=O)(c1ccc(cc1)C(=O)c1ccc(cc1)*)c1ccccc1 | [6 empty] | 0.9871795
*Oc1cc(ccc1)Oc1ccc(cc1)N=Cc1ccc(cc1)N(c1ccc(cc1)C=Nc1ccc(cc1)*)c1ccccc1 | [6 empty] | 0.9871795
*Oc1cc(ccc1)Oc1ccc(cc1)NC(=O)c1cc(cc(c1)NC(=O)c1ccc(cc1)OC(=O)C)C(=O)Nc1ccc(cc1)* | [6 empty] | 0.9871795
*Oc1cc(ccc1)Oc1ccc(cc1)NC(=O)c1ccc(cc1)C(=O)Nc1ccc(cc1)* | [6 empty] | 0.9871795
*Oc1cc(ccc1)Oc1ccc(cc1)NC(=O)c1ccc(cc1)Oc1cc(ccc1)Oc1ccc(cc1)C(=O)Nc1ccc(cc1)* | [6 empty] | 0.9871795
*Oc1cc(ccc1)Oc1ccc(cc1)Oc1c(cc(cc1)S(=O)(=O)c1cc(c(cc1)Oc1ccc(cc1)Oc1cc(ccc1)Oc1ccc(cc1)c1ccc(cc1)*)S(=O)(=O)O)S(=O)(=O)O | [6 empty] | 0.9871795
*Oc1cc(ccc1)Oc1ccc(cc1)Oc1cc(ccc1)OC(=O)c1ccc(cc1)c1ccc(cc1)C(=O)* | [6 empty] | 0.9871795
*Oc1cc(ccc1)Oc1ccc(cc1)S(=O)(=O)c1ccc(cc1)Oc1ccc(cc1)C(=O)c1ccc(cc1)* | [6 empty] | 0.9871795
*Oc1cc(ccc1)S(=O)(=O)c1ccc(cc1)* | [6 empty] | 0.9871795
*Oc1cc2c(C(CC2(C)C)(c2ccc(cc2)OCC(C*)O)C)cc1 | [6 empty] | 0.9871795
*Oc1cc2c(C(CC2(c2ccc(cc2)OC(=O)*)C)(C)C)cc1 | [6 empty] | 0.9871795
*Oc1cc2c(C(CC2(c2ccc(cc2)OC(=O)c2cc(ccc2)C(=O)*)C)(C)C)cc1 | [6 empty] | 0.9871795
*Oc1cc2c(C(CC2(c2ccc(cc2)OC(=O)c2ccc(cc2)C(=O)*)C)(C)C)cc1 | [6 empty] | 0.9871795
*Oc1cc2c(C(CC32CC(c2ccc(cc32)OC(=O)*)(C)C)(C)C)cc1 | [6 empty] | 0.9871795
*Oc1cc2c(C(CC32CC(c2ccc(cc32)OC(=O)c2cc(ccc2)C(=O)*)(C)C)(C)C)cc1 | [6 empty] | 0.9871795
*Oc1cc2c(C(CC32CC(c2ccc(cc32)OC(=O)c2ccc(cc2)C(=O)*)(C)C)(C)C)cc1 | [6 empty] | 0.9871795
*Oc1cc2c(cc1)cc(cc2)C(=O)NCC* | [6 empty] | 0.9871795
*Oc1cc2c(cc1)cc(cc2)OC(=O)c1c(cc(cc1)c1ccc(cc1)C(=O)*)c1ccccc1 | [6 empty] | 0.9871795
*Oc1cc2c(cc1)cc(cc2)OC(=O)c1cc(ccc1)Oc1ccc(cc1)Oc1cc(ccc1)C(=O)* | [6 empty] | 0.9871795
*Oc1cc2c(cc1)cc(cc2)OC(=O)c1ccc(cc1)Oc1ccc(cc1)C(=O)* | [6 empty] | 0.9871795
*Oc1cc2c(cc1)cc(cc2)OC(=O)c1ccc(cc1)c1ccc(cc1)C(=O)* | [6 empty] | 0.9871795
*Oc1cc2c(cc1)cc(cc2)Oc1ccc(cc1)S(=O)(=O)c1ccc(cc1)* | [6 empty] | 0.9871795
*Oc1cc2c(cc1)cc(cc2)Oc1ccc(cc1)S(=O)(=O)c1ccc(cc1)Oc1ccc(cc1)C(=O)c1ccc(cc1)* | [6 empty] | 0.9871795
*Oc1cc2c(cc1)ccc(c2)OC(=O)Oc1c(cc(cc1)OC(=O)*)C | [6 empty] | 0.9871795
*Oc1cc2c(cc1)ccc(c2)OC(=O)Oc1c(cc(cc1)OC(=O)*)Cl | [6 empty] | 0.9871795
*Oc1cc2c(cc1)ccc(c2)OC(=O)Oc1cc(ccc1)OC(=O)* | [6 empty] | 0.9871795
*Oc1cc2c(cc1)ccc(c2)OC(=O)Oc1ccc(cc1)OC(=O)* | [6 empty] | 0.9871795
*Oc1cc2c(cc1)ccc(c2)OC(=O)c1c(cccc1)C=Cc1ccc(cc1)C=Cc1c(cccc1)C(=O)* | [6 empty] | 0.9871795
*Oc1cc2c(cc1)ccc(c2)OC(=O)c1ccc(cc1)Oc1ccc(cc1)C(=O)* | [6 empty] | 0.9871795
*Oc1cc2c(cc1)ccc(c2)OCCNC(=O)c1cc(ccc1)C(=O)NCC* | [6 empty] | 0.9871795
*Oc1cc2c(cc1)ccc(c2)OCCNC(=O)c1ccc(cc1)C(=O)NCC* | [6 empty] | 0.9871795
*Oc1cc2c(cc1)ccc(c2)Oc1ccc(cc1)C(=O)Nc1cc(ccc1)NC(=O)c1ccc(cc1)* | [6 empty] | 0.9871795
*Oc1cc2c(cc1)ccc(c2)Oc1ccc(cc1)C(=O)Nc1cc(ccc1)Oc1ccc(cc1)NC(=O)c1ccc(cc1)* | [6 empty] | 0.9871795
*Oc1cc2c(cc1)ccc(c2)Oc1ccc(cc1)C(=O)Nc1ccc(cc1)C(c1ccc(cc1)C(c1ccc(cc1)NC(=O)c1ccc(cc1)*)(C)C)(C)C | [6 empty] | 0.9871795
*Oc1cc2c(cc1)ccc(c2)Oc1ccc(cc1)C(=O)Nc1ccc(cc1)Oc1ccc(cc1)C(c1ccc(cc1)C(c1ccc(cc1)Oc1ccc(cc1)NC(=O)c1ccc(cc1)*)(C)C)(C)C | [6 empty] | 0.9871795
*Oc1cc2c(cc1)ccc(c2)Oc1ccc(cc1)C(=O)Nc1ccc(cc1)Oc1ccc(cc1)C(c1ccc(cc1)Oc1ccc(cc1)NC(=O)c1ccc(cc1)*)(C(F)(F)F)C(F)(F)F | [6 empty] | 0.9871795
*Oc1cc2c(cc1)ccc(c2)Oc1ccc(cc1)C(=O)Nc1ccc(cc1)Oc1ccc(cc1)C(c1ccc(cc1)Oc1ccc(cc1)NC(=O)c1ccc(cc1)*)(C)C | [6 empty] | 0.9871795
*Oc1cc2c(cc1)ccc(c2)Oc1ccc(cc1)C(=O)Nc1ccc(cc1)Oc1ccc(cc1)C(c1ccc(cc1)Oc1ccc(cc1)NC(=O)c1ccc(cc1)*)(c1ccccc1)C | [6 empty] | 0.9871795
*Oc1cc2c(cc1)ccc(c2)Oc1ccc(cc1)C(=O)Nc1ccc(cc1)Oc1ccc(cc1)Oc1ccc(cc1)NC(=O)c1ccc(cc1)* | [6 empty] | 0.9871795
*Oc1cc2c(cc1)ccc(c2)Oc1ccc(cc1)C(=O)Nc1ccc(cc1)Oc1ccc(cc1)S(=O)(=O)c1ccc(cc1)Oc1ccc(cc1)NC(=O)c1ccc(cc1)* | [6 empty] | 0.9871795
*Oc1cc2c(cc1OC(=O)c1ccc(cc1)Oc1ccc(cc1)C(=O)*)cccc2 | [6 empty] | 0.9871795
*Oc1cc2c(cc1OCCNC(=O)c1ccc(cc1)C(=O)NCC*)cccc2 | [6 empty] | 0.9871795
*Oc1ccc(-c2ccc(-c3ccc(*)cc3)cc2)cc1 | [6 empty] | 0.9871795
*Oc1ccc(-c2ccc(-c3ccc(*)cc3)cc2)s1 | [6 empty] | 0.9871795
*Oc1ccc(-c2ccc(-c3ccc(*)cc3)s2)cc1 | [6 empty] | 0.9871795
*Oc1ccc(-c2ccc(-c3ccc(*)cc3)s2)s1 | [6 empty] | 0.9871795
*Oc1ccc(-c2ccc(C(*)=O)cc2)cc1 | [6 empty] | 0.9871795
*Oc1ccc(-c2ccc(C(*)=O)cc2)s1 | [6 empty] | 0.9871795
*Oc1ccc(-c2ccc(C(*)=O)s2)cc1 | [6 empty] | 0.9871795
*Oc1ccc(-c2ccc(C(*)=O)s2)s1 | [6 empty] | 0.9871795
*Oc1ccc(-c2nn(-c3c(F)c(F)c(*)c(F)c3F)c(=O)c3ccccc23)cc1 | [6 empty] | 0.9871795
*Oc1ccc(-c2nn(-c3ccc(Oc4ccc(*)cc4)cc3)c(=O)c3ccccc23)cc1 | [6 empty] | 0.9871795
*Oc1ccc(C(=O)c2ccc(*)cc2)cc1 | [6 empty] | 0.9871795
*Oc1ccc(C(=O)c2ccc(C(=O)NOC(*)=O)s2)cc1 | [6 empty] | 0.9871795
*Oc1ccc(C(=S)c2ccc(*)cc2)cc1 | [6 empty] | 0.9871795
*Oc1ccc(C(=S)c2ccc(*)cc2)s1 | [6 empty] | 0.9871795
*Oc1ccc(C(=S)c2ccc(*)s2)s1 | [6 empty] | 0.9871795
*Oc1ccc(C(C)(C)c2ccc(O*)cc2)cc1 | [6 empty] | 0.9871795
*Oc1ccc(C(C)(C)c2ccc(OC(*)=O)cc2)cc1 | [6 empty] | 0.9871795
*Oc1ccc(C(C)(C)c2ccc(Oc3ccc(S(=O)(=O)c4ccc(*)cc4)cc3)cc2)cc1 | [6 empty] | 0.9871795
*Oc1ccc(C(F)(F)C(*)(F)F)cc1 | [6 empty] | 0.9871795
*Oc1ccc(C(F)(F)C(*)(F)F)s1 | [6 empty] | 0.9871795
*Oc1ccc(CC(*)=O)cc1 | [6 empty] | 0.9871795
*Oc1ccc(Cc2ccc(*)cc2)cc1 | [6 empty] | 0.9871795
*Oc1ccc(OC(*)=O)cc1 | [6 empty] | 0.9871795
*Oc1ccc(OC(*)=O)s1 | [6 empty] | 0.9871795
*Oc1ccc(Oc2ccc(*)cc2)s1 | [6 empty] | 0.9871795
*Oc1ccc(Oc2ccc(*)s2)s1 | [6 empty] | 0.9871795
*Oc1ccc(Oc2ccc(S(=O)(=O)c3ccc(*)cc3)cc2)cc1 | [6 empty] | 0.9871795
*Oc1ccc(S(=O)(=O)c2ccc(Oc3ccc(-c4ccc(*)cc4)cc3)cc2)cc1 | [6 empty] | 0.9871795
*Oc1ccc(c(c1)C(=O)Nc1ccc(cc1)Cc1ccc(cc1)NC(=O)c1cc(*)ccc1C(=O)O)C(=O)O | [6 empty] | 0.9871795
*Oc1ccc(c(c1)C(=O)Nc1ccc(cc1)S(=O)(=O)c1ccc(cc1)NC(=O)c1cc(*)ccc1C(=O)O)C(=O)O | [6 empty] | 0.9871795
*Oc1ccc(c(c1)C(=O)Nc1cccc(c1)S(=O)(=O)c1cccc(c1)NC(=O)c1cc(*)ccc1C(=O)O)C(=O)O | [6 empty] | 0.9871795
*Oc1ccc(c(c1)C)N=Nc1ccc(cc1C)OC(=O)CC(CCC(=O)*)C | [6 empty] | 0.9871795
*Oc1ccc(c(c1)C)OC1=CC=CC([NH+]1C)* | [6 empty] | 0.9871795
*Oc1ccc(c(c1)C)Oc1cccc(n1)* | [6 empty] | 0.9871795
*Oc1ccc(c(c1)C)c1ccc(cc1C)OC(=O)c1ccc(cc1c1ccccc1)C(=O)* | [6 empty] | 0.9871795
*Oc1ccc(c(c1)NC(=O)C1C(C(=O)O)C2C1C1C=CC2C(C1C(=O)O)C(=O)Nc1cc(*)ccc1N)N | [6 empty] | 0.9871795
*Oc1ccc(c(c1)c1ccccc1)OC1=CC=CC([NH+]1C)* | [6 empty] | 0.9871795
*Oc1ccc(c(c1)c1ccccc1)Oc1cccc(n1)* | [6 empty] | 0.9871795
*Oc1ccc(c(c1)c1ccccc1)c1ccc(cc1)OC(=O)c1ccc2c(c1)ccc(c2)C(=O)* | [6 empty] | 0.9871795
*Oc1ccc(cc1)C(=C(Cl)Cl)c1ccc(cc1)OC* | [6 empty] | 0.9871795
*Oc1ccc(cc1)C(=Cc1c(cc(c(c1)OC)C=C(c1ccc(cc1)*)c1ccc(cc1)C(F)(F)F)OC)c1ccc(cc1)C(F)(F)F | [6 empty] | 0.9871795
*Oc1ccc(cc1)C(=Cc1c(cc(c(c1)OC)C=C(c1ccc(cc1)*)c1ccc(cc1)F)OC)c1ccc(cc1)F | [6 empty] | 0.9871795
*Oc1ccc(cc1)C(=Cc1cc(OC)c(cc1OC)C=C(c1ccc(cc1)C(F)(F)F)c1ccc(cc1)*)c1ccc(cc1)C(F)(F)F | [6 empty] | 0.9871795
*Oc1ccc(cc1)C(=Cc1cc(OC)c(cc1OC)C=C(c1ccc(cc1)F)c1ccc(cc1)*)c1ccc(cc1)F | [6 empty] | 0.9871795
*Oc1ccc(cc1)C(=Cc1ccc(cc1)OC(=O)OCCCCCCCCCCOC(=O)*)C | [6 empty] | 0.9871795
*Oc1ccc(cc1)C(=Cc1ccc(cc1)OC(=O)OCCCCCCCCCOC(=O)*)C | [6 empty] | 0.9871795
*Oc1ccc(cc1)C(=Cc1ccc(cc1)OC(=O)OCCCCCCCCOC(=O)*)C | [6 empty] | 0.9871795
*Oc1ccc(cc1)C(=Cc1ccc(cc1)OC(=O)OCCCCCCCOC(=O)*)C | [6 empty] | 0.9871795
*Oc1ccc(cc1)C(=Cc1ccc(cc1)OC(=O)OCCCCCCOC(=O)*)C | [6 empty] | 0.9871795
*Oc1ccc(cc1)C(=Cc1ccc(cc1)OC(=O)OCCCCCOC(=O)*)C | [6 empty] | 0.9871795
*Oc1ccc(cc1)C(=Cc1ccc(cc1)OC*)C | [6 empty] | 0.9871795
*Oc1ccc(cc1)C(=Cc1ccc(cc1)OCC(COC(=O)CCCCC(=O)OCC(C*)O)O)C | [6 empty] | 0.9871795
*Oc1ccc(cc1)C(=Cc1ccc(cc1)OCC(COC(=O)CCCCCCCCC(=O)OCC(C*)O)O)C | [6 empty] | 0.9871795
*Oc1ccc(cc1)C(=Cc1ccc(cc1)OCCC*)C | [6 empty] | 0.9871795
*Oc1ccc(cc1)C(=Cc1ccc(cc1)OCCCC*)C | [6 empty] | 0.9871795
*Oc1ccc(cc1)C(=Cc1ccc(cc1)OCCCCC*)C | [6 empty] | 0.9871795
*Oc1ccc(cc1)C(=Cc1ccc(cc1)OCCCCCC*)C | [6 empty] | 0.9871795
*Oc1ccc(cc1)C(=Cc1ccc(cc1)OCCCCCCC*)C | [6 empty] | 0.9871795
*Oc1ccc(cc1)C(=Cc1ccc(cc1)OCCCCCCCC*)C | [6 empty] | 0.9871795
*Oc1ccc(cc1)C(=Cc1ccc(cc1)c1ccc(cc1)C=C(c1ccc(cc1)OC(=O)*)c1ccccc1)c1ccccc1 | [6 empty] | 0.9871795
*Oc1ccc(cc1)C(=Cc1ccc(cc1)c1ccc(cc1)C=C(c1ccc(cc1)OC(=O)CCCCC(=O)*)c1ccccc1)c1ccccc1 | [6 empty] | 0.9871795
*Oc1ccc(cc1)C(=Cc1ccc(cc1)c1ccc(cc1)C=C(c1ccc(cc1)OC(=O)CCCCCCCCC(=O)*)c1ccccc1)c1ccccc1 | [6 empty] | 0.9871795
*Oc1ccc(cc1)C(=Cc1ccc(cc1)c1ccc(cc1)C=C(c1ccc(cc1)OC(=O)c1cc(ccc1)C(=O)*)c1ccccc1)c1ccccc1 | [6 empty] | 0.9871795
*Oc1ccc(cc1)C(=Cc1ccc(cc1)c1ccc(cc1)C=C(c1ccc(cc1)OC(=O)c1ccc(cc1)C(=O)*)c1ccccc1)c1ccccc1 | [6 empty] | 0.9871795
*Oc1ccc(cc1)C(=Cc1ccc(cc1)c1ccc(cc1)C=C(c1ccc(cc1)OC(=O)c1cccc(c1)C(=O)*)c1ccccc1)c1ccccc1 | [6 empty] | 0.9871795
*Oc1ccc(cc1)C(=O)CCCCC(=O)c1ccc(cc1)OC(=O)* | [6 empty] | 0.9871795
*Oc1ccc(cc1)C(=O)CCCCC(=O)c1ccc(cc1)OC(=O)CCC(=O)* | [6 empty] | 0.9871795
*Oc1ccc(cc1)C(=O)CCCCCCCCC(=O)c1ccc(cc1)OC(=O)* | [6 empty] | 0.9871795
*Oc1ccc(cc1)C(=O)N(C(=O)c1ccc(cc1)OCCCCCC*)c1c2c(ccc1)cccc2 | [6 empty] | 0.9871795
*Oc1ccc(cc1)C(=O)N(C(=O)c1ccc(cc1)OCCCCCC*)c1cc(cc(c1)C)C | [6 empty] | 0.9871795
*Oc1ccc(cc1)C(=O)N(C(=O)c1ccc(cc1)OCCCCCC*)c1ccc(cc1)Oc1ccccc1 | [6 empty] | 0.9871795
*Oc1ccc(cc1)C(=O)N(C(=O)c1ccc(cc1)OCCCCCC*)c1ccccc1 | [6 empty] | 0.9871795
*Oc1ccc(cc1)C(=O)NCC* | [6 empty] | 0.9871795
*Oc1ccc(cc1)C(=O)NNC(=O)c1c(cc(cc1)C(=O)NNC(=O)c1ccc(cc1)OC(=O)c1cc(ccc1)C(=O)*)Oc1ccccc1 | [6 empty] | 0.9871795
*Oc1ccc(cc1)C(=O)NNC(=O)c1c(cc(cc1)C(=O)NNC(=O)c1ccc(cc1)OC(=O)c1ccc(cc1)C(=O)*)Oc1ccccc1 | [6 empty] | 0.9871795
*Oc1ccc(cc1)C(=O)NNC(=O)c1cc(ccc1)C(=O)NNC(=O)CC* | [6 empty] | 0.9871795
*Oc1ccc(cc1)C(=O)NNC(=O)c1cc(ccc1)C(=O)NNC(=O)c1ccc(cc1)* | [6 empty] | 0.9871795
*Oc1ccc(cc1)C(=O)NNC(=O)c1cc(ccc1)C(=O)NNC(=O)c1ccc(cc1)OC(=O)c1cc(ccc1)C(=O)* | [6 empty] | 0.9871795
*Oc1ccc(cc1)C(=O)NNC(=O)c1ccc(cc1)C(=O)NNC(=O)CC* | [6 empty] | 0.9871795
*Oc1ccc(cc1)C(=O)NNC(=O)c1ccc(cc1)C(=O)NNC(=O)c1ccc(cc1)OC(=O)c1cc(ccc1)C(=O)* | [6 empty] | 0.9871795
*Oc1ccc(cc1)C(=O)NNC(=O)c1ccc(cc1Oc1ccccc1)C(=O)NNC(=O)c1ccc(cc1)OC(=O)c1cccc(c1)C(=O)* | [6 empty] | 0.9871795
*Oc1ccc(cc1)C(=O)NNC(=O)c1cccc(c1)C(=O)NNC(=O)c1ccc(cc1)OC(=O)c1cccc(c1)C(=O)* | [6 empty] | 0.9871795
*Oc1ccc(cc1)C(=O)Nc1c(cc(c(c1)SCCC#N)NC(=O)c1ccc(cc1)*)SCCC#N | [6 empty] | 0.9871795
*Oc1ccc(cc1)C(=O)Nc1c(cc(cc1)Br)c1ccc(cc1)NC(=O)c1ccc(cc1)* | [6 empty] | 0.9871795
*Oc1ccc(cc1)C(=O)Nc1c(cc(cc1)c1cc(c(cc1)NC(=O)c1ccc(cc1)OCCCCCC*)Cl)Cl | [6 empty] | 0.9871795
*Oc1ccc(cc1)C(=O)Nc1c(cc(cc1)c1cc(c(cc1)NC(=O)c1ccc(cc1)OCCCCCCC*)Cl)Cl | [6 empty] | 0.9871795
*Oc1ccc(cc1)C(=O)Nc1c(cc(cc1)c1cc(c(cc1)NC(=O)c1ccc(cc1)OCCCCCCCC*)Cl)Cl | [6 empty] | 0.9871795
*Oc1ccc(cc1)C(=O)Nc1c(cc(cc1)c1cc(c(cc1)NC(=O)c1ccc(cc1)OCCCCCCCCC*)Cl)Cl | [6 empty] | 0.9871795
*Oc1ccc(cc1)C(=O)Nc1c(cc(cc1)c1cc(c(cc1)NC(=O)c1ccc(cc1)OCCCCCCCCCC*)Cl)Cl | [6 empty] | 0.9871795
*Oc1ccc(cc1)C(=O)Nc1c(cc(cc1)c1cc(c(cc1)NC(=O)c1ccc(cc1)OCCCCCCCCCCCC*)Cl)Cl | [6 empty] | 0.9871795
*Oc1ccc(cc1)C(=O)Nc1c(ccc(c1)C(c1cc(c(cc1)C)NC(=O)c1ccc(cc1)OC(=O)c1cc(ccc1)C(=O)*)(C(F)(F)F)C(F)(F)F)C | [6 empty] | 0.9871795
*Oc1ccc(cc1)C(=O)Nc1c(ccc(c1)C(c1cc(c(cc1)C)NC(=O)c1ccc(cc1)OC(=O)c1ccc(cc1)C(=O)*)(C(F)(F)F)C(F)(F)F)C | [6 empty] | 0.9871795
*Oc1ccc(cc1)C(=O)Nc1c(cccc1)c1ccc(cc1)NC(=O)c1ccc(cc1)* | [6 empty] | 0.9871795
*Oc1ccc(cc1)C(=O)Nc1cc(cc(c1)C(=O)OCCOC(=O)C=Cc1ccc(cc1)N(C)C)NC(=O)c1ccc(cc1)* | [6 empty] | 0.9871795
*Oc1ccc(cc1)C(=O)Nc1cc(cc(c1)c1nc2c([nH]1)cccc2)NC(=O)c1ccc(cc1)OCC* | [6 empty] | 0.9871795
*Oc1ccc(cc1)C(=O)Nc1cc(cc(c1)c1nc2c([nH]1)cccc2)NC(=O)c1ccc(cc1)OCCOCC* | [6 empty] | 0.9871795
*Oc1ccc(cc1)C(=O)Nc1cc(cc(c1)c1nc2c([nH]1)cccc2)NC(=O)c1ccc(cc1)OCCOCCOCC* | [6 empty] | 0.9871795
*Oc1ccc(cc1)C(=O)Nc1cc(cc(c1)c1nc2c([nH]1)cccc2)NC(=O)c1ccc(cc1)OCCOCCOCCOCC* | [6 empty] | 0.9871795
*Oc1ccc(cc1)C(=O)Nc1cc(cc(c1)c1nc2c([nH]1)cccc2)NC(=O)c1ccc(cc1)OCCOCCOCCOCCOCC* | [6 empty] | 0.9871795
*Oc1ccc(cc1)C(=O)Nc1cc(cc(c1)c1nc2c([nH]1)cccc2)NC(=O)c1ccc(cc1)OCCOCCOCCOCCOCCOCC* | [6 empty] | 0.9871795
*Oc1ccc(cc1)C(=O)Nc1cc(ccc1)P(=O)(c1cc(ccc1)NC(=O)c1ccc(cc1)OCCCC*)c1ccccc1 | [6 empty] | 0.9871795
*Oc1ccc(cc1)C(=O)Nc1ccc(cc1)C(c1ccc(cc1)NC(=O)c1ccc(cc1)*)(P1(=O)c2ccccc2c2ccccc2O1)P1(=O)c2ccccc2c2ccccc2O1 | [6 empty] | 0.9871795
*Oc1ccc(cc1)C(=O)Nc1ccc(cc1)C(c1ccc(cc1)NC(=O)c1ccc(cc1)OC(=O)c1cc(ccc1)C(=O)*)(C(F)(F)F)C(F)(F)F | [6 empty] | 0.9871795
*Oc1ccc(cc1)C(=O)Nc1ccc(cc1)C(c1ccc(cc1)NC(=O)c1ccc(cc1)OC(=O)c1ccc(cc1)C(=O)*)(C(F)(F)F)C(F)(F)F | [6 empty] | 0.9871795
*Oc1ccc(cc1)C(=O)Nc1ccc(cc1)S(=O)(=O)c1ccc(cc1)NC(=O)c1ccc(cc1)OC1COC2C1OCC2* | [6 empty] | 0.9871795
*Oc1ccc(cc1)C(=O)OC(=O)CCC(=O)* | [6 empty] | 0.9871795
*Oc1ccc(cc1)C(=O)OC(=O)c1c(cccc1)C(=O)OC(=O)c1ccc(cc1)OCC* | [6 empty] | 0.9871795
*Oc1ccc(cc1)C(=O)OC(=O)c1cc(ccc1)C(=O)OC(=O)c1ccc(cc1)OCC* | [6 empty] | 0.9871795
*Oc1ccc(cc1)C(=O)OC(=O)c1cc(ccc1)C(=O)OC(=O)c1ccc(cc1)OCCC* | [6 empty] | 0.9871795
*Oc1ccc(cc1)C(=O)OC(=O)c1cc(ccc1)C(=O)OC(=O)c1ccc(cc1)OCCOCC* | [6 empty] | 0.9871795
*Oc1ccc(cc1)C(=O)OC(=O)c1ccc(cc1)* | [6 empty] | 0.9871795
*Oc1ccc(cc1)C(=O)OC(=O)c1ccc(cc1)C(=O)OC(=O)c1ccc(cc1)OCC* | [6 empty] | 0.9871795
*Oc1ccc(cc1)C(=O)OC(=O)c1ccc(cc1)C(=O)OC(=O)c1ccc(cc1)OCCC* | [6 empty] | 0.9871795
*Oc1ccc(cc1)C(=O)OC(=O)c1ccc(cc1)C(=O)OC(=O)c1ccc(cc1)OCCOCC* | [6 empty] | 0.9871795
*Oc1ccc(cc1)C(=O)OC(=O)c1ccc(cc1)OCCCCCC* | [6 empty] | 0.9871795
*Oc1ccc(cc1)C(=O)OCCC* | [6 empty] | 0.9871795
*Oc1ccc(cc1)C(=O)OCCCCCCCCCCCCCCCCCCOC(=O)c1ccc(cc1)OCC* | [6 empty] | 0.9871795
*Oc1ccc(cc1)C(=O)OCCCCCCCCCCOC(=O)c1ccc(cc1)OCC* | [6 empty] | 0.9871795
*Oc1ccc(cc1)C(=O)OCCCCCCCCCOC(=O)c1ccc(cc1)OC(=O)c1ccc(cc1)C(=O)* | [6 empty] | 0.9871795
*Oc1ccc(cc1)C(=O)OCCCCCCCCOC(=O)c1ccc(cc1)OC(=O)c1ccc(cc1)C(=O)* | [6 empty] | 0.9871795
*Oc1ccc(cc1)C(=O)OCCCCCCOC(=O)C* | [6 empty] | 0.9871795
*Oc1ccc(cc1)C(=O)OCCCCCCOC(=O)CCCC* | [6 empty] | 0.9871795
*Oc1ccc(cc1)C(=O)OCCCCCCOC(=O)CCCCC* | [6 empty] | 0.9871795
*Oc1ccc(cc1)C(=O)OCCCCCCOC(=O)CCCCCCCCCC* | [6 empty] | 0.9871795
*Oc1ccc(cc1)C(=O)OCCCCCCOC(=O)c1ccc(cc1)OC(=O)c1ccc(cc1)C(=O)* | [6 empty] | 0.9871795
*Oc1ccc(cc1)C(=O)OCCCCCCOC(=O)c1ccc(cc1)OCC* | [6 empty] | 0.9871795
*Oc1ccc(cc1)C(=O)OCCCCCOC(=O)c1ccc(cc1)OC(=O)c1ccc(cc1)C(=O)* | [6 empty] | 0.9871795
*Oc1ccc(cc1)C(=O)OCCCCOC(=O)c1ccc(cc1)OCC* | [6 empty] | 0.9871795
*Oc1ccc(cc1)C(=O)OCCCCOCCCCOCCCCOC(=O)c1ccc(cc1)OC(=O)c1ccc(cc1)C(=O)* | [6 empty] | 0.9871795
*Oc1ccc(cc1)C(=O)OCCCCOCCCCOCCCCOCCCCOCCCCOCCCCOCCCCOCCCCOCCCCOC(=O)c1ccc(cc1)OC(=O)c1ccc(cc1)C(=O)* | [6 empty] | 0.9871795
*Oc1ccc(cc1)C(=O)OCCCOC(=O)c1ccc(cc1)OC(=O)c1ccc(cc1)C(=O)* | [6 empty] | 0.9871795
*Oc1ccc(cc1)C(=O)OCCN(CCOC(=O)c1ccc(cc1)OC1(C(C(C1(F)F)(F)F)(*)F)F)c1ccc(cc1)C=CC1=CC(=C(C#N)C#N)CC(C1)(C)C | [6 empty] | 0.9871795
*Oc1ccc(cc1)C(=O)OCCN(CCOC(=O)c1ccc(cc1)OCC#CC#CC*)c1ccc(cc1)N=Nc1ccc(cc1)C#N | [6 empty] | 0.9871795
*Oc1ccc(cc1)C(=O)OCCN(CCOC(=O)c1ccc(cc1)OCC#CC#CC*)c1ccc(cc1)N=Nc1ccc(cc1)N=Nc1cc(c(c(c1)C)C#N)C | [6 empty] | 0.9871795
*Oc1ccc(cc1)C(=O)OCCN(CCOC(=O)c1ccc(cc1)OCC#CC#CC*)c1ccc(cc1)N=Nc1ccc(cc1)N=Nc1cc(c(c(c1)C)[N+](=O)[O-])C | [6 empty] | 0.9871795
*Oc1ccc(cc1)C(=O)OCCN(CCOC(=O)c1ccc(cc1)OCC#CC#CC*)c1ccc(cc1)N=Nc1ccc(cc1)[N+](=O)[O-] | [6 empty] | 0.9871795
*Oc1ccc(cc1)C(=O)OCCN(CCOC(=O)c1ccc(cc1)OCC#CC#CC*)c1ccc(cc1)[N+](=O)[O-] | [6 empty] | 0.9871795
*Oc1ccc(cc1)C(=O)OCCOC(=O)C* | [6 empty] | 0.9871795
*Oc1ccc(cc1)C(=O)OCCOC(=O)CCC* | [6 empty] | 0.9871795
*Oc1ccc(cc1)C(=O)OCCOC(=O)CCCC* | [6 empty] | 0.9871795
*Oc1ccc(cc1)C(=O)OCCOC(=O)CCCCC* | [6 empty] | 0.9871795
*Oc1ccc(cc1)C(=O)OCCOC(=O)CCCCCC* | [6 empty] | 0.9871795
*Oc1ccc(cc1)C(=O)OCCOC(=O)CCCCCCCCCC* | [6 empty] | 0.9871795
*Oc1ccc(cc1)C(=O)OCCOC(=O)c1ccc(cc1)OCC* | [6 empty] | 0.9871795
*Oc1ccc(cc1)C(=O)Oc1ccc(cc1)C(=O)c1ccc(cc1)OC(=O)c1ccc(cc1)OC(=O)c1ccc(cc1)C(=O)* | [6 empty] | 0.9871795
*Oc1ccc(cc1)C(=O)Oc1ccc(cc1)Cc1ccc(cc1)OC(=O)c1ccc(cc1)OC(=O)c1ccc(cc1)C(=O)* | [6 empty] | 0.9871795
*Oc1ccc(cc1)C(=O)c1cc(ccc1)* | [6 empty] | 0.9871795
*Oc1ccc(cc1)C(=O)c1cc(ccc1)C(=O)c1ccc(cc1)Oc1cc(ccc1)Cc1cc(ccc1)* | [6 empty] | 0.9871795
*Oc1ccc(cc1)C(=O)c1cc(ccc1)C(=O)c1ccc(cc1)Oc1ccc(cc1)C(=O)c1ccc(cc1)C(=O)c1ccc(cc1)* | [6 empty] | 0.9871795
*Oc1ccc(cc1)C(=O)c1cc(ccc1)C(=O)c1ccc(cc1)Oc1ccc(cc1)Cc1ccc(cc1)* | [6 empty] | 0.9871795
*Oc1ccc(cc1)C(=O)c1cc(ccc1)NC(=O)CCCCCCCCC(=O)Nc1cc(ccc1)C(=O)c1ccc(cc1)* | [6 empty] | 0.9871795
*Oc1ccc(cc1)C(=O)c1cc(ccc1)NC(=O)CCCCCCCCC(=O)Nc1ccc(cc1)C(=O)c1ccc(cc1)* | [6 empty] | 0.9871795
*Oc1ccc(cc1)C(=O)c1cc(ccc1)NC(=O)c1cc(ccc1)C(=O)Nc1cc(ccc1)C(=O)c1ccc(cc1)* | [6 empty] | 0.9871795
*Oc1ccc(cc1)C(=O)c1cc(ccc1)NC(=O)c1cc(ccc1)C(=O)Nc1ccc(cc1)C(=O)c1ccc(cc1)* | [6 empty] | 0.9871795
*Oc1ccc(cc1)C(=O)c1cc(ccc1)NC(=O)c1ccc(cc1)C(=O)Nc1cc(ccc1)C(=O)c1ccc(cc1)* | [6 empty] | 0.9871795
*Oc1ccc(cc1)C(=O)c1cc(ccc1)NC(=O)c1ccc(cc1)C(=O)Nc1ccc(cc1)C(=O)c1ccc(cc1)* | [6 empty] | 0.9871795
*Oc1ccc(cc1)C(=O)c1cc(ccc1)c1cc(ccc1)C(=O)c1ccc(cc1)* | [6 empty] | 0.9871795
*Oc1ccc(cc1)C(=O)c1ccc(cc1)C(=O)c1ccc(cc1)Oc1cc(ccc1)Cc1cc(ccc1)* | [6 empty] | 0.9871795
*Oc1ccc(cc1)C(=O)c1ccc(cc1)C(=O)c1ccc(cc1)Oc1cccc(c1)Cc1cccc(c1)* | [6 empty] | 0.9871795
*Oc1ccc(cc1)C(=O)c1ccc(cc1)OC(=O)CCCCCCCCC(=O)* | [6 empty] | 0.9871795
*Oc1ccc(cc1)C(=O)c1ccc(cc1)OC(=O)OC1C(C(C1(C)C)OC(=O)*)(C)C | [6 empty] | 0.9871795
*Oc1ccc(cc1)C(=O)c1ccc(cc1)OCC(C*)O | [6 empty] | 0.9871795
*Oc1ccc(cc1)C(=O)c1ccc(cc1)OCCCCCCOC(=O)OCCCCCCCCCCCCOC(=O)OCCCCCC* | [6 empty] | 0.9871795
*Oc1ccc(cc1)C(=O)c1ccc(cc1)OCCCCCCOC(=O)OCCCCCCCCCCOC(=O)OCCCCCC* | [6 empty] | 0.9871795
*Oc1ccc(cc1)C(=O)c1ccc(cc1)OCCCCCCOC(=O)OCCCCCCCCCOC(=O)OCCCCCC* | [6 empty] | 0.9871795
*Oc1ccc(cc1)C(=O)c1ccc(cc1)OCCCCCCOC(=O)OCCCCCCCCOC(=O)OCCCCCC* | [6 empty] | 0.9871795
*Oc1ccc(cc1)C(=O)c1ccc(cc1)OCCCCCCOC(=O)OCCCCCCOC(=O)OCCCCCC* | [6 empty] | 0.9871795
*Oc1ccc(cc1)C(=O)c1ccc(cc1)OCCCCCCOC(=O)OCCCCCOC(=O)OCCCCCC* | [6 empty] | 0.9871795
*Oc1ccc(cc1)C(=O)c1ccc(cc1)OCCCCCCOC(=O)OCCCCOC(=O)OCCCCCC* | [6 empty] | 0.9871795
*Oc1ccc(cc1)C(=O)c1ccc(cc1)OCCCCCCOC(=O)OCCCOC(=O)OCCCCCC* | [6 empty] | 0.9871795
*Oc1ccc(cc1)C(=O)c1ccc(cc1)OCCCCCCOC(=O)OCCOC(=O)OCCCCCC* | [6 empty] | 0.9871795
*Oc1ccc(cc1)C(=O)c1ccc(cc1)Oc1ccc(cc1)C(=O)c1ccc(cc1)Oc1cc(ccc1)Cc1cc(ccc1)* | [6 empty] | 0.9871795
*Oc1ccc(cc1)C(=O)c1ccc(cc1)Oc1ccc(cc1)C(=O)c1ccc(cc1)Oc1cccc(c1)Cc1cccc(c1)* | [6 empty] | 0.9871795
*Oc1ccc(cc1)C(=O)c1cccc(c1)C(=O)c1ccc(cc1)Oc1ccc(cc1)C(=O)c1ccc(cc1)C(=O)c1ccc(cc1)* | [6 empty] | 0.9871795
*Oc1ccc(cc1)C(=O)c1cccc(c1)C(=O)c1ccc(cc1)Oc1ccc(cc1)Cc1ccc(cc1)* | [6 empty] | 0.9871795
*Oc1ccc(cc1)C(=O)c1cccc(c1)C(=O)c1ccc(cc1)Oc1cccc(c1)Cc1cccc(c1)* | [6 empty] | 0.9871795
*Oc1ccc(cc1)C(C(F)(F)F)(C(F)(F)F)c1ccc(cc1)Oc1ccc(cc1)C(=O)Nc1cccc(c1)NC(=O)c1ccc(cc1)* | [6 empty] | 0.9871795
*Oc1ccc(cc1)C(C(F)(F)F)(c1ccc(cc1)*)C | [6 empty] | 0.9871795
*Oc1ccc(cc1)C(C(F)(F)F)(c1ccc(cc1)*)c1ccccc1 | [6 empty] | 0.9871795
*Oc1ccc(cc1)C(C(F)(F)F)(c1ccc(cc1)Oc1ccc(cc1)C(=O)c1ccc(cc1)*)C | [6 empty] | 0.9871795
*Oc1ccc(cc1)C(C(F)(F)F)(c1ccccc1)c1ccc(cc1)Oc1ccc(cc1)C(=O)c1ccc(cc1)* | [6 empty] | 0.9871795
*Oc1ccc(cc1)C(CC(c1ccc(cc1)OCC(C*)O)C)(C)C | [6 empty] | 0.9871795
*Oc1ccc(cc1)C(c1c(F)c(F)c(c(c1F)F)F)c1ccc(cc1)Oc1ccc(cc1)C(=O)c1ccc(cc1)* | [6 empty] | 0.9871795
*Oc1ccc(cc1)C(c1c(F)c(F)c(c(c1F)F)F)c1ccc(cc1)Oc1ccc(cc1)C(=O)c1ccc(cc1)C(=O)c1ccc(cc1)* | [6 empty] | 0.9871795
*Oc1ccc(cc1)C(c1cc(c(c(c1)Cl)OC(=O)*)Cl)(C)C | [6 empty] | 0.9871795
*Oc1ccc(cc1)C(c1cc(c(cc1)OC(=O)*)Cl)(C)C | [6 empty] | 0.9871795
*Oc1ccc(cc1)C(c1cc(ccc1)C(c1ccc(cc1)Oc1ccc(cc1)C(=O)Nc1cc(ccc1)NC(=O)c1ccc(cc1)*)(C)C)(C)C | [6 empty] | 0.9871795
*Oc1ccc(cc1)C(c1cc(ccc1)C(c1ccc(cc1)Oc1ccc(cc1)C(=O)Nc1ccc(cc1)Cc1ccc(cc1)NC(=O)c1ccc(cc1)*)(C)C)(C)C | [6 empty] | 0.9871795
*Oc1ccc(cc1)C(c1cc(ccc1)C(c1ccc(cc1)Oc1ccc(cc1)C(=O)Nc1ccc(cc1)NC(=O)c1ccc(cc1)*)(C)C)(C)C | [6 empty] | 0.9871795
*Oc1ccc(cc1)C(c1ccc(cc1)C(c1ccc(cc1)OC(=O)*)(C)C)(C)C | [6 empty] | 0.9871795
*Oc1ccc(cc1)C(c1ccc(cc1)C(c1ccc(cc1)Oc1ccc(cc1)C(=O)Nc1cc(ccc1)NC(=O)c1ccc(cc1)*)(C)C)(C)C | [6 empty] | 0.9871795
*Oc1ccc(cc1)C(c1ccc(cc1)OC(*)(Oc1ccccc1)Oc1ccccc1)(C)C | [6 empty] | 0.9871795
*Oc1ccc(cc1)C(c1ccc(cc1)OC(=O)*)(C(Cl)(F)F)C(Cl)(F)F | [6 empty] | 0.9871795
*Oc1ccc(cc1)C(c1ccc(cc1)OC(=O)*)(C(F)(F)F)C(F)(F)F | [6 empty] | 0.9871795
*Oc1ccc(cc1)C(c1ccc(cc1)OC(=O)*)(CC)c1ccccc1 | [6 empty] | 0.9871795
*Oc1ccc(cc1)C(c1ccc(cc1)OC(=O)*)(CCC#N)C | [6 empty] | 0.9871795
*Oc1ccc(cc1)C(c1ccc(cc1)OC(=O)*)(CCCC)C | [6 empty] | 0.9871795
*Oc1ccc(cc1)C(c1ccc(cc1)OC(=O)*)(CCCC)CCCC | [6 empty] | 0.9871795
*Oc1ccc(cc1)C(c1ccc(cc1)OC(=O)*)(CCCCCCC)C | [6 empty] | 0.9871795
*Oc1ccc(cc1)C(c1ccc(cc1)OC(=O)*)C(Cl)(Cl)Cl | [6 empty] | 0.9871795
*Oc1ccc(cc1)C(c1ccc(cc1)OC(=O)*)C1C2C3C(C(C1)C2)C1CCC3C1 | [6 empty] | 0.9871795
*Oc1ccc(cc1)C(c1ccc(cc1)OC(=O)*)C1C2CCC(C1)C2 | [6 empty] | 0.9871795
*Oc1ccc(cc1)C(c1ccc(cc1)OC(=O)*)C1C2CCC(C1C)C2 | [6 empty] | 0.9871795
*Oc1ccc(cc1)C(c1ccc(cc1)OC(=O)*)C1C2CCC(C1c1ccccc1)C2 | [6 empty] | 0.9871795
*Oc1ccc(cc1)C(c1ccc(cc1)OC(=O)*)CC | [6 empty] | 0.9871795
*Oc1ccc(cc1)C(c1ccc(cc1)OC(=O)/C=C\C(=O)OCC(C*)O)(C)C | [6 empty] | 0.9871795
*Oc1ccc(cc1)C(c1ccc(cc1)OC(=O)C(=O)*)(C)C | [6 empty] | 0.9871795
*Oc1ccc(cc1)C(c1ccc(cc1)OC(=O)C1(C(C1)C(=O)*)C)(C)C | [6 empty] | 0.9871795
*Oc1ccc(cc1)C(c1ccc(cc1)OC(=O)C1C(C1)C(=O)*)(C)C | [6 empty] | 0.9871795
*Oc1ccc(cc1)C(c1ccc(cc1)OC(=O)C1CCC(CC1)C(=O)*)(C)C | [6 empty] | 0.9871795
*Oc1ccc(cc1)C(c1ccc(cc1)OC(=O)CCC(=O)*)(C)C | [6 empty] | 0.9871795
*Oc1ccc(cc1)C(c1ccc(cc1)OC(=O)CCCCCCCCC(=O)*)(CC)c1ccccc1 | [6 empty] | 0.9871795
*Oc1ccc(cc1)C(c1ccc(cc1)OC(=O)CN(CC(=O)*)c1ccc(cc1)N=Nc1ccc(cc1)[N+](=O)[O-])(C)C | [6 empty] | 0.9871795
*Oc1ccc(cc1)C(c1ccc(cc1)OC(=O)Nc1cc(ccc1)P(=O)(c1cc(ccc1)NC(=O)*)c1ccccc1)(C)C | [6 empty] | 0.9871795
*Oc1ccc(cc1)C(c1ccc(cc1)OC(=O)Nc1ccc(cc1)Cc1ccc(cc1)NC(=O)*)(C(F)(F)F)C(F)(F)F | [6 empty] | 0.9871795
*Oc1ccc(cc1)C(c1ccc(cc1)OC(=O)OC1C(C(C1(C)C)OC(=O)*)(C)C)(C(F)(F)F)C(F)(F)F | [6 empty] | 0.9871795
*Oc1ccc(cc1)C(c1ccc(cc1)OC(=O)OC1C(C(C1(C)C)OC(=O)*)(C)C)(C)C | [6 empty] | 0.9871795
*Oc1ccc(cc1)C(c1ccc(cc1)OC(=O)OC1C(C(C1(C)C)OC(=O)*)(C)C)(CC)C | [6 empty] | 0.9871795
*Oc1ccc(cc1)C(c1ccc(cc1)OC(=O)OC1C(C(C1(C)C)OC(=O)*)(C)C)(c1ccccc1)C | [6 empty] | 0.9871795
*Oc1ccc(cc1)C(c1ccc(cc1)OC(=O)OC1C(C(C1(C)C)OC(=O)*)(C)C)(c1ccccc1)c1ccccc1 | [6 empty] | 0.9871795
*Oc1ccc(cc1)C(c1ccc(cc1)OC(=O)OCCN(CCOC(=O)*)c1ccc(cc1)OC)(C)C | [6 empty] | 0.9871795
*Oc1ccc(cc1)C(c1ccc(cc1)OC(=O)OCCN(CCOC(=O)*)c1ccc2[nH]c3c(c2c1)cccc3)(C)C | [6 empty] | 0.9871795
*Oc1ccc(cc1)C(c1ccc(cc1)OC(=O)OCCN(CCOC(=O)*)c1ccccc1)(C)C | [6 empty] | 0.9871795
*Oc1ccc(cc1)C(c1ccc(cc1)OC(=O)c1c(c(c(c(c1Cl)Cl)C(=O)*)Cl)Cl)(C)C | [6 empty] | 0.9871795
*Oc1ccc(cc1)C(c1ccc(cc1)OC(=O)c1c(c(c(c(c1F)F)C(=O)*)F)F)(C)C | [6 empty] | 0.9871795
*Oc1ccc(cc1)C(c1ccc(cc1)OC(=O)c1c(cccc1)C=Cc1ccc(cc1)C=Cc1c(cccc1)C(=O)*)(C)C | [6 empty] | 0.9871795
*Oc1ccc(cc1)C(c1ccc(cc1)OC(=O)c1c(cccc1)c1c(cccc1)C(=O)*)(C(F)(F)F)C(F)(F)F | [6 empty] | 0.9871795
*Oc1ccc(cc1)C(c1ccc(cc1)OC(=O)c1c(cccc1)c1c(cccc1)C(=O)*)(C)C | [6 empty] | 0.9871795
*Oc1ccc(cc1)C(c1ccc(cc1)OC(=O)c1c(cccc1)c1c(cccc1)C(=O)*)(c1ccccc1)C | [6 empty] | 0.9871795
*Oc1ccc(cc1)C(c1ccc(cc1)OC(=O)c1cc(cc(c1)NC(=O)c1ccc(cc1)NC(=O)C(N1C(=O)c2c(C1=O)cccc2)C)C(=O)*)(C)C | [6 empty] | 0.9871795
*Oc1ccc(cc1)C(c1ccc(cc1)OC(=O)c1cc(ccc1)C(=O)*)(CCC(=O)O)C | [6 empty] | 0.9871795
*Oc1ccc(cc1)C(c1ccc(cc1)OC(=O)c1cc(ccc1)C(=O)*)(CCC(=O)OCC)C | [6 empty] | 0.9871795
*Oc1ccc(cc1)C(c1ccc(cc1)OC(=O)c1cc(ccc1)C(=O)*)(c1ccccc1)C | [6 empty] | 0.9871795
*Oc1ccc(cc1)C(c1ccc(cc1)OC(=O)c1cc(ccc1)C(=O)*)(c1ccccc1)c1ccccc1 | [6 empty] | 0.9871795
*Oc1ccc(cc1)C(c1ccc(cc1)OC(=O)c1cc(ccc1)C(=O)*)c1c(cccc1)C(=O)O | [6 empty] | 0.9871795
*Oc1ccc(cc1)C(c1ccc(cc1)OC(=O)c1cc(ccc1)C(C(C(c1cc(ccc1)C(=O)*)(F)F)(F)F)(F)F)(C)C | [6 empty] | 0.9871795
*Oc1ccc(cc1)C(c1ccc(cc1)OC(=O)c1cc(ccc1)Oc1cc(ccc1)C(=O)*)(C)C | [6 empty] | 0.9871795
*Oc1ccc(cc1)C(c1ccc(cc1)OC(=O)c1cc2c(C(CC2(c2ccc(cc2)C(=O)*)C)(C)C)cc1)(C)C | [6 empty] | 0.9871795
*Oc1ccc(cc1)C(c1ccc(cc1)OC(=O)c1ccc(cc1)C(=O)*)(CC)c1ccccc1 | [6 empty] | 0.9871795
*Oc1ccc(cc1)C(c1ccc(cc1)OC(=O)c1ccc(cc1)C(=O)*)(c1ccccc1)c1ccccc1 | [6 empty] | 0.9871795
*Oc1ccc(cc1)C(c1ccc(cc1)OC(=O)c1ccc(cc1)OC(=O)c1ccc(cc1)C(=O)Oc1ccc(cc1)C(=O)*)(C)C | [6 empty] | 0.9871795
*Oc1ccc(cc1)C(c1ccc(cc1)OC(=O)c1cccc(c1)C(=O)*)(CCC(=O)O)C | [6 empty] | 0.9871795
*Oc1ccc(cc1)C(c1ccc(cc1)OC(=O)c1cccc(c1)C(C(C(c1cccc(c1)C(=O)*)(F)F)(F)F)(F)F)(C)C | [6 empty] | 0.9871795
*Oc1ccc(cc1)C(c1ccc(cc1)OC(=O)c1cccc(c1)Oc1cccc(c1)C(=O)*)(C)C | [6 empty] | 0.9871795
*Oc1ccc(cc1)C(c1ccc(cc1)OC(=S)*)(CC(C)C)C | [6 empty] | 0.9871795
*Oc1ccc(cc1)C(c1ccc(cc1)OC(=S)*)(CC)C | [6 empty] | 0.9871795
*Oc1ccc(cc1)C(c1ccc(cc1)OC(=S)*)(CC)CC | [6 empty] | 0.9871795
*Oc1ccc(cc1)C(c1ccc(cc1)OC(=S)*)(CC)c1ccccc1 | [6 empty] | 0.9871795
*Oc1ccc(cc1)C(c1ccc(cc1)OC(=S)*)(c1ccccc1)C | [6 empty] | 0.9871795
*Oc1ccc(cc1)C(c1ccc(cc1)OC(=S)*)C | [6 empty] | 0.9871795
*Oc1ccc(cc1)C(c1ccc(cc1)OC(=S)*)C(C)C | [6 empty] | 0.9871795
*Oc1ccc(cc1)C(c1ccc(cc1)OC(=S)*)C(CC)CC | [6 empty] | 0.9871795
*Oc1ccc(cc1)C(c1ccc(cc1)OC(=S)*)CC | [6 empty] | 0.9871795
*Oc1ccc(cc1)C(c1ccc(cc1)OC(=S)*)CCC | [6 empty] | 0.9871795
*Oc1ccc(cc1)C(c1ccc(cc1)OC(=S)*)c1c2c(ccc1)cccc2 | [6 empty] | 0.9871795
*Oc1ccc(cc1)C(c1ccc(cc1)OC(=S)*)c1ccccc1 | [6 empty] | 0.9871795
*Oc1ccc(cc1)C(c1ccc(cc1)OC(=S)c1cc(ccc1)C(=S)*)(C)C | [6 empty] | 0.9871795
*Oc1ccc(cc1)C(c1ccc(cc1)OC(=S)c1cccc(c1)C(=S)*)(C)C | [6 empty] | 0.9871795
*Oc1ccc(cc1)C(c1ccc(cc1)OC*)(C(F)(F)F)C(F)(F)F | [6 empty] | 0.9871795
*Oc1ccc(cc1)C(c1ccc(cc1)OC*)(C)C | [6 empty] | 0.9871795
*Oc1ccc(cc1)C(c1ccc(cc1)OC1(C(C(C1(F)F)(F)F)(*)F)F)(C)C | [6 empty] | 0.9871795
*Oc1ccc(cc1)C(c1ccc(cc1)OC1(F)C(*)(F)C(C1(F)F)(F)F)(C)C | [6 empty] | 0.9871795
*Oc1ccc(cc1)C(c1ccc(cc1)OC1=CC=CC([NH+]1C)*)(C)C | [6 empty] | 0.9871795
*Oc1ccc(cc1)C(c1ccc(cc1)OCC(=O)OC(=O)c1cc(ccc1)C(=O)OC(=O)C*)(C)C | [6 empty] | 0.9871795
*Oc1ccc(cc1)C(c1ccc(cc1)OCC(=O)OC(=O)c1ccc(cc1)C(=O)OC(=O)C*)(C)C | [6 empty] | 0.9871795
*Oc1ccc(cc1)C(c1ccc(cc1)OCC(C*)(CCl)CO)(C(F)(F)F)C(F)(F)F | [6 empty] | 0.9871795
*Oc1ccc(cc1)C(c1ccc(cc1)OCC(C*)O)(C)C | [6 empty] | 0.9871795
*Oc1ccc(cc1)C(c1ccc(cc1)OCC(C*)O)(CC)C | [6 empty] | 0.9871795
*Oc1ccc(cc1)C(c1ccc(cc1)OCC(C*)O)(c1ccccc1)C | [6 empty] | 0.9871795
*Oc1ccc(cc1)C(c1ccc(cc1)OCC(C*)OC(=O)C)(C)C | [6 empty] | 0.9871795
*Oc1ccc(cc1)C(c1ccc(cc1)OCC(C*)OC(=O)C)(c1ccccc1)C | [6 empty] | 0.9871795
*Oc1ccc(cc1)C(c1ccc(cc1)OCC(C*)OC(=O)C=Cc1ccccc1)(C)C | [6 empty] | 0.9871795
*Oc1ccc(cc1)C(c1ccc(cc1)OCC(C*)OC(=O)C=Cc1occc1)(C)C | [6 empty] | 0.9871795
*Oc1ccc(cc1)C(c1ccc(cc1)OCC(C*)OC(=O)CC)(C)C | [6 empty] | 0.9871795
*Oc1ccc(cc1)C(c1ccc(cc1)OCC(C*)OC(=O)CCl)(C)C | [6 empty] | 0.9871795
*Oc1ccc(cc1)C(c1ccc(cc1)OCC(C*)OC(=O)c1c(cccc1)Cl)(C)C | [6 empty] | 0.9871795
*Oc1ccc(cc1)C(c1ccc(cc1)OCC(C*)OC(=O)c1ccccc1)(C)C | [6 empty] | 0.9871795
*Oc1ccc(cc1)C(c1ccc(cc1)OCC(C*)OC(=O)c1ccccc1)(c1ccccc1)C | [6 empty] | 0.9871795
*Oc1ccc(cc1)C(c1ccc(cc1)OCC(CN(CC(C*)O)CCO)O)(C)C | [6 empty] | 0.9871795
*Oc1ccc(cc1)C(c1ccc(cc1)OCC(CN(CC(C*)O)c1ccc(cc1)C#N)O)(C)C | [6 empty] | 0.9871795
*Oc1ccc(cc1)C(c1ccc(cc1)OCC(CN(CC(C*)O)c1ccc(cc1)N=Nc1ccc(cc1)[N+](=O)[O-])O)(C)C | [6 empty] | 0.9871795
*Oc1ccc(cc1)C(c1ccc(cc1)OCC(CN(S(=O)(=O)c1cc(ccc1)S(=O)(=O)N(CC(C*)O)C)C)O)(C)C | [6 empty] | 0.9871795
*Oc1ccc(cc1)C(c1ccc(cc1)OCC(CN(S(=O)(=O)c1ccc(cc1)c1ccc(cc1)S(=O)(=O)N(CC(C*)O)C)C)O)(C)C | [6 empty] | 0.9871795
*Oc1ccc(cc1)C(c1ccc(cc1)OCC(CN(S(=O)(=O)c1ccc(cc1)c1ccc(cc1)S(=O)(=O)N(CC(C*)O)CCO)CCO)O)(C)C | [6 empty] | 0.9871795
*Oc1ccc(cc1)C(c1ccc(cc1)OCC(COC(=O)C1CCC(CC1)C(=O)OCC(C*)O)O)(C)C | [6 empty] | 0.9871795
*Oc1ccc(cc1)C(c1ccc(cc1)OCC(COC(=O)CCCCC(=O)OCC(C*)O)O)(C)C | [6 empty] | 0.9871795
*Oc1ccc(cc1)C(c1ccc(cc1)OCC(COC(=O)CCCCCCC(=O)OCC(C*)O)O)(C)C | [6 empty] | 0.9871795
*Oc1ccc(cc1)C(c1ccc(cc1)OCC(COC(=O)CCCCCCCCC(=O)OCC(C*)O)O)(C)C | [6 empty] | 0.9871795
*Oc1ccc(cc1)C(c1ccc(cc1)OCC(COC(=O)CCCCCCCCCCC(=O)OCC(C*)O)O)(C)C | [6 empty] | 0.9871795
*Oc1ccc(cc1)C(c1ccc(cc1)OCC(COC(=O)c1cc(ccc1)C(=O)OCC(C*)O)O)(C)C | [6 empty] | 0.9871795
*Oc1ccc(cc1)C(c1ccc(cc1)OCC(COc1c(cc(cc1Cl)C(c1cc(c(c(c1)Cl)OCC(C*)O)Cl)(C)C)Cl)O)(C)C | [6 empty] | 0.9871795
*Oc1ccc(cc1)C(c1ccc(cc1)OCC(COc1ccc(cc1)C(=O)c1ccc(cc1)OCC(C*)O)O)(C)C | [6 empty] | 0.9871795
*Oc1ccc(cc1)C(c1ccc(cc1)OCCCCCCCC*)(C(F)(F)F)C(F)(F)F | [6 empty] | 0.9871795
*Oc1ccc(cc1)C(c1ccc(cc1)OCCOC(=O)C1CCC(CC1)C(=O)OCC*)(C)C | [6 empty] | 0.9871795
*Oc1ccc(cc1)C(c1ccc(cc1)OCCOC(=O)Nc1ccc(cc1)Cc1ccc(cc1)NC(=O)OCC*)(C)C | [6 empty] | 0.9871795
*Oc1ccc(cc1)C(c1ccc(cc1)OCCOC(=O)c1ccc(cc1)C(=O)OCC*)(C)C | [6 empty] | 0.9871795
*Oc1ccc(cc1)C(c1ccc(cc1)OCOc1ccc(cc1)C(c1ccc(cc1)OCCCCCCCCCCCC*)(C)C)(C)C | [6 empty] | 0.9871795
*Oc1ccc(cc1)C(c1ccc(cc1)Oc1c(c(c(c(c1F)F)COC(c1cc(ccc1)C(OCc1c(c(c(c(c1F)F)*)F)F)(C(F)(F)F)C(F)(F)F)(C(F)(F)F)C(F)(F)F)F)F)(C(F)(F)F)C(F)(F)F | [6 empty] | 0.9871795
*Oc1ccc(cc1)C(c1ccc(cc1)Oc1c(c(c(c(c1F)F)COC(c1cc(ccc1)C(OCc1c(c(c(c(c1F)F)*)F)F)(C(F)(F)F)C(F)(F)F)(C(F)(F)F)C(F)(F)F)F)F)(C)C | [6 empty] | 0.9871795
*Oc1ccc(cc1)C(c1ccc(cc1)Oc1c(cc(cc1)C(=O)c1cc(c(cc1)*)S(=O)(=O)O)S(=O)(=O)O)(C)C | [6 empty] | 0.9871795
*Oc1ccc(cc1)C(c1ccc(cc1)Oc1ccc(cc1)C(=O)Nc1cc(c(cc1)c1c(cc(cc1)NC(=O)c1ccc(cc1)*)C(F)(F)F)C(F)(F)F)(C(F)(F)F)C(F)(F)F | [6 empty] | 0.9871795
*Oc1ccc(cc1)C(c1ccc(cc1)Oc1ccc(cc1)C(=O)Nc1cc(c(cc1)c1c(cc(cc1)NC(=O)c1ccc(cc1)*)C(F)(F)F)C(F)(F)F)(C)C | [6 empty] | 0.9871795
*Oc1ccc(cc1)C(c1ccc(cc1)Oc1ccc(cc1)C(=O)Nc1cc(ccc1)NC(=O)c1ccc(cc1)*)(C)C | [6 empty] | 0.9871795
*Oc1ccc(cc1)C(c1ccc(cc1)Oc1ccc(cc1)C(=O)Nc1ccc(cc1)NC(=O)c1ccc(cc1)*)(C(F)(F)F)C(F)(F)F | [6 empty] | 0.9871795
*Oc1ccc(cc1)C(c1ccc(cc1)Oc1ccc(cc1)C(=O)Nc1ccc(cc1)NC(=O)c1ccc(cc1)*)(c1ccccc1)c1ccccc1 | [6 empty] | 0.9871795
*Oc1ccc(cc1)C(c1ccc(cc1)Oc1ccc(cc1)C(=O)c1c(C)ccc2c1ccc(c2C(=O)c1ccc(cc1)*)C)(C)C | [6 empty] | 0.9871795
*Oc1ccc(cc1)C(c1ccc(cc1)Oc1ccc(cc1)C(=O)c1c2c(ccc1C)c(c(cc2)C)C(=O)c1ccc(cc1)*)(C)C | [6 empty] | 0.9871795
*Oc1ccc(cc1)C(c1ccc(cc1)Oc1ccc(cc1)C(=O)c1cc(cc(c1)C(C)(C)C)C(=O)c1ccc(cc1)*)(C(F)(F)F)C(F)(F)F | [6 empty] | 0.9871795
*Oc1ccc(cc1)C(c1ccc(cc1)Oc1ccc(cc1)C(=O)c1cc(ccc1)C(=O)c1ccc(cc1)*)(C(F)(F)F)C(F)(F)F | [6 empty] | 0.9871795
*Oc1ccc(cc1)C(c1ccc(cc1)Oc1ccc(cc1)C(=O)c1cc(ccc1)C(=O)c1ccc(cc1)*)(C)C | [6 empty] | 0.9871795
*Oc1ccc(cc1)C(c1ccc(cc1)Oc1ccc(cc1)C(=O)c1cc(ccc1)c1cc(ccc1)C(=O)c1ccc(cc1)*)(C(F)(F)F)C(F)(F)F | [6 empty] | 0.9871795
*Oc1ccc(cc1)C(c1ccc(cc1)Oc1ccc(cc1)C(=O)c1cc2c(cc1)cc(cc2)C(=O)c1ccc(cc1)*)(C)C | [6 empty] | 0.9871795
*Oc1ccc(cc1)C(c1ccc(cc1)Oc1ccc(cc1)C(=O)c1ccc(cc1)*)c1c(cccc1)C(=O)O | [6 empty] | 0.9871795
*Oc1ccc(cc1)C(c1ccc(cc1)Oc1ccc(cc1)C(=O)c1ccc(cc1)C(c1ccc(cc1)C(=O)c1ccc(cc1)*)(C(F)(F)F)C(F)(F)F)(C(F)(F)F)C(F)(F)F | [6 empty] | 0.9871795
*Oc1ccc(cc1)C(c1ccc(cc1)Oc1ccc(cc1)C(=O)c1ccc(cc1)C(c1ccc(cc1)C(=O)c1ccc(cc1)*)(C(F)(F)F)C(F)(F)F)(C)C | [6 empty] | 0.9871795
*Oc1ccc(cc1)C(c1ccc(cc1)Oc1ccc(cc1)C(=O)c1ccc(cc1)C(c1ccc(cc1)C(=O)c1ccc(cc1)*)(C)C)(C(F)(F)F)C(F)(F)F | [6 empty] | 0.9871795
*Oc1ccc(cc1)C(c1ccc(cc1)Oc1ccc(cc1)C(=O)c1ccc(cc1)Oc1ccc(cc1)C(=O)c1ccc(cc1)*)(C)C | [6 empty] | 0.9871795
*Oc1ccc(cc1)C(c1ccc(cc1)Oc1ccc(cc1)C(=O)c1ccc(cc1)P(=O)(c1ccc(cc1)C(=O)c1ccc(cc1)*)c1ccccc1)(C(F)(F)F)C(F)(F)F | [6 empty] | 0.9871795
*Oc1ccc(cc1)C(c1ccc(cc1)Oc1ccc(cc1)C(=O)c1ccc(cc1)c1ccc(cc1)C(=O)c1ccc(cc1)*)(C)C | [6 empty] | 0.9871795
*Oc1ccc(cc1)C(c1ccc(cc1)Oc1ccc(cc1)C(=O)c1ccc2c(c1)ccc(c2)C(=O)c1ccc(cc1)*)(C)C | [6 empty] | 0.9871795
*Oc1ccc(cc1)C(c1ccc(cc1)Oc1ccc(cc1S(=O)(=O)O)C(=O)c1ccc(c(c1)S(=O)(=O)O)*)(C)C | [6 empty] | 0.9871795
*Oc1ccc(cc1)C(c1ccc(cc1)Oc1cccc(n1)*)(C)C | [6 empty] | 0.9871795
*Oc1ccc(cc1)C(c1ccc(cc1)Oc1cncc(n1)*)(C)C | [6 empty] | 0.9871795
*Oc1ccc(cc1)C(c1ccc(cc1)Oc1nc(*)nc(n1)Cl)(C)C | [6 empty] | 0.9871795
*Oc1ccc(cc1)C(c1cccc2c1cccc2)c1ccc(cc1)OC(=S)* | [6 empty] | 0.9871795
*Oc1ccc(cc1)C(c1ccccc1)(c1ccc(cc1)OC(=S)*)C | [6 empty] | 0.9871795
*Oc1ccc(cc1)C(c1ccccc1)(c1ccc(cc1)OC(=S)*)CC | [6 empty] | 0.9871795
*Oc1ccc(cc1)C(c1ccccc1)(c1ccccc1)c1ccc(cc1)OC(=O)CCCCCCCCC(=O)* | [6 empty] | 0.9871795
*Oc1ccc(cc1)C(c1ccccc1)c1ccc(cc1)OC(=S)* | [6 empty] | 0.9871795
*Oc1ccc(cc1)C(c1ccccc1C(=O)O)c1ccc(cc1)OC(=O)c1cccc(c1)C(=O)* | [6 empty] | 0.9871795
*Oc1ccc(cc1)C1(C(CC(CC1)C(C)C)c1ccc(cc1)OCC(C*)O)C | [6 empty] | 0.9871795
*Oc1ccc(cc1)C1(C)CCC(CC1)C(c1ccc(cc1)Oc1ccc(cc1)C(=O)c1ccc(cc1)*)(C)C | [6 empty] | 0.9871795
*Oc1ccc(cc1)C1(C2C3C(C(C1)C2)C1CCC3C1)c1ccc(cc1)OC(=O)* | [6 empty] | 0.9871795
*Oc1ccc(cc1)C1(C2C3C(CCC3)C(C1)C2)c1ccc(cc1)OC(=O)* | [6 empty] | 0.9871795
*Oc1ccc(cc1)C1(C2C3C(CCC3)C(C1)C2)c1ccc(cc1)OC(=O)c1ccc(cc1)C(=O)* | [6 empty] | 0.9871795
*Oc1ccc(cc1)C1(C2C3C(CCC3)C(C1)C2)c1ccc(cc1)OC(=O)c1ccc(cc1)Oc1ccc(cc1)C1(CCC(CC1)C(C)(C)C)c1ccc(cc1)Oc1ccc(cc1)C(=O)* | [6 empty] | 0.9871795
*Oc1ccc(cc1)C1(C2CC3CC(CC1C3)C2)c1ccc(cc1)OC(=O)c1ccc(cc1)Oc1ccc(cc1)C1(CCC(CC1)C(C)(C)C)c1ccc(cc1)Oc1ccc(cc1)C(=O)* | [6 empty] | 0.9871795
*Oc1ccc(cc1)C1(C2CCC(C1)C2)c1ccc(cc1)OC(=O)* | [6 empty] | 0.9871795
*Oc1ccc(cc1)C1(C2CCC(C1)C2)c1ccc(cc1)OC(=O)OC1C(C(C1(C)C)OC(=O)*)(C)C | [6 empty] | 0.9871795
*Oc1ccc(cc1)C1(CC(C)CC(C1)(C)C)c1ccc(cc1)OC(=O)c1cccc(c1)C(=O)* | [6 empty] | 0.9871795
*Oc1ccc(cc1)C1(CC(CC(C1)C)(C)C)c1ccc(cc1)OC(=O)* | [6 empty] | 0.9871795
*Oc1ccc(cc1)C1(CC(CCC1)c1ccc(cc1)OCC(C*)O)CC | [6 empty] | 0.9871795
*Oc1ccc(cc1)C1(CC(CCC1)c1ccc(cc1)OCC(C*)OC(=O)C)CC | [6 empty] | 0.9871795
*Oc1ccc(cc1)C1(CC2C(CC1)CCCC2)c1ccc(cc1)OC(=O)c1cc(ccc1)C(=O)* | [6 empty] | 0.9871795
*Oc1ccc(cc1)C1(CC2C(CC1)CCCC2)c1ccc(cc1)OC(=O)c1ccc(cc1)C(=O)* | [6 empty] | 0.9871795
*Oc1ccc(cc1)C1(CC2C(CC1)CCCC2)c1ccc(cc1)Oc1ccc(cc1)C(=O)c1cc(ccc1)C(=O)c1ccc(cc1)* | [6 empty] | 0.9871795
*Oc1ccc(cc1)C1(CC2C(CC1)CCCC2)c1ccc(cc1)Oc1ccc(cc1)C(=O)c1ccc(cc1)* | [6 empty] | 0.9871795
*Oc1ccc(cc1)C1(CCC(CC1)C(C)(C)C)c1ccc(cc1)OC(=O)OC1C(C(C1(C)C)OC(=O)*)(C)C | [6 empty] | 0.9871795
*Oc1ccc(cc1)C1(CCC(CC1)C(C)(C)C)c1ccc(cc1)Oc1ccc(cc1)C(=O)Oc1c(cc(cc1C)C(c1cc(c(c(c1)C)OC(=O)c1ccc(cc1)*)C)(C)C)C | [6 empty] | 0.9871795
*Oc1ccc(cc1)C1(CCC(CC1)C(c1ccc(cc1)OCC(C*)O)(C)C)C | [6 empty] | 0.9871795
*Oc1ccc(cc1)C1(CCC(CC1)C(c1ccc(cc1)Oc1ccc(cc1)C(=O)c1ccc(cc1)*)(C)C)C | [6 empty] | 0.9871795
*Oc1ccc(cc1)C1(CCC(CC1)C)c1ccc(cc1)OC(=S)* | [6 empty] | 0.9871795
*Oc1ccc(cc1)C1(CCCC1)c1ccc(cc1)OC(=S)* | [6 empty] | 0.9871795
*Oc1ccc(cc1)C1(CCCCC1)c1ccc(cc1)OC(=O)CCCCCCCCC(=O)* | [6 empty] | 0.9871795
*Oc1ccc(cc1)C1(CCCCC1)c1ccc(cc1)OC(=O)OC1C(C(C1(C)C)OC(=O)*)(C)C | [6 empty] | 0.9871795
*Oc1ccc(cc1)C1(CCCCC1)c1ccc(cc1)OC(=S)* | [6 empty] | 0.9871795
*Oc1ccc(cc1)C1(CCc2c1cccc2)c1ccc(cc1)OC(=O)CCCCCCCCC(=O)* | [6 empty] | 0.9871795
*Oc1ccc(cc1)C1(c2c(CC1)cccc2)c1ccc(cc1)OC(=O)* | [6 empty] | 0.9871795
*Oc1ccc(cc1)C1(c2c(CC1)cccc2)c1ccc(cc1)OC(=O)c1ccc(cc1)C(=O)* | [6 empty] | 0.9871795
*Oc1ccc(cc1)C1(c2cc(ccc2c2ccc(cc12)[N+](=O)[O-])N(C)C)c1ccc(cc1)OC(=O)* | [6 empty] | 0.9871795
*Oc1ccc(cc1)C1(c2cc(ccc2c2ccc(cc12)[N+](=O)[O-])N(C)C)c1ccc(cc1)OC(=O)CCC(=O)* | [6 empty] | 0.9871795
*Oc1ccc(cc1)C1(c2cc(ccc2c2ccc(cc12)[N+](=O)[O-])N(C)C)c1ccc(cc1)OC(=O)CCCC(=O)* | [6 empty] | 0.9871795
*Oc1ccc(cc1)C1(c2cc(ccc2c2ccc(cc12)[N+](=O)[O-])N(C)C)c1ccc(cc1)OC(=O)CCCCC(=O)* | [6 empty] | 0.9871795
*Oc1ccc(cc1)C1(c2cc(ccc2c2ccc(cc12)[N+](=O)[O-])OC)c1ccc(cc1)OC(=O)* | [6 empty] | 0.9871795
*Oc1ccc(cc1)C1(c2cc(ccc2c2ccc(cc12)[N+](=O)[O-])OC)c1ccc(cc1)OC(=O)CCC(=O)* | [6 empty] | 0.9871795
*Oc1ccc(cc1)C1(c2cc(ccc2c2ccc(cc12)[N+](=O)[O-])OC)c1ccc(cc1)OC(=O)CCCC(=O)* | [6 empty] | 0.9871795
*Oc1ccc(cc1)C1(c2ccc(cc2)OC(=O)*)c2cc(OC)ccc2-c2c1cc(cc2)[N+](=O)[O-] | [6 empty] | 0.9871795
*Oc1ccc(cc1)C1(c2ccc(cc2)OC(=O)*)c2cc(ccc2-c2c1cc(cc2)[N+](=O)[O-])N(C)C | [6 empty] | 0.9871795
*Oc1ccc(cc1)C1(c2ccc(cc2)OC(=O)*)c2ccccc2C(=O)c2c1cccc2 | [6 empty] | 0.9871795
*Oc1ccc(cc1)C1(c2ccc(cc2)OC(=O)C(C(=O)*)(C)C)c2ccccc2-c2c1cccc2 | [6 empty] | 0.9871795
*Oc1ccc(cc1)C1(c2ccc(cc2)OC(=O)CCC(=O)*)c2cc(OC)ccc2-c2c1cc(cc2)[N+](=O)[O-] | [6 empty] | 0.9871795
*Oc1ccc(cc1)C1(c2ccc(cc2)OC(=O)CCC(=O)*)c2cc(ccc2-c2c1cc(cc2)[N+](=O)[O-])N(C)C | [6 empty] | 0.9871795
*Oc1ccc(cc1)C1(c2ccc(cc2)OC(=O)CCC(=O)*)c2ccccc2C(=O)c2c1cccc2 | [6 empty] | 0.9871795
*Oc1ccc(cc1)C1(c2ccc(cc2)OC(=O)CCCC(=O)*)c2cc(OC)ccc2-c2c1cc(cc2)[N+](=O)[O-] | [6 empty] | 0.9871795
*Oc1ccc(cc1)C1(c2ccc(cc2)OC(=O)CCCC(=O)*)c2cc(ccc2-c2c1cc(cc2)[N+](=O)[O-])N(C)C | [6 empty] | 0.9871795
*Oc1ccc(cc1)C1(c2ccc(cc2)OC(=O)CCCCC(=O)*)c2cc(ccc2-c2c1cc(cc2)[N+](=O)[O-])N(C)C | [6 empty] | 0.9871795
*Oc1ccc(cc1)C1(c2ccc(cc2)OC(=O)CCCCC(=O)*)c2ccccc2C(=O)c2c1cccc2 | [6 empty] | 0.9871795
*Oc1ccc(cc1)C1(c2ccc(cc2)OC(=O)CCCCCCCCC(=O)*)c2ccccc2C(=O)c2c1cccc2 | [6 empty] | 0.9871795
*Oc1ccc(cc1)C1(c2ccc(cc2)OC(=O)CCCCCCCCCCC(=O)*)c2ccccc2C(=O)c2c1cccc2 | [6 empty] | 0.9871795
*Oc1ccc(cc1)C1(c2ccc(cc2)OC(=O)c2cc(Cl)cc(c2)C(=O)*)c2ccccc2-c2c1cccc2 | [6 empty] | 0.9871795
*Oc1ccc(cc1)C1(c2ccc(cc2)OC2(F)C(*)(F)C(C2(F)F)(F)F)c2ccccc2-c2c1cccc2 | [6 empty] | 0.9871795
*Oc1ccc(cc1)C1(c2ccc(cc2)Oc2ccc(cc2)C(=O)Nc2ccc(cc2)NC(=O)c2ccc(cc2)*)c2ccccc2-c2c1cccc2 | [6 empty] | 0.9871795
*Oc1ccc(cc1)C1(c2ccc(cc2)Oc2ccc(cc2)C(=O)c2ccc(cc2)C(=O)c2ccc(cc2)*)c2ccccc2-c2c1cccc2 | [6 empty] | 0.9871795
*Oc1ccc(cc1)C1(c2ccccc2-c2ccccc12)c1ccc(cc1)OC(=O)C12CC3(CC(CC(C1)C3)C2)C(=O)* | [6 empty] | 0.9871795
*Oc1ccc(cc1)C1(c2ccccc2-c2ccccc12)c1ccc(cc1)Oc1c(c(c(c(c1F)F)C(=O)c1c(c(c(c(c1F)F)*)F)F)F)F | [6 empty] | 0.9871795
*Oc1ccc(cc1)C1(c2ccccc2-c2ccccc12)c1ccc(cc1)Oc1c(cc(cc1)C(=O)c1ccc(cc1)C(=O)c1cc(c(cc1)*)C(F)(F)F)C(F)(F)F | [6 empty] | 0.9871795
*Oc1ccc(cc1)C1(c2ccccc2-c2ccccc12)c1ccc(cc1)Oc1c(cc(cc1)c1ccc(cc1)NC(=O)c1cc(cc(c1)C(C)(C)C)C(=O)Nc1ccc(cc1)c1cc(c(cc1)*)C(F)(F)F)C(F)(F)F | [6 empty] | 0.9871795
*Oc1ccc(cc1)C1(c2ccccc2-c2ccccc12)c1ccc(cc1)Oc1c(cc(cc1)c1ccc(cc1)c1cc(c(cc1)*)C(F)(F)F)C(F)(F)F | [6 empty] | 0.9871795
*Oc1ccc(cc1)C1(c2ccccc2-c2ccccc12)c1ccc(cc1)Oc1cc(c(cc1)C(=O)c1ccccc1)c1c(ccc(c1)*)C(=O)c1ccccc1 | [6 empty] | 0.9871795
*Oc1ccc(cc1)C1(c2ccccc2-c2ccccc12)c1ccc(cc1)Oc1ccc(cc1)C(=O)C(=O)c1ccc(cc1)* | [6 empty] | 0.9871795
*Oc1ccc(cc1)C1(c2ccccc2-c2ccccc12)c1ccc(cc1)Oc1ccc(cc1)C(=O)c1c(c(c(c(c1c1ccc(cc1)F)c1ccc(cc1)F)c1ccc(cc1)F)c1ccc(cc1)F)C(=O)c1ccc(cc1)* | [6 empty] | 0.9871795
*Oc1ccc(cc1)C1(c2ccccc2-c2ccccc12)c1ccc(cc1)Oc1ccc(cc1)C(=O)c1c(c(c(c(c1c1ccccc1)c1cc2c(cc1)cccc2)c1cc2c(cc1)cccc2)c1ccccc1)C(=O)c1ccc(cc1)* | [6 empty] | 0.9871795
*Oc1ccc(cc1)C1(c2ccccc2-c2ccccc12)c1ccc(cc1)Oc1ccc(cc1)C(=O)c1c(cccc1)c1c(cccc1)C(=O)c1ccc(cc1)* | [6 empty] | 0.9871795
*Oc1ccc(cc1)C1(c2ccccc2-c2ccccc12)c1ccc(cc1)Oc1ccc(cc1)C(=O)c1c2c(ccc1)cccc2C(=O)c1ccc(cc1)* | [6 empty] | 0.9871795
*Oc1ccc(cc1)C1(c2ccccc2-c2ccccc12)c1ccc(cc1)Oc1ccc(cc1)C(=O)c1ccc(cc1)Oc1ccc(cc1)C(=O)c1ccc(cc1)* | [6 empty] | 0.9871795
*Oc1ccc(cc1)C1(c2ccccc2C(=O)c2ccccc12)c1ccc(cc1)OC(=O)c1ccc(cc1)C(=O)* | [6 empty] | 0.9871795
*Oc1ccc(cc1)C1(c2ccccc2Cc2ccccc12)c1ccc(cc1)OC(=O)CCCCCCCCC(=O)* | [6 empty] | 0.9871795
*Oc1ccc(cc1)C1(c2ccccc2Cc2ccccc12)c1ccc(cc1)OC(=O)c1ccc(cc1)C(=O)* | [6 empty] | 0.9871795
*Oc1ccc(cc1)C1(c2ccccc2c2ccccc12)c1ccc(cc1)OC(=O)* | [6 empty] | 0.9871795
*Oc1ccc(cc1)C1(c2ccccc2c2ccccc12)c1ccc(cc1)OC(=O)C12CC3(CC(CC(C1)C3)C2)C(=O)* | [6 empty] | 0.9871795
*Oc1ccc(cc1)C1(c2ccccc2c2ccccc12)c1ccc(cc1)OC(=O)CCC(=O)* | [6 empty] | 0.9871795
*Oc1ccc(cc1)C1(c2ccccc2c2ccccc12)c1ccc(cc1)OC(=O)CCCC(=O)* | [6 empty] | 0.9871795
*Oc1ccc(cc1)C1(c2ccccc2c2ccccc12)c1ccc(cc1)OC(=O)CCCCC(=O)* | [6 empty] | 0.9871795
*Oc1ccc(cc1)C1(c2ccccc2c2ccccc12)c1ccc(cc1)OC(=O)CCCCCCC(=O)* | [6 empty] | 0.9871795
*Oc1ccc(cc1)C1(c2ccccc2c2ccccc12)c1ccc(cc1)OC(=O)CCCCCCCC(=O)* | [6 empty] | 0.9871795
*Oc1ccc(cc1)C1(c2ccccc2c2ccccc12)c1ccc(cc1)OC(=O)CCCCCCCCC(=O)* | [6 empty] | 0.9871795
*Oc1ccc(cc1)C1(c2ccccc2c2ccccc12)c1ccc(cc1)OC(=O)CCCCCCCCCC(=O)* | [6 empty] | 0.9871795
*Oc1ccc(cc1)C1(c2ccccc2c2ccccc12)c1ccc(cc1)OC(=O)CCCCCCCCCCC(=O)* | [6 empty] | 0.9871795
*Oc1ccc(cc1)C1(c2ccccc2c2ccccc12)c1ccc(cc1)OC(=O)OC1C(C(C1(C)C)OC(=O)*)(C)C | [6 empty] | 0.9871795
*Oc1ccc(cc1)C1(c2ccccc2c2ccccc12)c1ccc(cc1)OC(=O)c1cc(ccc1)C(=O)* | [6 empty] | 0.9871795
*Oc1ccc(cc1)C1(c2ccccc2c2ccccc12)c1ccc(cc1)OC(=O)c1ccc(cc1)C(=O)* | [6 empty] | 0.9871795
*Oc1ccc(cc1)C1(c2ccccc2c2ccccc12)c1ccc(cc1)OC1(C(C(C1(F)F)(F)F)(*)F)F | [6 empty] | 0.9871795
*Oc1ccc(cc1)C1(c2ccccc2c2ccccc12)c1ccc(cc1)OCC(CN(S(=O)(=O)c1cc(ccc1)S(=O)(=O)N(CC(C*)O)C)C)O | [6 empty] | 0.9871795
*Oc1ccc(cc1)C1(c2ccccc2c2ccccc12)c1ccc(cc1)OCC(COC(=O)C1CCC(CC1)C(=O)OCC(C*)O)O | [6 empty] | 0.9871795
*Oc1ccc(cc1)C1(c2ccccc2c2ccccc12)c1ccc(cc1)OCC(COc1ccc(cc1)C(c1ccc(cc1)OCC(C*)O)(C)C)O | [6 empty] | 0.9871795
*Oc1ccc(cc1)C1(c2ccccc2c2ccccc12)c1ccc(cc1)OCCOC(=O)C1CCC(CC1)C(=O)OCC* | [6 empty] | 0.9871795
*Oc1ccc(cc1)C1(c2ccccc2c2ccccc12)c1ccc(cc1)OCCOC(=O)NC1CCC(CC1)CC1CCC(CC1)NC(=O)OCC* | [6 empty] | 0.9871795
*Oc1ccc(cc1)C1(c2ccccc2c2ccccc12)c1ccc(cc1)OCCOC(=O)NCCCCCCNC(=O)OCC* | [6 empty] | 0.9871795
*Oc1ccc(cc1)C1(c2ccccc2c2ccccc12)c1ccc(cc1)OCCOC(=O)Nc1c(ccc(c1)NC(=O)OCC*)C | [6 empty] | 0.9871795
*Oc1ccc(cc1)C1(c2ccccc2c2ccccc12)c1ccc(cc1)OCCOC(=O)Nc1ccc(cc1)Cc1ccc(cc1)NC(=O)OCC* | [6 empty] | 0.9871795
*Oc1ccc(cc1)C1(c2ccccc2c2ccccc12)c1ccc(cc1)Oc1c(c(c(c(c1F)F)C(=O)c1c(c(c(c(c1F)F)*)F)F)F)F | [6 empty] | 0.9871795
*Oc1ccc(cc1)C1(c2ccccc2c2ccccc12)c1ccc(cc1)Oc1c(cc(cc1)C(=O)c1ccc(cc1)C(=O)c1cc(c(cc1)*)C(F)(F)F)C(F)(F)F | [6 empty] | 0.9871795
*Oc1ccc(cc1)C1(c2ccccc2c2ccccc12)c1ccc(cc1)Oc1c(cc(cc1)c1ccc(cc1)NC(=O)c1cc(cc(c1)C(C)(C)C)C(=O)Nc1ccc(cc1)c1cc(c(cc1)*)C(F)(F)F)C(F)(F)F | [6 empty] | 0.9871795
*Oc1ccc(cc1)C1(c2ccccc2c2ccccc12)c1ccc(cc1)Oc1c(cc(cc1)c1ccc(cc1)c1cc(c(cc1)*)C(F)(F)F)C(F)(F)F | [6 empty] | 0.9871795
*Oc1ccc(cc1)C1(c2ccccc2c2ccccc12)c1ccc(cc1)Oc1cc(c(cc1)C(=O)c1ccccc1)c1c(ccc(c1)*)C(=O)c1ccccc1 | [6 empty] | 0.9871795
*Oc1ccc(cc1)C1(c2ccccc2c2ccccc12)c1ccc(cc1)Oc1ccc(cc1)C(=O)C(=O)c1ccc(cc1)* | [6 empty] | 0.9871795
*Oc1ccc(cc1)C1(c2ccccc2c2ccccc12)c1ccc(cc1)Oc1ccc(cc1)C(=O)c1c(c(c(c(c1c1ccc(cc1)F)c1ccc(cc1)F)c1ccc(cc1)F)c1ccc(cc1)F)C(=O)c1ccc(cc1)* | [6 empty] | 0.9871795
*Oc1ccc(cc1)C1(c2ccccc2c2ccccc12)c1ccc(cc1)Oc1ccc(cc1)C(=O)c1c(c(c(c(c1c1ccccc1)c1cc2c(cc1)cccc2)c1cc2c(cc1)cccc2)c1ccccc1)C(=O)c1ccc(cc1)* | [6 empty] | 0.9871795
*Oc1ccc(cc1)C1(c2ccccc2c2ccccc12)c1ccc(cc1)Oc1ccc(cc1)C(=O)c1c(cccc1)c1c(cccc1)C(=O)c1ccc(cc1)* | [6 empty] | 0.9871795
*Oc1ccc(cc1)C1(c2ccccc2c2ccccc12)c1ccc(cc1)Oc1ccc(cc1)C(=O)c1c2c(ccc1)cccc2C(=O)c1ccc(cc1)* | [6 empty] | 0.9871795
*Oc1ccc(cc1)C1(c2ccccc2c2ccccc12)c1ccc(cc1)Oc1ccc(cc1)C(=O)c1cc(ccc1)C(=O)c1ccc(cc1)* | [6 empty] | 0.9871795
*Oc1ccc(cc1)C1(c2ccccc2c2ccccc12)c1ccc(cc1)Oc1ccc(cc1)C(=O)c1cc(ccc1)c1cc(ccc1)C(=O)c1ccc(cc1)* | [6 empty] | 0.9871795
*Oc1ccc(cc1)C1(c2ccccc2c2ccccc12)c1ccc(cc1)Oc1ccc(cc1)C(=O)c1ccc(cc1)* | [6 empty] | 0.9871795
*Oc1ccc(cc1)C1(c2ccccc2c2ccccc12)c1ccc(cc1)Oc1ccc(cc1)C(=O)c1ccc(cc1)C(=O)c1ccc(cc1)* | [6 empty] | 0.9871795
*Oc1ccc(cc1)C1(c2ccccc2c2ccccc12)c1ccc(cc1)Oc1ccc(cc1)C(=O)c1ccc(cc1)Oc1ccc(cc1)C(=O)c1ccc(cc1)* | [6 empty] | 0.9871795
*Oc1ccc(cc1)C1(c2ccccc2c2ccccc12)c1ccc(cc1)Oc1ccc(cc1)C=CC(=O)c1ccc(cc1)* | [6 empty] | 0.9871795
*Oc1ccc(cc1)C1(c2ccccc2c2ccccc12)c1ccc(cc1)Oc1ccc(cc1)C=NN=Cc1ccc(cc1)* | [6 empty] | 0.9871795
*Oc1ccc(cc1)C=C1C(=O)C(=Cc2ccc(cc2)OC(=O)C(=O)*)CC1 | [6 empty] | 0.9871795
*Oc1ccc(cc1)C=C1C(=O)C(=Cc2ccc(cc2)OC(=O)C(=O)*)CCC1 | [6 empty] | 0.9871795
*Oc1ccc(cc1)C=C1C(=O)C(=Cc2ccc(cc2)OCC*)CC(C1)C | [6 empty] | 0.9871795
*Oc1ccc(cc1)C=C1C(=O)C(=Cc2ccc(cc2)OCC*)CC(C1)C(C)(C)C | [6 empty] | 0.9871795
*Oc1ccc(cc1)C=C1C(=O)C(=Cc2ccc(cc2)OCCC*)CC(C1)C | [6 empty] | 0.9871795
*Oc1ccc(cc1)C=C1C(=O)C(=Cc2ccc(cc2)OCCC*)CC(C1)C(C)(C)C | [6 empty] | 0.9871795
*Oc1ccc(cc1)C=C1C(=O)C(=Cc2ccc(cc2)OCCCC*)CC1 | [6 empty] | 0.9871795
*Oc1ccc(cc1)C=C1C(=O)C(=Cc2ccc(cc2)OCCCCC*)CC(C1)C | [6 empty] | 0.9871795
*Oc1ccc(cc1)C=C1C(=O)C(=Cc2ccc(cc2)OCCCCC*)CC(C1)C(C)(C)C | [6 empty] | 0.9871795
*Oc1ccc(cc1)C=C1C(=O)C(=Cc2ccc(cc2)OCCCCCC*)CC(C1)C | [6 empty] | 0.9871795
*Oc1ccc(cc1)C=C1C(=O)C(=Cc2ccc(cc2)OCCCCCC*)CC(C1)C(C)(C)C | [6 empty] | 0.9871795
*Oc1ccc(cc1)C=C1C(=O)C(=Cc2ccc(cc2)OCCCCCC*)CC1 | [6 empty] | 0.9871795
*Oc1ccc(cc1)C=C1C(=O)C(=Cc2ccc(cc2)OCCCCCC*)CCC1 | [6 empty] | 0.9871795
*Oc1ccc(cc1)C=C1C(=O)C(=Cc2ccc(cc2)OCCCCCCCC*)CC(C1)C | [6 empty] | 0.9871795
*Oc1ccc(cc1)C=C1C(=O)C(=Cc2ccc(cc2)OCCCCCCCC*)CC(C1)C(C)(C)C | [6 empty] | 0.9871795
*Oc1ccc(cc1)C=C1C(=O)C(=Cc2ccc(cc2)OCCCCCCCC*)CCC1 | [6 empty] | 0.9871795
*Oc1ccc(cc1)C=C1C(=O)C(=Cc2ccc(cc2)OCCCCCCCCCC*)CC(C1)C | [6 empty] | 0.9871795
*Oc1ccc(cc1)C=C1C(=O)C(=Cc2ccc(cc2)OCCCCCCCCCC*)CC(C1)C(C)(C)C | [6 empty] | 0.9871795
*Oc1ccc(cc1)C=C1C(=O)C(=Cc2ccc(cc2)OCCCCCCCCCC*)CC1 | [6 empty] | 0.9871795
*Oc1ccc(cc1)C=C1C(=O)C(=Cc2ccc(cc2)OCCCCCCCCCC*)CCC1 | [6 empty] | 0.9871795
*Oc1ccc(cc1)C=CC(=O)c1ccc(cc1)Oc1c(cc(cc1)C(c1cc(c(cc1)*)C)(C)C)C | [6 empty] | 0.9871795
*Oc1ccc(cc1)C=Cc1c(cc(c(c1)OCCCCCCCC)C=Cc1ccc(cc1)OCCCCCCCC*)OCCCCCCCC | [6 empty] | 0.9871795
*Oc1ccc(cc1)C=NN=Cc1ccc(cc1)Oc1ccc(cc1)C(c1ccc(cc1)*)(C(F)(F)F)C(F)(F)F | [6 empty] | 0.9871795
*Oc1ccc(cc1)C=Nc1ccc(cc1)N=Cc1ccc(cc1)OC(=O)CCCCCCCCCCC(=O)* | [6 empty] | 0.9871795
*Oc1ccc(cc1)CC(=O)OCC* | [6 empty] | 0.9871795
*Oc1ccc(cc1)CC(C(=O)OC(C)C)NC(=O)CCc1ccc(cc1)OC(=O)CCC(=O)* | [6 empty] | 0.9871795
*Oc1ccc(cc1)CC(C(=O)OC(C)C)NC(=O)CCc1ccc(cc1)OC(=O)CCCC(=O)* | [6 empty] | 0.9871795
*Oc1ccc(cc1)CC(C(=O)OC(C)C)NC(=O)CCc1ccc(cc1)OC(=O)CCCCCCC(=O)* | [6 empty] | 0.9871795
*Oc1ccc(cc1)CC(C(=O)OC(C)C)NC(=O)CCc1ccc(cc1)OC(=O)CCCCCCCCC(=O)* | [6 empty] | 0.9871795
*Oc1ccc(cc1)CC(C(=O)OC(C)C)NC(=O)CCc1ccc(cc1)OC(=O)COCC(=O)* | [6 empty] | 0.9871795
*Oc1ccc(cc1)CC(C(=O)OC(C)C)NC(=O)CCc1ccc(cc1)OC(=O)COCCOCC(=O)* | [6 empty] | 0.9871795
*Oc1ccc(cc1)CC(C(=O)OCC(C)C)NC(=O)CCc1ccc(cc1)OC(=O)CCC(=O)* | [6 empty] | 0.9871795
*Oc1ccc(cc1)CC(C(=O)OCC(C)C)NC(=O)CCc1ccc(cc1)OC(=O)CCCC(=O)* | [6 empty] | 0.9871795
*Oc1ccc(cc1)CC(C(=O)OCC(C)C)NC(=O)CCc1ccc(cc1)OC(=O)CCCCC(=O)* | [6 empty] | 0.9871795
*Oc1ccc(cc1)CC(C(=O)OCC(C)C)NC(=O)CCc1ccc(cc1)OC(=O)CCCCCCC(=O)* | [6 empty] | 0.9871795
*Oc1ccc(cc1)CC(C(=O)OCC(C)C)NC(=O)CCc1ccc(cc1)OC(=O)CCCCCCCCC(=O)* | [6 empty] | 0.9871795
*Oc1ccc(cc1)CC(C(=O)OCC(C)C)NC(=O)CCc1ccc(cc1)OC(=O)COCC(=O)* | [6 empty] | 0.9871795
*Oc1ccc(cc1)CC(C(=O)OCC(C)C)NC(=O)CCc1ccc(cc1)OC(=O)COCCOCC(=O)* | [6 empty] | 0.9871795
*Oc1ccc(cc1)CC(C(=O)OCc1ccccc1)NC(=O)CCc1ccc(cc1)OC(=O)CCC(=O)* | [6 empty] | 0.9871795
*Oc1ccc(cc1)CC(C(=O)OCc1ccccc1)NC(=O)CCc1ccc(cc1)OC(=O)CCC(CC(=O)*)C | [6 empty] | 0.9871795
*Oc1ccc(cc1)CC(C(=O)OCc1ccccc1)NC(=O)CCc1ccc(cc1)OC(=O)CCCC(=O)* | [6 empty] | 0.9871795
*Oc1ccc(cc1)CC(C(=O)OCc1ccccc1)NC(=O)CCc1ccc(cc1)OC(=O)CCCCCCC(=O)* | [6 empty] | 0.9871795
*Oc1ccc(cc1)CC(C(=O)OCc1ccccc1)NC(=O)CCc1ccc(cc1)OC(=O)CCCCCCCCC(=O)* | [6 empty] | 0.9871795
*Oc1ccc(cc1)CC(C(=O)OCc1ccccc1)NC(=O)CCc1ccc(cc1)OC(=O)COCC(=O)* | [6 empty] | 0.9871795
*Oc1ccc(cc1)CC(C(=O)OCc1ccccc1)NC(=O)CCc1ccc(cc1)OC(=O)COCCOCC(=O)* | [6 empty] | 0.9871795
*Oc1ccc(cc1)CC(Cc1ccc(cc1)*)(C#N)C#N | [6 empty] | 0.9871795
*Oc1ccc(cc1)CC(Cc1ccc(cc1)*)(C(=O)OCC)C(=O)OCC | [6 empty] | 0.9871795
*Oc1ccc(cc1)CC(Cc1ccc(cc1)*)(c1ccccc1)C#N | [6 empty] | 0.9871795
*Oc1ccc(cc1)CC(NC(=O)CCc1ccc(cc1)OC(=O)*)C(=O)OCC | [6 empty] | 0.9871795
*Oc1ccc(cc1)CC(NC(=O)CCc1ccc(cc1)OC(=O)*)C(=O)OCCCC | [6 empty] | 0.9871795
*Oc1ccc(cc1)CC(NC(=O)CCc1ccc(cc1)OC(=O)*)C(=O)OCCCCCC | [6 empty] | 0.9871795
*Oc1ccc(cc1)CC(NC(=O)CCc1ccc(cc1)OC(=O)CC(CCC(=O)*)C)C(=O)OC(CC)C | [6 empty] | 0.9871795
*Oc1ccc(cc1)CC(NC(=O)CCc1ccc(cc1)OC(=O)CC(CCC(=O)*)C)C(=O)OCCCC | [6 empty] | 0.9871795
*Oc1ccc(cc1)CC(NC(=O)CCc1ccc(cc1)OC(=O)CCC(=O)*)C(=O)OC | [6 empty] | 0.9871795
*Oc1ccc(cc1)CC(NC(=O)CCc1ccc(cc1)OC(=O)CCC(=O)*)C(=O)OC(C)C | [6 empty] | 0.9871795
*Oc1ccc(cc1)CC(NC(=O)CCc1ccc(cc1)OC(=O)CCC(=O)*)C(=O)OC(CC)C | [6 empty] | 0.9871795
*Oc1ccc(cc1)CC(NC(=O)CCc1ccc(cc1)OC(=O)CCC(=O)*)C(=O)OCC | [6 empty] | 0.9871795
*Oc1ccc(cc1)CC(NC(=O)CCc1ccc(cc1)OC(=O)CCC(=O)*)C(=O)OCC(C)C | [6 empty] | 0.9871795
*Oc1ccc(cc1)CC(NC(=O)CCc1ccc(cc1)OC(=O)CCC(=O)*)C(=O)OCCCC | [6 empty] | 0.9871795
*Oc1ccc(cc1)CC(NC(=O)CCc1ccc(cc1)OC(=O)CCC(=O)*)C(=O)OCCCCCC | [6 empty] | 0.9871795
*Oc1ccc(cc1)CC(NC(=O)CCc1ccc(cc1)OC(=O)CCC(=O)*)C(=O)OCCCCCCCC | [6 empty] | 0.9871795
*Oc1ccc(cc1)CC(NC(=O)CCc1ccc(cc1)OC(=O)CCC(=O)*)C(=O)OCCCCCCCCCCCC | [6 empty] | 0.9871795
*Oc1ccc(cc1)CC(NC(=O)CCc1ccc(cc1)OC(=O)CCC(=O)*)C(=O)OCCOCCOCC | [6 empty] | 0.9871795
*Oc1ccc(cc1)CC(NC(=O)CCc1ccc(cc1)OC(=O)CCC(=O)*)C(=O)OCc1ccccc1 | [6 empty] | 0.9871795
*Oc1ccc(cc1)CC(NC(=O)CCc1ccc(cc1)OC(=O)CCC(CC(=O)*)C)C(=O)OC | [6 empty] | 0.9871795
*Oc1ccc(cc1)CC(NC(=O)CCc1ccc(cc1)OC(=O)CCC(CC(=O)*)C)C(=O)OCc1ccccc1 | [6 empty] | 0.9871795
*Oc1ccc(cc1)CC(NC(=O)CCc1ccc(cc1)OC(=O)CCCC(=O)*)C(=O)OC | [6 empty] | 0.9871795
*Oc1ccc(cc1)CC(NC(=O)CCc1ccc(cc1)OC(=O)CCCC(=O)*)C(=O)OC(C)C | [6 empty] | 0.9871795
*Oc1ccc(cc1)CC(NC(=O)CCc1ccc(cc1)OC(=O)CCCC(=O)*)C(=O)OC(CC)C | [6 empty] | 0.9871795
*Oc1ccc(cc1)CC(NC(=O)CCc1ccc(cc1)OC(=O)CCCC(=O)*)C(=O)OCC | [6 empty] | 0.9871795
*Oc1ccc(cc1)CC(NC(=O)CCc1ccc(cc1)OC(=O)CCCC(=O)*)C(=O)OCC(C)C | [6 empty] | 0.9871795
*Oc1ccc(cc1)CC(NC(=O)CCc1ccc(cc1)OC(=O)CCCC(=O)*)C(=O)OCCCC | [6 empty] | 0.9871795
*Oc1ccc(cc1)CC(NC(=O)CCc1ccc(cc1)OC(=O)CCCC(=O)*)C(=O)OCCCCCC | [6 empty] | 0.9871795
*Oc1ccc(cc1)CC(NC(=O)CCc1ccc(cc1)OC(=O)CCCC(=O)*)C(=O)OCCCCCCCC | [6 empty] | 0.9871795
*Oc1ccc(cc1)CC(NC(=O)CCc1ccc(cc1)OC(=O)CCCC(=O)*)C(=O)OCCCCCCCCCCCC | [6 empty] | 0.9871795
*Oc1ccc(cc1)CC(NC(=O)CCc1ccc(cc1)OC(=O)CCCC(=O)*)C(=O)OCCOCCOCC | [6 empty] | 0.9871795
*Oc1ccc(cc1)CC(NC(=O)CCc1ccc(cc1)OC(=O)CCCC(=O)*)C(=O)OCc1ccccc1 | [6 empty] | 0.9871795
*Oc1ccc(cc1)CC(NC(=O)CCc1ccc(cc1)OC(=O)CCCCC(=O)*)C(=O)OC | [6 empty] | 0.9871795
*Oc1ccc(cc1)CC(NC(=O)CCc1ccc(cc1)OC(=O)CCCCC(=O)*)C(=O)OC(C)C | [6 empty] | 0.9871795
*Oc1ccc(cc1)CC(NC(=O)CCc1ccc(cc1)OC(=O)CCCCC(=O)*)C(=O)OC(CC)C | [6 empty] | 0.9871795
*Oc1ccc(cc1)CC(NC(=O)CCc1ccc(cc1)OC(=O)CCCCC(=O)*)C(=O)OCC | [6 empty] | 0.9871795
*Oc1ccc(cc1)CC(NC(=O)CCc1ccc(cc1)OC(=O)CCCCC(=O)*)C(=O)OCC(C)C | [6 empty] | 0.9871795
*Oc1ccc(cc1)CC(NC(=O)CCc1ccc(cc1)OC(=O)CCCCC(=O)*)C(=O)OCCCC | [6 empty] | 0.9871795
*Oc1ccc(cc1)CC(NC(=O)CCc1ccc(cc1)OC(=O)CCCCC(=O)*)C(=O)OCCCCCC | [6 empty] | 0.9871795
*Oc1ccc(cc1)CC(NC(=O)CCc1ccc(cc1)OC(=O)CCCCC(=O)*)C(=O)OCCCCCCCC | [6 empty] | 0.9871795
*Oc1ccc(cc1)CC(NC(=O)CCc1ccc(cc1)OC(=O)CCCCC(=O)*)C(=O)OCCCCCCCCCCCC | [6 empty] | 0.9871795
*Oc1ccc(cc1)CC(NC(=O)CCc1ccc(cc1)OC(=O)CCCCC(=O)*)C(=O)OCCOCCOCC | [6 empty] | 0.9871795
*Oc1ccc(cc1)CC(NC(=O)CCc1ccc(cc1)OC(=O)CCCCC(=O)*)C(=O)OCc1ccccc1 | [6 empty] | 0.9871795
*Oc1ccc(cc1)CC(NC(=O)CCc1ccc(cc1)OC(=O)CCCCCCC(=O)*)C(=O)OC | [6 empty] | 0.9871795
*Oc1ccc(cc1)CC(NC(=O)CCc1ccc(cc1)OC(=O)CCCCCCC(=O)*)C(=O)OC(C)C | [6 empty] | 0.9871795
*Oc1ccc(cc1)CC(NC(=O)CCc1ccc(cc1)OC(=O)CCCCCCC(=O)*)C(=O)OC(CC)C | [6 empty] | 0.9871795
*Oc1ccc(cc1)CC(NC(=O)CCc1ccc(cc1)OC(=O)CCCCCCC(=O)*)C(=O)OCC | [6 empty] | 0.9871795
*Oc1ccc(cc1)CC(NC(=O)CCc1ccc(cc1)OC(=O)CCCCCCC(=O)*)C(=O)OCC(C)C | [6 empty] | 0.9871795
*Oc1ccc(cc1)CC(NC(=O)CCc1ccc(cc1)OC(=O)CCCCCCC(=O)*)C(=O)OCCCC | [6 empty] | 0.9871795
*Oc1ccc(cc1)CC(NC(=O)CCc1ccc(cc1)OC(=O)CCCCCCC(=O)*)C(=O)OCCCCCC | [6 empty] | 0.9871795
*Oc1ccc(cc1)CC(NC(=O)CCc1ccc(cc1)OC(=O)CCCCCCC(=O)*)C(=O)OCCCCCCCC | [6 empty] | 0.9871795
*Oc1ccc(cc1)CC(NC(=O)CCc1ccc(cc1)OC(=O)CCCCCCC(=O)*)C(=O)OCCCCCCCCCCCC | [6 empty] | 0.9871795
*Oc1ccc(cc1)CC(NC(=O)CCc1ccc(cc1)OC(=O)CCCCCCC(=O)*)C(=O)OCCOCCOCC | [6 empty] | 0.9871795
*Oc1ccc(cc1)CC(NC(=O)CCc1ccc(cc1)OC(=O)CCCCCCC(=O)*)C(=O)OCc1ccccc1 | [6 empty] | 0.9871795
*Oc1ccc(cc1)CC(NC(=O)CCc1ccc(cc1)OC(=O)CCCCCCCCC(=O)*)C(=O)OC | [6 empty] | 0.9871795
*Oc1ccc(cc1)CC(NC(=O)CCc1ccc(cc1)OC(=O)CCCCCCCCC(=O)*)C(=O)OC(C)C | [6 empty] | 0.9871795
*Oc1ccc(cc1)CC(NC(=O)CCc1ccc(cc1)OC(=O)CCCCCCCCC(=O)*)C(=O)OC(CC)C | [6 empty] | 0.9871795
*Oc1ccc(cc1)CC(NC(=O)CCc1ccc(cc1)OC(=O)CCCCCCCCC(=O)*)C(=O)OCC | [6 empty] | 0.9871795
*Oc1ccc(cc1)CC(NC(=O)CCc1ccc(cc1)OC(=O)CCCCCCCCC(=O)*)C(=O)OCC(C)C | [6 empty] | 0.9871795
*Oc1ccc(cc1)CC(NC(=O)CCc1ccc(cc1)OC(=O)CCCCCCCCC(=O)*)C(=O)OCCCC | [6 empty] | 0.9871795
*Oc1ccc(cc1)CC(NC(=O)CCc1ccc(cc1)OC(=O)CCCCCCCCC(=O)*)C(=O)OCCCCCC | [6 empty] | 0.9871795
*Oc1ccc(cc1)CC(NC(=O)CCc1ccc(cc1)OC(=O)CCCCCCCCC(=O)*)C(=O)OCCCCCCCC | [6 empty] | 0.9871795
*Oc1ccc(cc1)CC(NC(=O)CCc1ccc(cc1)OC(=O)CCCCCCCCC(=O)*)C(=O)OCCCCCCCCCCCC | [6 empty] | 0.9871795
*Oc1ccc(cc1)CC(NC(=O)CCc1ccc(cc1)OC(=O)CCCCCCCCC(=O)*)C(=O)OCCOCCOCC | [6 empty] | 0.9871795
*Oc1ccc(cc1)CC(NC(=O)CCc1ccc(cc1)OC(=O)CCCCCCCCC(=O)*)C(=O)OCc1ccccc1 | [6 empty] | 0.9871795
*Oc1ccc(cc1)CC(NC(=O)CCc1ccc(cc1)OC(=O)COCC(=O)*)C(=O)OC | [6 empty] | 0.9871795
*Oc1ccc(cc1)CC(NC(=O)CCc1ccc(cc1)OC(=O)COCC(=O)*)C(=O)OC(C)C | [6 empty] | 0.9871795
*Oc1ccc(cc1)CC(NC(=O)CCc1ccc(cc1)OC(=O)COCC(=O)*)C(=O)OC(CC)C | [6 empty] | 0.9871795
*Oc1ccc(cc1)CC(NC(=O)CCc1ccc(cc1)OC(=O)COCC(=O)*)C(=O)OCC | [6 empty] | 0.9871795
*Oc1ccc(cc1)CC(NC(=O)CCc1ccc(cc1)OC(=O)COCC(=O)*)C(=O)OCC(C)C | [6 empty] | 0.9871795
*Oc1ccc(cc1)CC(NC(=O)CCc1ccc(cc1)OC(=O)COCC(=O)*)C(=O)OCCCC | [6 empty] | 0.9871795
*Oc1ccc(cc1)CC(NC(=O)CCc1ccc(cc1)OC(=O)COCC(=O)*)C(=O)OCCCCCC | [6 empty] | 0.9871795
*Oc1ccc(cc1)CC(NC(=O)CCc1ccc(cc1)OC(=O)COCC(=O)*)C(=O)OCCCCCCCC | [6 empty] | 0.9871795
*Oc1ccc(cc1)CC(NC(=O)CCc1ccc(cc1)OC(=O)COCC(=O)*)C(=O)OCCCCCCCCCCCC | [6 empty] | 0.9871795
*Oc1ccc(cc1)CC(NC(=O)CCc1ccc(cc1)OC(=O)COCC(=O)*)C(=O)OCCOCCOCC | [6 empty] | 0.9871795
*Oc1ccc(cc1)CC(NC(=O)CCc1ccc(cc1)OC(=O)COCC(=O)*)C(=O)OCc1ccccc1 | [6 empty] | 0.9871795
*Oc1ccc(cc1)CC(NC(=O)CCc1ccc(cc1)OC(=O)COCCOCC(=O)*)C(=O)OC | [6 empty] | 0.9871795
*Oc1ccc(cc1)CC(NC(=O)CCc1ccc(cc1)OC(=O)COCCOCC(=O)*)C(=O)OC(C)C | [6 empty] | 0.9871795
*Oc1ccc(cc1)CC(NC(=O)CCc1ccc(cc1)OC(=O)COCCOCC(=O)*)C(=O)OC(CC)C | [6 empty] | 0.9871795
*Oc1ccc(cc1)CC(NC(=O)CCc1ccc(cc1)OC(=O)COCCOCC(=O)*)C(=O)OCC | [6 empty] | 0.9871795
*Oc1ccc(cc1)CC(NC(=O)CCc1ccc(cc1)OC(=O)COCCOCC(=O)*)C(=O)OCC(C)C | [6 empty] | 0.9871795
*Oc1ccc(cc1)CC(NC(=O)CCc1ccc(cc1)OC(=O)COCCOCC(=O)*)C(=O)OCCCC | [6 empty] | 0.9871795
*Oc1ccc(cc1)CC(NC(=O)CCc1ccc(cc1)OC(=O)COCCOCC(=O)*)C(=O)OCCCCCC | [6 empty] | 0.9871795
*Oc1ccc(cc1)CC(NC(=O)CCc1ccc(cc1)OC(=O)COCCOCC(=O)*)C(=O)OCCCCCCCC | [6 empty] | 0.9871795
*Oc1ccc(cc1)CC(NC(=O)CCc1ccc(cc1)OC(=O)COCCOCC(=O)*)C(=O)OCCCCCCCCCCCC | [6 empty] | 0.9871795
*Oc1ccc(cc1)CC(NC(=O)CCc1ccc(cc1)OC(=O)COCCOCC(=O)*)C(=O)OCCOCCOCC | [6 empty] | 0.9871795
*Oc1ccc(cc1)CC(NC(=O)CCc1ccc(cc1)OC(=O)COCCOCC(=O)*)C(=O)OCc1ccccc1 | [6 empty] | 0.9871795
*Oc1ccc(cc1)CC(NC(=O)Cc1ccc(cc1)OC(=O)CC(CCC(=O)*)C)C(=O)OCC | [6 empty] | 0.9871795
*Oc1ccc(cc1)CC(NC(=O)Cc1ccc(cc1)OC(=O)CC(CCC(=O)*)C)C(=O)OCCCCCC | [6 empty] | 0.9871795
*Oc1ccc(cc1)CC(NC(=O)Cc1ccc(cc1)OC(=O)CC(CCC(=O)*)C)C(=O)OCCCCCCCC | [6 empty] | 0.9871795
*Oc1ccc(cc1)CC(NC(=O)Cc1ccc(cc1)OC(=O)CCC(=O)*)C(=O)OCC | [6 empty] | 0.9871795
*Oc1ccc(cc1)CC(NC(=O)Cc1ccc(cc1)OC(=O)CCC(=O)*)C(=O)OCCCCCC | [6 empty] | 0.9871795
*Oc1ccc(cc1)CC(NC(=O)Cc1ccc(cc1)OC(=O)CCC(=O)*)C(=O)OCCCCCCCC | [6 empty] | 0.9871795
*Oc1ccc(cc1)CC(NC(=O)Cc1ccc(cc1)OC(=O)CCCC(=O)*)C(=O)OCC | [6 empty] | 0.9871795
*Oc1ccc(cc1)CC(NC(=O)Cc1ccc(cc1)OC(=O)CCCC(=O)*)C(=O)OCCCCCC | [6 empty] | 0.9871795
*Oc1ccc(cc1)CC(NC(=O)Cc1ccc(cc1)OC(=O)CCCC(=O)*)C(=O)OCCCCCCCC | [6 empty] | 0.9871795
*Oc1ccc(cc1)CC(NC(=O)Cc1ccc(cc1)OC(=O)CCCCC(=O)*)C(=O)OCC | [6 empty] | 0.9871795
*Oc1ccc(cc1)CC(NC(=O)Cc1ccc(cc1)OC(=O)CCCCC(=O)*)C(=O)OCCCCCC | [6 empty] | 0.9871795
*Oc1ccc(cc1)CC(NC(=O)Cc1ccc(cc1)OC(=O)CCCCC(=O)*)C(=O)OCCCCCCCC | [6 empty] | 0.9871795
*Oc1ccc(cc1)CC(NC(=O)Cc1ccc(cc1)OC(=O)CCCCCCC(=O)*)C(=O)OCC | [6 empty] | 0.9871795
*Oc1ccc(cc1)CC(NC(=O)Cc1ccc(cc1)OC(=O)CCCCCCC(=O)*)C(=O)OCCCCCC | [6 empty] | 0.9871795
*Oc1ccc(cc1)CC(NC(=O)Cc1ccc(cc1)OC(=O)CCCCCCC(=O)*)C(=O)OCCCCCCCC | [6 empty] | 0.9871795
*Oc1ccc(cc1)CC(NC(=O)Cc1ccc(cc1)OC(=O)CCCCCCCCC(=O)*)C(=O)OCC | [6 empty] | 0.9871795
*Oc1ccc(cc1)CC(NC(=O)Cc1ccc(cc1)OC(=O)CCCCCCCCC(=O)*)C(=O)OCCCCCC | [6 empty] | 0.9871795
*Oc1ccc(cc1)CC(NC(=O)Cc1ccc(cc1)OC(=O)CCCCCCCCC(=O)*)C(=O)OCCCCCCCC | [6 empty] | 0.9871795
*Oc1ccc(cc1)CC(NC(=O)Cc1ccc(cc1)OC(=O)COCC(=O)*)C(=O)OCC | [6 empty] | 0.9871795
*Oc1ccc(cc1)CC(NC(=O)Cc1ccc(cc1)OC(=O)COCC(=O)*)C(=O)OCCCCCC | [6 empty] | 0.9871795
*Oc1ccc(cc1)CC(NC(=O)Cc1ccc(cc1)OC(=O)COCC(=O)*)C(=O)OCCCCCCCC | [6 empty] | 0.9871795
*Oc1ccc(cc1)CC(NC(=O)Cc1ccc(cc1)OC(=O)COCCOCC(=O)*)C(=O)OCC | [6 empty] | 0.9871795
*Oc1ccc(cc1)CC(NC(=O)Cc1ccc(cc1)OC(=O)COCCOCC(=O)*)C(=O)OCCCCCC | [6 empty] | 0.9871795
*Oc1ccc(cc1)CC(NC(=O)Cc1ccc(cc1)OC(=O)COCCOCC(=O)*)C(=O)OCCCCCCCC | [6 empty] | 0.9871795
*Oc1ccc(cc1)CC(c1ccccc1)(Cc1ccc(cc1)*)C#N | [6 empty] | 0.9871795
*Oc1ccc(cc1)CC1(Cc2ccc(cc2)*)c2ccccc2-c2c1cccc2 | [6 empty] | 0.9871795
*Oc1ccc(cc1)CC1(c2ccccc2c2ccccc12)Cc1ccc(cc1)* | [6 empty] | 0.9871795
*Oc1ccc(cc1)CCCCCCCCCCc1ccc(cc1)OC(=O)* | [6 empty] | 0.9871795
*Oc1ccc(cc1)CCCCCCc1ccc(cc1)OC(=O)CCC(=O)* | [6 empty] | 0.9871795
*Oc1ccc(cc1)CCc1ccc(cc1)OC(=O)* | [6 empty] | 0.9871795
*Oc1ccc(cc1)Cc1ccc(cc1)* | [6 empty] | 0.9871795
*Oc1ccc(cc1)Cc1ccc(cc1)Cc1ccc(cc1)OC(=O)* | [6 empty] | 0.9871795
*Oc1ccc(cc1)Cc1ccc(cc1)OC(=S)* | [6 empty] | 0.9871795
*Oc1ccc(cc1)Cc1ccc(cc1)OCC(C*)O | [6 empty] | 0.9871795
*Oc1ccc(cc1)N(c1cc2c(cc1)ccc(c2)N(c1ccc(cc1)*)c1ccc(cc1)OC)c1ccc(cc1)OC | [6 empty] | 0.9871795
*Oc1ccc(cc1)N(c1ccc(cc1)/C=C(/C(=O)NC1C(CCCC1)NC(=O)/C(=C/c1ccc(cc1)N(c1ccc(cc1)*)CC)/C#N)\C#N)CC | [6 empty] | 0.9871795
*Oc1ccc(cc1)N(c1ccc(cc1)c1ccc(cc1)N(c1ccc(cc1)*)c1ccc(cc1)OCCCCCC)c1ccc(cc1)OCCCCCC | [6 empty] | 0.9871795
*Oc1ccc(cc1)N(c1ccc(cc1)c1ccc(cc1)N(c1ccc(cc1)*)c1ccccc1)c1ccccc1 | [6 empty] | 0.9871795
*Oc1ccc(cc1)N(c1ccc(cc1)c1ccc(cc1)N(c1ccc(cc1)OCCCCCCCCCC*)c1ccccc1)c1ccccc1 | [6 empty] | 0.9871795
*Oc1ccc(cc1)N(c1ccc2c(c1)cc(cc2)N(c1ccc(cc1)OC)c1ccc(cc1)*)c1ccc(cc1)OC | [6 empty] | 0.9871795
*Oc1ccc(cc1)N(c1ccccc1)c1ccc(cc1)c1ccc(cc1)N(c1ccc(cc1)*)c1ccccc1 | [6 empty] | 0.9871795
*Oc1ccc(cc1)N1ON1c1ccc(cc1)OC(=O)CC(CCC(=O)*)C | [6 empty] | 0.9871795
*Oc1ccc(cc1)N1ON1c1ccc(cc1)OC(=O)CCCCCCCCCCC(=O)* | [6 empty] | 0.9871795
*Oc1ccc(cc1)N1ON1c1ccc(cc1)OCCCCCCOC(=O)C(C(=O)OCCCCCC*)CCCCCBr | [6 empty] | 0.9871795
*Oc1ccc(cc1)N1ON1c1ccc(cc1)OCCCCCCOC(=O)C(C(=O)OCCCCCC*)CCCCCCCCCCBr | [6 empty] | 0.9871795
*Oc1ccc(cc1)N1ON1c1ccc(cc1)OCCCCCCOC(=O)C(C(=O)OCCCCCC*)CCCCCCCCCCP(=O)(O)O | [6 empty] | 0.9871795
*Oc1ccc(cc1)N1ON1c1ccc(cc1)OCCCCCCOC(=O)C(C(=O)OCCCCCC*)CCCCCCCCCCP(=O)(OCC)OCC | [6 empty] | 0.9871795
*Oc1ccc(cc1)N1ON1c1ccc(cc1)OCCCCCCOC(=O)C(C(=O)OCCCCCC*)CCCCCCP(=O)(O)O | [6 empty] | 0.9871795
*Oc1ccc(cc1)N1ON1c1ccc(cc1)OCCCCCCOC(=O)C(C(=O)OCCCCCC*)CCCCCCP(=O)(OCC)OCC | [6 empty] | 0.9871795
*Oc1ccc(cc1)N1ON1c1ccc(cc1)OCCCCCCOC(=O)C(C(=O)OCCCCCC*)CCCCCP(=O)(O)O | [6 empty] | 0.9871795
*Oc1ccc(cc1)N1ON1c1ccc(cc1)OCCCCCCOC(=O)C(C(=O)OCCCCCC*)CCCCCP(=O)(OCC)OCC | [6 empty] | 0.9871795
*Oc1ccc(cc1)N1ON1c1ccc(cc1)OCCCCCCOC(=O)C(C(=O)OCCCCCC*)CCCCP(=O)(O)O | [6 empty] | 0.9871795
*Oc1ccc(cc1)N1ON1c1ccc(cc1)OCCCCCCOC(=O)C(C(=O)OCCCCCC*)CCCCP(=O)(OCC)OCC | [6 empty] | 0.9871795
*Oc1ccc(cc1)N1ON1c1ccc(cc1)OCCCCCCOC(=O)C(C(=O)OCCCCCC*)c1ccccc1 | [6 empty] | 0.9871795
*Oc1ccc(cc1)N1ON1c1ccc(cc1)OCCCCCCOC(=O)CC(=O)OCCCCCC* | [6 empty] | 0.9871795
*Oc1ccc(cc1)N=Cc1cc(c(cc1)OC(=O)c1ccc(cc1)C(=O)Oc1c(cc(cc1)C=Nc1ccc(cc1)*)OC)OC | [6 empty] | 0.9871795
*Oc1ccc(cc1)N=Cc1ccc(cc1)C=Nc1ccc(cc1)* | [6 empty] | 0.9871795
*Oc1ccc(cc1)N=Cc1ccc(cc1)N(c1ccc(cc1)C=Nc1ccc(cc1)*)c1ccccc1 | [6 empty] | 0.9871795
*Oc1ccc(cc1)N=Nc1c(cc(c(c1C)[N+](=O)[O-])Cc1c(c(c(c(c1)C)N=Nc1ccc(cc1)OC(=O)c1ccc(cc1)C(=O)*)C)[N+](=O)[O-])C | [6 empty] | 0.9871795
*Oc1ccc(cc1)N=Nc1cc(c(cc1)Cc1c(cc(cc1)N=Nc1ccc(cc1)OC(=O)c1ccc(cc1)C(=O)*)[N+](=O)[O-])[N+](=O)[O-] | [6 empty] | 0.9871795
*Oc1ccc(cc1)N=Nc1cc(c(cc1)Cc1c(cc(cc1)N=Nc1ccc(cc1)OC(=O)c1ccc(cc1)N=Nc1ccc(cc1)C(=O)*)[N+](=O)[O-])[N+](=O)[O-] | [6 empty] | 0.9871795
*Oc1ccc(cc1)N=Nc1cc(c(cc1)S(=O)(=O)c1c(cc(cc1)N=Nc1ccc(cc1)OC(=O)c1ccc(cc1)N=Nc1ccc(cc1)C(=O)*)[N+](=O)[O-])[N+](=O)[O-] | [6 empty] | 0.9871795
*Oc1ccc(cc1)N=Nc1ccc(cc1)Oc1ccc(cc1)C(c1ccc(cc1)*)(C)C | [6 empty] | 0.9871795
*Oc1ccc(cc1)NC(=C(C#N)C#N)c1cc(ccc1)C(=C(C#N)C#N)Nc1ccc(cc1)Oc1ccc(cc1)NC(=O)c1ccc(cc1)C(=O)Nc1ccc(cc1)* | [6 empty] | 0.9871795
*Oc1ccc(cc1)NC(=C(C#N)C#N)c1cc2c(cc1)cc(cc2)C(=C(C#N)C#N)Nc1ccc(cc1)* | [6 empty] | 0.9871795
*Oc1ccc(cc1)NC(=C(C#N)C#N)c1ccc(cc1)C(=C(C#N)C#N)Nc1ccc(cc1)* | [6 empty] | 0.9871795
*Oc1ccc(cc1)NC(=C(C#N)C#N)c1ccc(cc1)c1ccc(cc1)C(=C(C#N)C#N)Nc1ccc(cc1)* | [6 empty] | 0.9871795
*Oc1ccc(cc1)NC(=C(C#N)C#N)c1ccc(cc1)c1ccc(cc1)c1ccc(cc1)C(=C(C#N)C#N)Nc1ccc(cc1)* | [6 empty] | 0.9871795
*Oc1ccc(cc1)NC(=O)C=CC(=O)NNC(=O)C=CC(=O)Nc1ccc(cc1)OC(=O)c1c(cccc1)C(=O)NNC(=O)c1c(cccc1)C(=O)* | [6 empty] | 0.9871795
*Oc1ccc(cc1)NC(=O)CCCC(=O)Nc1ccc(cc1)OCC(COc1ccc(cc1)C(c1ccc(cc1)OCC(C*)O)(C)C)O | [6 empty] | 0.9871795
*Oc1ccc(cc1)NC(=O)CCCCC(=O)Nc1ccc(cc1)OCC(COc1ccc(cc1)C(c1ccc(cc1)OCC(C*)O)(C)C)O | [6 empty] | 0.9871795
*Oc1ccc(cc1)NC(=O)CCCCCC(=O)Nc1ccc(cc1)OCC(COc1ccc(cc1)C(c1ccc(cc1)OCC(C*)O)(C)C)O | [6 empty] | 0.9871795
*Oc1ccc(cc1)NC(=O)NC1CC(CC(C1)(CNC(=O)Nc1ccc(cc1)*)C)(C)C | [6 empty] | 0.9871795
*Oc1ccc(cc1)NC(=O)Nc1c(ccc(c1)NC(=O)Nc1ccc(cc1)*)C | [6 empty] | 0.9871795
*Oc1ccc(cc1)NC(=O)OCCOC(=O)Nc1ccc(cc1)* | [6 empty] | 0.9871795
*Oc1ccc(cc1)NC(=O)c1c(Cl)c(Cl)c(c(c1Cl)Cl)C(=O)Nc1ccc(cc1)* | [6 empty] | 0.9871795
*Oc1ccc(cc1)NC(=O)c1c(F)c(F)c(c(c1F)F)C(=O)Nc1ccc(cc1)* | [6 empty] | 0.9871795
*Oc1ccc(cc1)NC(=O)c1c(c(c(c(c1Cl)Cl)C(=O)Nc1ccc(cc1)*)Cl)Cl | [6 empty] | 0.9871795
*Oc1ccc(cc1)NC(=O)c1c(c(c(c(c1F)F)C(=O)Nc1ccc(cc1)*)F)F | [6 empty] | 0.9871795
*Oc1ccc(cc1)NC(=O)c1c(cc(c(c1)C(=O)Nc1ccc(cc1)*)C(=O)O)C(=O)O | [6 empty] | 0.9871795
*Oc1ccc(cc1)NC(=O)c1c(cc(c(c1)C(=O)Nc1ccc(cc1)*)C(=O)OCC)C(=O)OCC | [6 empty] | 0.9871795
*Oc1ccc(cc1)NC(=O)c1c(ccc(c1)C(c1cc(c(cc1)C(=O)O)C(=O)Nc1ccc(cc1)Oc1ccc(cc1)C(c1ccc(cc1)*)(C(F)(F)F)C(F)(F)F)(C(F)(F)F)C(F)(F)F)C(=O)O | [6 empty] | 0.9871795
*Oc1ccc(cc1)NC(=O)c1c(ccc(c1)c1cc(c(cc1)C(=O)O)C(=O)Nc1ccc(cc1)*)C(=O)O | [6 empty] | 0.9871795
*Oc1ccc(cc1)NC(=O)c1c(ccc(c1)c1cc(c(cc1)C(=O)OCC)C(=O)Nc1ccc(cc1)*)C(=O)OCC | [6 empty] | 0.9871795
*Oc1ccc(cc1)NC(=O)c1c(cccc1)OCC(COc1ccc(cc1)C(c1ccc(cc1)OCC(C*)O)(C)C)O | [6 empty] | 0.9871795
*Oc1ccc(cc1)NC(=O)c1c(cccc1c1cccc(c1C(=O)Nc1ccc(cc1)*)C(=O)O)C(=O)O | [6 empty] | 0.9871795
*Oc1ccc(cc1)NC(=O)c1c2c(c(cc1)C(=O)Nc1ccc(cc1)Oc1ccc(cc1)C1(C3CC4CC(CC1C4)C3)c1ccc(cc1)*)cccc2 | [6 empty] | 0.9871795
*Oc1ccc(cc1)NC(=O)c1cc(cc(c1)C(=O)Nc1ccc(cc1)*)N1C(=O)c2c(C1=O)c(Cl)c(c(c2Cl)Cl)Cl | [6 empty] | 0.9871795
*Oc1ccc(cc1)NC(=O)c1cc(cc(c1)C(C(C(C(C(C(C(C(F)(F)F)(F)F)(F)F)(F)F)(F)F)(F)F)(F)F)(F)F)C(=O)Nc1ccc(cc1)* | [6 empty] | 0.9871795
*Oc1ccc(cc1)NC(=O)c1cc(cc(c1)C(C(C(C(F)(F)F)(F)F)(F)F)(F)F)C(=O)Nc1ccc(cc1)* | [6 empty] | 0.9871795
*Oc1ccc(cc1)NC(=O)c1cc(cc(c1)C(C)(C)C)C(=O)Nc1ccc(cc1)OCCCCCC* | [6 empty] | 0.9871795
*Oc1ccc(cc1)NC(=O)c1cc(cc(c1)C(C)(C)C)C(=O)Nc1ccc(cc1)Oc1ccc(cc1)C(c1ccc(cc1)*)(C(F)(F)F)C(F)(F)F | [6 empty] | 0.9871795
*Oc1ccc(cc1)NC(=O)c1cc(cc(c1)C(C)(C)C)C(=O)Nc1ccc(cc1)Oc1ccc(cc1)C1(C2CCC(C1)C2)c1ccc(cc1)* | [6 empty] | 0.9871795
*Oc1ccc(cc1)NC(=O)c1cc(cc(c1)N1C(=O)c2c(C1=O)c(Cl)c(c(c2Cl)Cl)Cl)C(=O)Nc1ccc(cc1)Oc1ccc(cc1)C(c1ccc(cc1)*)(C)C | [6 empty] | 0.9871795
*Oc1ccc(cc1)NC(=O)c1cc(cc(c1)N1C(=O)c2c(C1=O)c(Cl)c(c(c2Cl)Cl)Cl)C(=O)Nc1ccc(cc1)Oc1ccc(cc1)c1ccc(cc1)* | [6 empty] | 0.9871795
*Oc1ccc(cc1)NC(=O)c1cc(cc(c1)NC(=O)C12CC3CC(CC(C1)C3)C2)C(=O)Nc1ccc(cc1)* | [6 empty] | 0.9871795
*Oc1ccc(cc1)NC(=O)c1cc(cc(c1)NC(=O)CCCCCCCCCCN1C(=O)c2c(C1=O)cccc2)C(=O)Nc1ccc(cc1)* | [6 empty] | 0.9871795
*Oc1ccc(cc1)NC(=O)c1cc(cc(c1)NC(=O)CCCCCN1C(=O)c2c(C1=O)cccc2)C(=O)Nc1ccc(cc1)* | [6 empty] | 0.9871795
*Oc1ccc(cc1)NC(=O)c1cc(cc(c1)NC(=O)CCCN1C(=O)c2c(C1=O)cccc2)C(=O)Nc1ccc(cc1)* | [6 empty] | 0.9871795
*Oc1ccc(cc1)NC(=O)c1cc(cc(c1)NC(=O)CCN1C(=O)c2c(C1=O)cccc2)C(=O)Nc1ccc(cc1)* | [6 empty] | 0.9871795
*Oc1ccc(cc1)NC(=O)c1cc(cc(c1)NC(=O)c1ccc(cc1)OC(=O)C)C(=O)Nc1ccc(cc1)* | [6 empty] | 0.9871795
*Oc1ccc(cc1)NC(=O)c1cc(cc(c1)NC(=O)c1ccc(cc1)OC(=O)C)C(=O)Nc1ccc(cc1)Oc1ccc(cc1)C(c1ccc(cc1)*)(C)C | [6 empty] | 0.9871795
*Oc1ccc(cc1)NC(=O)c1cc(cc(c1)NC(=O)c1ccc(cc1)OC(=O)C)C(=O)Nc1ccc(cc1)Oc1ccc(cc1)c1ccc(cc1)* | [6 empty] | 0.9871795
*Oc1ccc(cc1)NC(=O)c1cc(cc(c1)NC(=O)c1ccccc1)C(=O)Nc1ccc(cc1)* | [6 empty] | 0.9871795
*Oc1ccc(cc1)NC(=O)c1cc(cc(c1)NC(=O)c1ccncc1)C(=O)Nc1ccc(cc1)* | [6 empty] | 0.9871795
*Oc1ccc(cc1)NC(=O)c1cc(cc(c1)[N+](=O)[O-])C(=O)Nc1ccc(cc1)Oc1ccc(cc1)C(c1ccc(cc1)*)(C(F)(F)F)C(F)(F)F | [6 empty] | 0.9871795
*Oc1ccc(cc1)NC(=O)c1cc(ccc1)C(=O)Nc1ccc(cc1)Oc1ccc(cc1)C(=O)c1ccc(cc1)* | [6 empty] | 0.9871795
*Oc1ccc(cc1)NC(=O)c1cc(ccc1)C(=O)Nc1ccc(cc1)Oc1ccc(cc1)C(c1ccc(cc1)*)(C(F)(F)F)C(F)(F)F | [6 empty] | 0.9871795
*Oc1ccc(cc1)NC(=O)c1cc(ccc1)C(=O)Nc1ccc(cc1)Oc1ccc(cc1)C1(C2CC3CC(CC1C3)C2)c1ccc(cc1)* | [6 empty] | 0.9871795
*Oc1ccc(cc1)NC(=O)c1cc(ccc1)C(=O)Nc1ccc(cc1)Oc1ccc(cc1)C1(C2CCC(C1)C2)c1ccc(cc1)* | [6 empty] | 0.9871795
*Oc1ccc(cc1)NC(=O)c1cc2c(cc1)cc(cc2)C(=O)Nc1ccc(cc1)Oc1ccc(cc1)C1(C2CC3CC(CC1C3)C2)c1ccc(cc1)* | [6 empty] | 0.9871795
*Oc1ccc(cc1)NC(=O)c1cc2c(cc1)cc(cc2)C(=O)Nc1ccc(cc1)Oc1ccc(cc1)C1(C2CCC(C1)C2)c1ccc(cc1)* | [6 empty] | 0.9871795
*Oc1ccc(cc1)NC(=O)c1ccc(cc1)C(=O)Nc1ccc(cc1)OCCCCC* | [6 empty] | 0.9871795
*Oc1ccc(cc1)NC(=O)c1ccc(cc1)C(=O)Nc1ccc(cc1)OCCCCCCCC* | [6 empty] | 0.9871795
*Oc1ccc(cc1)NC(=O)c1ccc(cc1)C(=O)Nc1ccc(cc1)OCCOCC* | [6 empty] | 0.9871795
*Oc1ccc(cc1)NC(=O)c1ccc(cc1)C(=O)Nc1ccc(cc1)OCCOCCOCC* | [6 empty] | 0.9871795
*Oc1ccc(cc1)NC(=O)c1ccc(cc1)C(=O)Nc1ccc(cc1)Oc1ccc(cc1)C(c1ccc(cc1)*)(C(F)(F)F)C(F)(F)F | [6 empty] | 0.9871795
*Oc1ccc(cc1)NC(=O)c1ccc(cc1)C(=O)Nc1ccc(cc1)Oc1ccc(cc1)C1(C2CC3CC(CC1C3)C2)c1ccc(cc1)* | [6 empty] | 0.9871795
*Oc1ccc(cc1)NC(=O)c1ccc(cc1)C(=O)Nc1ccc(cc1)Oc1ccc(cc1)C1(C2CCC(C1)C2)c1ccc(cc1)* | [6 empty] | 0.9871795
*Oc1ccc(cc1)NC(=O)c1ccc(cc1)C(c1ccc(cc1)C(=O)Nc1ccc(cc1)Oc1ccc(cc1)C1(C2CC3CC(CC1C3)C2)c1ccc(cc1)*)(C(F)(F)F)C(F)(F)F | [6 empty] | 0.9871795
*Oc1ccc(cc1)NC(=O)c1ccc(cc1)OCC(COc1ccc(cc1)C(c1ccc(cc1)OCC(C*)O)(C)C)O | [6 empty] | 0.9871795
*Oc1ccc(cc1)NC(=O)c1ccc(cc1)Oc1ccc(cc1)C(=O)Nc1ccc(cc1)Oc1ccc(cc1)C1(C2CC3CC(CC1C3)C2)c1ccc(cc1)* | [6 empty] | 0.9871795
*Oc1ccc(cc1)NC(=O)c1ccc(cc1)Oc1ccc(cc1)C(c1cc(ccc1)C(c1ccc(cc1)Oc1ccc(cc1)C(=O)Nc1ccc(cc1)*)(C)C)(C)C | [6 empty] | 0.9871795
*Oc1ccc(cc1)NC(=O)c1ccc(cc1)Oc1ccc(cc1)C(c1cc(ccc1)C(c1ccc(cc1)Oc1ccc(cc1)C(=O)Nc1ccc(cc1)Oc1ccc(cc1)C(c1ccc(cc1)*)(C(F)(F)F)C(F)(F)F)(C)C)(C)C | [6 empty] | 0.9871795
*Oc1ccc(cc1)NC(=O)c1ccc(cc1)Oc1ccc(cc1)C(c1cc(ccc1)C(c1ccc(cc1)Oc1ccc(cc1)C(=O)Nc1ccc(cc1)Oc1ccc(cc1)C(c1ccc(cc1)*)(C)C)(C)C)(C)C | [6 empty] | 0.9871795
*Oc1ccc(cc1)NC(=O)c1ccc(cc1)Oc1ccc(cc1)C(c1cc(ccc1)C(c1ccc(cc1)Oc1ccc(cc1)C(=O)Nc1ccc(cc1)Oc1ccc(cc1)c1ccc(cc1)*)(C)C)(C)C | [6 empty] | 0.9871795
*Oc1ccc(cc1)NC(=O)c1ccc(cc1)Oc1ccc(cc1)C(c1ccc(cc1)C(c1ccc(cc1)Oc1ccc(cc1)C(=O)Nc1ccc(cc1)Oc1ccc(cc1)C(c1ccc(cc1)*)(C(F)(F)F)C(F)(F)F)(C)C)(C)C | [6 empty] | 0.9871795
*Oc1ccc(cc1)NC(=O)c1ccc(cc1)S(=O)(=O)c1ccc(cc1)C(=O)Nc1ccc(cc1)Oc1ccc(cc1)C(c1ccc(cc1)*)(C(F)(F)F)C(F)(F)F | [6 empty] | 0.9871795
*Oc1ccc(cc1)NC(=O)c1ccc(cc1)S(=O)(=O)c1ccc(cc1)C(=O)Nc1ccc(cc1)Oc1ccc(cc1)C1(C2CC3CC(CC1C3)C2)c1ccc(cc1)* | [6 empty] | 0.9871795
*Oc1ccc(cc1)NC(=O)c1ccc(cc1)S(=O)(=O)c1ccc(cc1)C(=O)Nc1ccc(cc1)Oc1ccc(cc1)C1(C2CCC(C1)C2)c1ccc(cc1)* | [6 empty] | 0.9871795
*Oc1ccc(cc1)NC(=O)c1ccc(cc1)c1ccc(cc1)C(=O)Nc1ccc(cc1)Oc1ccc(cc1)C1(C2CCC(C1)C2)c1ccc(cc1)* | [6 empty] | 0.9871795
*Oc1ccc(cc1)NC(=O)c1cccc(c1)C(=O)Nc1ccc(cc1)Oc1ccc(cc1)C(c1ccc(cc1)*)(C)C | [6 empty] | 0.9871795
*Oc1ccc(cc1)NC(=O)c1cccc(c1C(=O)O)c1ccc(c(c1)C(=O)Nc1ccc(cc1)*)C(=O)O | [6 empty] | 0.9871795
*Oc1ccc(cc1)NCC(=O)c1ccc(cc1)Sc1ccc(cc1)C(=O)CNc1ccc(cc1)* | [6 empty] | 0.9871795
*Oc1ccc(cc1)Nc1ccc(cc1)Nc1ccc(cc1)Nc1ccc(cc1)Nc1ccc(cc1)OCCOCCOCCOCC* | [6 empty] | 0.9871795
*Oc1ccc(cc1)OC(=O)* | [6 empty] | 0.9871795
*Oc1ccc(cc1)OC(=O)C1C(C1)C(=O)* | [6 empty] | 0.9871795
*Oc1ccc(cc1)OC(=O)CCCCCCCC(=O)* | [6 empty] | 0.9871795
*Oc1ccc(cc1)OC(=O)c1c(cc(c(c1)OCCCCCCCCCCOCC1N(CCC1)c1ccc(cc1)[N+](=O)[O-])C(=O)*)OCCCCCCCCCCOCC1N(CCC1)c1ccc(cc1)[N+](=O)[O-] | [6 empty] | 0.9871795
*Oc1ccc(cc1)OC(=O)c1c(cc(c(c1)OCCCCCCCCCOCC1N(CCC1)c1ccc(cc1)[N+](=O)[O-])C(=O)*)OCCCCCCCCCOCC1N(CCC1)c1ccc(cc1)[N+](=O)[O-] | [6 empty] | 0.9871795
*Oc1ccc(cc1)OC(=O)c1c(cc(c(c1)OCCCCCCCCOCC1N(CCC1)c1ccc(cc1)[N+](=O)[O-])C(=O)*)OCCCCCCCCOCC1N(CCC1)c1ccc(cc1)[N+](=O)[O-] | [6 empty] | 0.9871795
*Oc1ccc(cc1)OC(=O)c1c(cc(c(c1)OCCCCCCCOCC1N(CCC1)c1ccc(cc1)[N+](=O)[O-])C(=O)*)OCCCCCCCOCC1N(CCC1)c1ccc(cc1)[N+](=O)[O-] | [6 empty] | 0.9871795
*Oc1ccc(cc1)OC(=O)c1c(cc(c(c1)OCCCCCCOCC1N(CCC1)c1ccc(cc1)[N+](=O)[O-])C(=O)*)OCCCCCCOCC1N(CCC1)c1ccc(cc1)[N+](=O)[O-] | [6 empty] | 0.9871795
*Oc1ccc(cc1)OC(=O)c1c(cc(c(c1)OCCCCCOCC1N(CCC1)c1ccc(cc1)[N+](=O)[O-])C(=O)*)OCCCCCOCC1N(CCC1)c1ccc(cc1)[N+](=O)[O-] | [6 empty] | 0.9871795
*Oc1ccc(cc1)OC(=O)c1c(cc(c(c1)OCCCCOCC1N(CCC1)c1ccc(cc1)[N+](=O)[O-])C(=O)*)OCCCCOCC1N(CCC1)c1ccc(cc1)[N+](=O)[O-] | [6 empty] | 0.9871795
*Oc1ccc(cc1)OC(=O)c1c(cc(cc1)C(=O)Oc1ccc(cc1)OCC*)OCCCCC | [6 empty] | 0.9871795
*Oc1ccc(cc1)OC(=O)c1c(cc(cc1)c1ccc(cc1)C(=O)*)c1ccccc1 | [6 empty] | 0.9871795
*Oc1ccc(cc1)OC(=O)c1c(ccc(c1)N=Nc1ccc(cc1)OCC)c1c(cc(cc1)N=Nc1ccc(cc1)OCC)C(=O)* | [6 empty] | 0.9871795
*Oc1ccc(cc1)OC(=O)c1c(cccc1)C=Cc1ccc(cc1)C=Cc1c(cccc1)C(=O)* | [6 empty] | 0.9871795
*Oc1ccc(cc1)OC(=O)c1cc(ccc1)Oc1cc(ccc1)C(=O)* | [6 empty] | 0.9871795
*Oc1ccc(cc1)OC(=O)c1cc(ccc1)Oc1ccc(cc1)c1ccc(cc1)Oc1cc(ccc1)C(=O)* | [6 empty] | 0.9871795
*Oc1ccc(cc1)OC(=O)c1cc(ccc1)Sc1ccc(cc1)OC(=O)c1ccc(cc1)C(=O)Oc1ccc(cc1)Sc1cc(ccc1)C(=O)* | [6 empty] | 0.9871795
*Oc1ccc(cc1)OC(=O)c1ccc(cc1)C(=O)OCCOCCOCCOC(=O)c1ccc(cc1)C(=O)* | [6 empty] | 0.9871795
*Oc1ccc(cc1)OC(=O)c1ccc(cc1)C(=O)Oc1ccc(cc1)OCCCCC* | [6 empty] | 0.9871795
*Oc1ccc(cc1)OC(=O)c1ccc(cc1)C(=O)Oc1ccc(cc1)OCCCCCCCCCC* | [6 empty] | 0.9871795
*Oc1ccc(cc1)OC(=O)c1ccc(cc1)OC(=O)CCOCCOCCC(=O)Oc1ccc(cc1)C(=O)* | [6 empty] | 0.9871795
*Oc1ccc(cc1)OC(=O)c1ccc(cc1)OC(=O)c1ccc(cc1)C(=O)Oc1ccc(cc1)C(=O)Oc1ccc(cc1)OC(=O)c1cccc(c1)C(=O)* | [6 empty] | 0.9871795
*Oc1ccc(cc1)OC(=O)c1ccc(cc1)OCC(COC(=O)CCCCC(=O)OCC(C*)O)O | [6 empty] | 0.9871795
*Oc1ccc(cc1)OC(=O)c1ccc(cc1)OCC(COC(=O)CCCCCCCCC(=O)OCC(C*)O)O | [6 empty] | 0.9871795
*Oc1ccc(cc1)OC(=O)c1ccc(cc1)OCCCCCCCCOc1ccc(cc1)C(=O)* | [6 empty] | 0.9871795
*Oc1ccc(cc1)OC(=O)c1ccc(cc1)OCCCCCCOc1ccc(cc1)C(=O)Oc1ccc(cc1)OCCCCCCCCCC* | [6 empty] | 0.9871795
*Oc1ccc(cc1)OC(=O)c1cccc(c1)Oc1cccc(c1)C(=O)* | [6 empty] | 0.9871795
*Oc1ccc(cc1)OCC(=O)OC(=O)COc1ccc(cc1)C(c1ccc(cc1)OCC(=O)OC(=O)C*)(C)C | [6 empty] | 0.9871795
*Oc1ccc(cc1)OCC(=O)OC(=O)c1cc(ccc1)C(=O)OC(=O)C* | [6 empty] | 0.9871795
*Oc1ccc(cc1)OCC(=O)OC(=O)c1ccc(cc1)C(=O)OC(=O)C* | [6 empty] | 0.9871795
*Oc1ccc(cc1)OCC(=O)OC(=O)c1ccc(cc1)OCCCOc1ccc(cc1)C(=O)OC(=O)C* | [6 empty] | 0.9871795
*Oc1ccc(cc1)OCC(=O)OC(=O)c1ccc(cc1)OCCOc1ccc(cc1)C(=O)OC(=O)C* | [6 empty] | 0.9871795
*Oc1ccc(cc1)OCC(C*)O | [6 empty] | 0.9871795
*Oc1ccc(cc1)OCC(C*)OC(=O)C | [6 empty] | 0.9871795
*Oc1ccc(cc1)OCC(CN(S(=O)(=O)c1cc(ccc1)S(=O)(=O)N(CC(C*)O)C)C)O | [6 empty] | 0.9871795
*Oc1ccc(cc1)OCC(CN(S(=O)(=O)c1ccc(cc1)c1ccc(cc1)S(=O)(=O)N(CC(C*)O)C)C)O | [6 empty] | 0.9871795
*Oc1ccc(cc1)OCC(COC(=O)CCCCC(=O)OCC(C*)O)O | [6 empty] | 0.9871795
*Oc1ccc(cc1)OCc1ccc(cc1)COc1ccc(cc1)OCCCCCCC* | [6 empty] | 0.9871795
*Oc1ccc(cc1)OCc1ccc(cc1)COc1ccc(cc1)OCCCCCCCC* | [6 empty] | 0.9871795
*Oc1ccc(cc1)OCc1ccc(cc1)COc1ccc(cc1)OCCCCCCCCC* | [6 empty] | 0.9871795
*Oc1ccc(cc1)OCc1ccc(cc1)COc1ccc(cc1)OCCCCCCCCCC* | [6 empty] | 0.9871795
*Oc1ccc(cc1)OCc1ccc(cc1)COc1ccc(cc1)OCCCCCCCCCCC* | [6 empty] | 0.9871795
*Oc1ccc(cc1)Oc1c(c(ccc1)Oc1ccc(cc1)Oc1ccc(cc1)c1ccc(cc1)*)C(=O)c1c(cccc1)S(=O)(=O)O | [6 empty] | 0.9871795
*Oc1ccc(cc1)Oc1c(cc(cc1)C(=O)c1cc(c(cc1)*)S(=O)(=O)O)S(=O)(=O)O | [6 empty] | 0.9871795
*Oc1ccc(cc1)Oc1c(cc(cc1)C(=O)c1ccc(cc1)Oc1ccc(cc1)Oc1ccc(cc1)C(=O)c1cc(c(cc1)*)C(C)C)C(C)C | [6 empty] | 0.9871795
*Oc1ccc(cc1)Oc1cc(ccc1)Oc1ccc(cc1)c1ccc(cc1)Oc1cc(ccc1)Oc1ccc(cc1)Oc1c(cc(cc1)C(=O)c1cc(c(cc1)*)S(=O)(=O)O)S(=O)(=O)O | [6 empty] | 0.9871795
*Oc1ccc(cc1)Oc1ccc(cc1)C(=O)Oc1ccc(cc1)OC(=O)c1ccc(cc1)* | [6 empty] | 0.9871795
*Oc1ccc(cc1)Oc1ccc(cc1)C(=O)c1c2c(c(cc1)C(=O)c1ccc(cc1)*)cccc2 | [6 empty] | 0.9871795
*Oc1ccc(cc1)Oc1ccc(cc1)C(=O)c1cc(ccc1)NC(=O)CCCCCCCCC(=O)Nc1cc(ccc1)C(=O)c1ccc(cc1)* | [6 empty] | 0.9871795
*Oc1ccc(cc1)Oc1ccc(cc1)C(=O)c1cc(ccc1)NC(=O)c1cc(ccc1)C(=O)Nc1cc(ccc1)C(=O)c1ccc(cc1)* | [6 empty] | 0.9871795
*Oc1ccc(cc1)Oc1ccc(cc1)C(=O)c1cc(ccc1)NC(=O)c1ccc(cc1)C(=O)Nc1cc(ccc1)C(=O)c1ccc(cc1)* | [6 empty] | 0.9871795
*Oc1ccc(cc1)Oc1ccc(cc1)C(=O)c1cc(ccc1)c1cc(ccc1)C(=O)c1ccc(cc1)* | [6 empty] | 0.9871795
*Oc1ccc(cc1)Oc1ccc(cc1)C(=O)c1ccc(cc1)NC(=O)c1cc(ccc1)C(=O)Nc1ccc(cc1)C(=O)c1ccc(cc1)* | [6 empty] | 0.9871795
*Oc1ccc(cc1)Oc1ccc(cc1)C(=O)c1ccc(cc1)Oc1ccc(cc1)Oc1cccc(n1)* | [6 empty] | 0.9871795
*Oc1ccc(cc1)Oc1ccc(cc1)NC(=C(C#N)C#N)c1cc(ccc1)C(=C(C#N)C#N)Nc1ccc(cc1)* | [6 empty] | 0.9871795
*Oc1ccc(cc1)Oc1ccc(cc1)NC(=O)c1cc(cc(c1)N1C(=O)c2c(C1=O)c(Cl)c(c(c2Cl)Cl)Cl)C(=O)Nc1ccc(cc1)* | [6 empty] | 0.9871795
*Oc1ccc(cc1)Oc1ccc(cc1)NC(=O)c1cc(cc(c1)NC(=O)c1ccc(cc1)OC(=O)C)C(=O)Nc1ccc(cc1)* | [6 empty] | 0.9871795
*Oc1ccc(cc1)Oc1ccc(cc1)NC(=O)c1ccc(cc1)Oc1c(cc(cc1)Oc1ccc(cc1)C(=O)Nc1ccc(cc1)*)C | [6 empty] | 0.9871795
*Oc1ccc(cc1)Oc1ccc(cc1)NC(=O)c1ccc(cc1)Oc1c(cc(cc1)Oc1ccc(cc1)C(=O)Nc1ccc(cc1)*)c1ccccc1 | [6 empty] | 0.9871795
*Oc1ccc(cc1)Oc1ccc(cc1)NC(=O)c1ccc(cc1)Oc1ccc(cc1)C(c1cc(ccc1)C(c1ccc(cc1)Oc1ccc(cc1)C(=O)Nc1ccc(cc1)*)(C)C)(C)C | [6 empty] | 0.9871795
*Oc1ccc(cc1)Oc1ccc(cc1)OC(=O)c1c(cccc1)c1c(cccc1)C(=O)* | [6 empty] | 0.9871795
*Oc1ccc(cc1)Oc1ccc(cc1)OC(=O)c1cc(ccc1)Oc1ccc(cc1)Oc1cc(ccc1)C(=O)* | [6 empty] | 0.9871795
*Oc1ccc(cc1)Oc1ccc(cc1)OC(=O)c1ccc(cc1)C(=O)Oc1ccc(cc1)Oc1ccc(cc1)OCCCCCCCCCC* | [6 empty] | 0.9871795
*Oc1ccc(cc1)Oc1ccc(cc1)OC(=O)c1ccc(cc1)C(c1ccc(cc1)C(=O)*)(C(F)(F)F)C(F)(F)F | [6 empty] | 0.9871795
*Oc1ccc(cc1)Oc1ccc(cc1)OC(=O)c1ccc(cc1)OC(=O)c1ccc(cc1)C(=O)Oc1ccc(cc1)C(=O)* | [6 empty] | 0.9871795
*Oc1ccc(cc1)Oc1ccc(cc1)OC(=O)c1cccc(c1)Oc1ccc(cc1)Oc1cccc(c1)C(=O)* | [6 empty] | 0.9871795
*Oc1ccc(cc1)Oc1ccc(cc1)OCC(COc1ccc(cc1)C(c1ccc(cc1)OCC(C*)O)(C)C)O | [6 empty] | 0.9871795
*Oc1ccc(cc1)Oc1ccc(cc1)OCCCCCCOC(=O)OCCCCCCCCCCCCOC(=O)OCCCCCC* | [6 empty] | 0.9871795
*Oc1ccc(cc1)Oc1ccc(cc1)OCCCCCCOC(=O)OCCCCCCCCCCOC(=O)OCCCCCC* | [6 empty] | 0.9871795
*Oc1ccc(cc1)Oc1ccc(cc1)OCCCCCCOC(=O)OCCCCCCCCCOC(=O)OCCCCCC* | [6 empty] | 0.9871795
*Oc1ccc(cc1)Oc1ccc(cc1)OCCCCCCOC(=O)OCCCCCCCCOC(=O)OCCCCCC* | [6 empty] | 0.9871795
*Oc1ccc(cc1)Oc1ccc(cc1)OCCCCCCOC(=O)OCCCCCCOC(=O)OCCCCCC* | [6 empty] | 0.9871795
*Oc1ccc(cc1)Oc1ccc(cc1)OCCCCCCOC(=O)OCCCCCOC(=O)OCCCCCC* | [6 empty] | 0.9871795
*Oc1ccc(cc1)Oc1ccc(cc1)OCCCCCCOC(=O)OCCCCOC(=O)OCCCCCC* | [6 empty] | 0.9871795
*Oc1ccc(cc1)Oc1ccc(cc1)OCCCCCCOC(=O)OCCCOC(=O)OCCCCCC* | [6 empty] | 0.9871795
*Oc1ccc(cc1)Oc1ccc(cc1)OCCCCCCOC(=O)OCCOC(=O)OCCCCCC* | [6 empty] | 0.9871795
*Oc1ccc(cc1)Oc1ccc(cc1)Oc1c(cc(cc1)S(=O)(=O)c1cc(c(cc1)Oc1ccc(cc1)Oc1ccc(cc1)Oc1ccc(cc1)c1ccc(cc1)*)S(=O)(=O)O[Na])S(=O)(=O)O[Na] | [6 empty] | 0.9871795
*Oc1ccc(cc1)Oc1ccc(cc1)Oc1cc(ccc1)C(=O)Oc1ccc(cc1)OC(=O)c1cc(ccc1)* | [6 empty] | 0.9871795
*Oc1ccc(cc1)Oc1ccc(cc1)Oc1ccc(cc1)C(=O)Oc1ccc(cc1)OC(=O)c1ccc(cc1)* | [6 empty] | 0.9871795
*Oc1ccc(cc1)Oc1ccc(cc1)Oc1ccc(cc1)OC(=O)c1ccc(cc1)C(=O)* | [6 empty] | 0.9871795
*Oc1ccc(cc1)Oc1ccc(cc1)Oc1ccc(cc1)Oc1ccc(cc1)OC(=O)c1ccc(cc1)C(=O)* | [6 empty] | 0.9871795
*Oc1ccc(cc1)Oc1ccc(cc1)Oc1ccc(cc1)c1ccc(cc1)Oc1ccc(cc1)Oc1ccc(cc1)Oc1c(cc(cc1)C(=O)c1cc(c(cc1)*)S(=O)(=O)O)S(=O)(=O)O | [6 empty] | 0.9871795
*Oc1ccc(cc1)Oc1ccc(cc1)Oc1ccc(cc1S(=O)(=O)O[Na])S(=O)(=O)c1ccc(c(c1)S(=O)(=O)O[Na])Oc1ccc(cc1)Oc1ccc(cc1)Oc1ccc(cc1)c1ccc(cc1)* | [6 empty] | 0.9871795
*Oc1ccc(cc1)Oc1ccc(cc1)Oc1cccc(c1)C(=O)Oc1ccc(cc1)OC(=O)c1cccc(c1)* | [6 empty] | 0.9871795
*Oc1ccc(cc1)Oc1ccc(cc1S(=O)(=O)O)C(=O)c1ccc(c(c1)S(=O)(=O)O)* | [6 empty] | 0.9871795
*Oc1ccc(cc1)Oc1cccc(n1)* | [6 empty] | 0.9871795
*Oc1ccc(cc1)P(=O)(c1ccc(cc1)Oc1ccc(cc1)C(c1ccc(cc1)*)(C(F)(F)F)C(F)(F)F)c1ccccc1 | [6 empty] | 0.9871795
*Oc1ccc(cc1)P(=O)(c1ccc(cc1)Oc1ccc(cc1)C(c1ccc(cc1)*)(C)C)c1ccccc1 | [6 empty] | 0.9871795
*Oc1ccc(cc1)P(=O)(c1ccc(cc1)Oc1ccc(cc1)c1ccc(cc1)*)c1ccccc1 | [6 empty] | 0.9871795
*Oc1ccc(cc1)S(=O)(=O)N(CCCCN(S(=O)(=O)c1ccc(cc1)Oc1ccc(cc1)C(c1ccc(cc1)*)(C)C)C)C | [6 empty] | 0.9871795
*Oc1ccc(cc1)S(=O)(=O)NCCNS(=O)(=O)c1ccc(cc1)* | [6 empty] | 0.9871795
*Oc1ccc(cc1)S(=O)(=O)c1c2c(ccc1)c(ccc2)S(=O)(=O)c1ccc(cc1)Oc1c(cc(cc1C)c1cc(c(c(c1)C)*)C)C | [6 empty] | 0.9871795
*Oc1ccc(cc1)S(=O)(=O)c1c2c(ccc1)c(ccc2)S(=O)(=O)c1ccc(cc1)Oc1ccc(cc1)c1ccc(cc1)* | [6 empty] | 0.9871795
*Oc1ccc(cc1)S(=O)(=O)c1cc2c(cc1)cc(cc2)S(=O)(=O)c1ccc(cc1)Oc1c(cc(c(c1C)C)c1c(c(c(c(c1)C)*)C)C)C | [6 empty] | 0.9871795
*Oc1ccc(cc1)S(=O)(=O)c1cc2c(cc1)cc(cc2)S(=O)(=O)c1ccc(cc1)Oc1c(cc(cc1C)c1cc(c(c(c1)C)*)C)C | [6 empty] | 0.9871795
*Oc1ccc(cc1)S(=O)(=O)c1cc2c(cc1)cc(cc2)S(=O)(=O)c1ccc(cc1)Oc1ccc(cc1)c1ccc(cc1)* | [6 empty] | 0.9871795
*Oc1ccc(cc1)S(=O)(=O)c1cc2c(cc1)ccc(c2)S(=O)(=O)c1ccc(cc1)* | [6 empty] | 0.9871795
*Oc1ccc(cc1)S(=O)(=O)c1ccc(cc1)OC(=O)OC1C(C(C1(C)C)OC(=O)*)(C)C | [6 empty] | 0.9871795
*Oc1ccc(cc1)S(=O)(=O)c1ccc(cc1)OC(=O)c1c(cccc1)C=Cc1ccc(cc1)C=Cc1c(cccc1)C(=O)* | [6 empty] | 0.9871795
*Oc1ccc(cc1)S(=O)(=O)c1ccc(cc1)OC(=O)c1cc(cc(c1)NC(=O)c1ccc(cc1)NC(=O)C(N1C(=O)c2c(C1=O)cccc2)C)C(=O)* | [6 empty] | 0.9871795
*Oc1ccc(cc1)S(=O)(=O)c1ccc(cc1)OC(=O)c1ccc(cc1)OC(=O)c1ccc(cc1)C(=O)Oc1ccc(cc1)C(=O)* | [6 empty] | 0.9871795
*Oc1ccc(cc1)S(=O)(=O)c1ccc(cc1)OC1(C(C(C1(F)F)(F)F)(*)F)F | [6 empty] | 0.9871795
*Oc1ccc(cc1)S(=O)(=O)c1ccc(cc1)OCC(C*)O | [6 empty] | 0.9871795
*Oc1ccc(cc1)S(=O)(=O)c1ccc(cc1)OCC(C*)OC(=O)C | [6 empty] | 0.9871795
*Oc1ccc(cc1)S(=O)(=O)c1ccc(cc1)OCC(CN(S(=O)(=O)c1cc(ccc1)S(=O)(=O)N(CC(C*)O)C)C)O | [6 empty] | 0.9871795
*Oc1ccc(cc1)S(=O)(=O)c1ccc(cc1)OCC(COc1c(cc(cc1C)C(c1cc(c(c(c1)C)OCC(C*)O)C)(C)C)C)O | [6 empty] | 0.9871795
*Oc1ccc(cc1)S(=O)(=O)c1ccc(cc1)OCC(COc1ccc(cc1)C(c1ccc(cc1)OCC(C*)O)(C)C)O | [6 empty] | 0.9871795
*Oc1ccc(cc1)S(=O)(=O)c1ccc(cc1)Oc1c(cc(c(c1)C)C(c1c(cc(c(c1)C(C)C)*)C)c1c(cccc1)C(=O)O)C(C)C | [6 empty] | 0.9871795
*Oc1ccc(cc1)S(=O)(=O)c1ccc(cc1)Oc1c(cc(c(c1C)Br)C(c1c(c(c(c(c1)C)*)C)Br)(C)C)C | [6 empty] | 0.9871795
*Oc1ccc(cc1)S(=O)(=O)c1ccc(cc1)Oc1c(cc(c(c1C)Br)c1c(c(c(c(c1)C)*)C)Br)C | [6 empty] | 0.9871795
*Oc1ccc(cc1)S(=O)(=O)c1ccc(cc1)Oc1c(cc(cc1)C(c1cc(c(cc1)*)Br)(C(F)(F)F)C(F)(F)F)Br | [6 empty] | 0.9871795
*Oc1ccc(cc1)S(=O)(=O)c1ccc(cc1)Oc1c(cc(cc1)C(c1cc(c(cc1)*)C(O)(C(F)(F)F)C(F)(F)F)(C)C)C(O)(C(F)(F)F)C(F)(F)F | [6 empty] | 0.9871795
*Oc1ccc(cc1)S(=O)(=O)c1ccc(cc1)Oc1c(cc(cc1)C(c1cc(c(cc1)*)C(OC)(C(F)(F)F)C(F)(F)F)(C)C)C(OC)(C(F)(F)F)C(F)(F)F | [6 empty] | 0.9871795
*Oc1ccc(cc1)S(=O)(=O)c1ccc(cc1)Oc1c(cc(cc1)C(c1cc(c(cc1)*)C)(C)C)C | [6 empty] | 0.9871795
*Oc1ccc(cc1)S(=O)(=O)c1ccc(cc1)Oc1c(cc(cc1)C(c1cc(c(cc1)*)Cl)(C)C)Cl | [6 empty] | 0.9871795
*Oc1ccc(cc1)S(=O)(=O)c1ccc(cc1)Oc1c(cc(cc1)C(c1cc(c(cc1)*)N)(C)C)N | [6 empty] | 0.9871795
*Oc1ccc(cc1)S(=O)(=O)c1ccc(cc1)Oc1c(cc(cc1)C(c1cc(c(cc1)*)[Si](C)(C)C)(C(F)(F)F)C(F)(F)F)[Si](C)(C)C | [6 empty] | 0.9871795
*Oc1ccc(cc1)S(=O)(=O)c1ccc(cc1)Oc1c(cc(cc1)C(c1ccc(cc1)*)(C)C)[N+](=O)[O-] | [6 empty] | 0.9871795
*Oc1ccc(cc1)S(=O)(=O)c1ccc(cc1)Oc1c(cc(cc1)C1(CCCCC1)c1cc(c(cc1)*)C)C | [6 empty] | 0.9871795
*Oc1ccc(cc1)S(=O)(=O)c1ccc(cc1)Oc1c(cc(cc1C(C)C)C(c1cc(c(c(c1)C(C)C)*)C(C)C)(C)C)C(C)C | [6 empty] | 0.9871795
*Oc1ccc(cc1)S(=O)(=O)c1ccc(cc1)Oc1c(cc(cc1C)C(c1cc(c(c(c1)C)*)C)(C(F)(F)F)C(F)(F)F)C | [6 empty] | 0.9871795
*Oc1ccc(cc1)S(=O)(=O)c1ccc(cc1)Oc1c(cc(cc1C)C(c1cc(c(c(c1)C)*)C)(C)C)C | [6 empty] | 0.9871795
*Oc1ccc(cc1)S(=O)(=O)c1ccc(cc1)Oc1c(cc(cc1C)Cc1cc(c(c(c1)C)*)C)C | [6 empty] | 0.9871795
*Oc1ccc(cc1)S(=O)(=O)c1ccc(cc1)Oc1c(cc(cc1C)c1cc(c(c(c1)C)*)C)C | [6 empty] | 0.9871795
*Oc1ccc(cc1)S(=O)(=O)c1ccc(cc1)Oc1ccc(cc1)C(=O)c1cc(cc(c1)Br)C(=O)c1ccc(cc1)* | [6 empty] | 0.9871795
*Oc1ccc(cc1)S(=O)(=O)c1ccc(cc1)Oc1ccc(cc1)C(=O)c1cc(cc(c1)I)C(=O)c1ccc(cc1)* | [6 empty] | 0.9871795
*Oc1ccc(cc1)S(=O)(=O)c1ccc(cc1)Oc1ccc(cc1)C(=O)c1cc(ccc1)C(=O)c1ccc(cc1)* | [6 empty] | 0.9871795
*Oc1ccc(cc1)S(=O)(=O)c1ccc(cc1)Oc1ccc(cc1)C(=O)c1ccc(cc1)c1ccc(cc1)C(=O)c1ccc(cc1)* | [6 empty] | 0.9871795
*Oc1ccc(cc1)S(=O)(=O)c1ccc(cc1)Oc1ccc(cc1)C(c1cc(CCl)c(c(c1)CCl)*)(C)C | [6 empty] | 0.9871795
*Oc1ccc(cc1)S(=O)(=O)c1ccc(cc1)Oc1ccc(cc1)C(c1ccc(cc1)*)(c1ccc(cc1)O)C | [6 empty] | 0.9871795
*Oc1ccc(cc1)S(=O)(=O)c1ccc(cc1)Oc1ccc(cc1)C(c1ccc(cc1)*)(c1ccccc1)c1ccccc1 | [6 empty] | 0.9871795
*Oc1ccc(cc1)S(=O)(=O)c1ccc(cc1)Oc1ccc(cc1)C(c1ccc(cc1)*)C(C)C | [6 empty] | 0.9871795
*Oc1ccc(cc1)S(=O)(=O)c1ccc(cc1)Oc1ccc(cc1)C(c1ccc(cc1)*)c1c(cccc1)C(=O)O | [6 empty] | 0.9871795
*Oc1ccc(cc1)S(=O)(=O)c1ccc(cc1)Oc1ccc(cc1)C(c1ccc(cc1)O)(c1ccc(cc1)*)C | [6 empty] | 0.9871795
*Oc1ccc(cc1)S(=O)(=O)c1ccc(cc1)Oc1ccc(cc1)C(c1ccc(cc1)OCCCCOc1ccc(cc1)C(c1ccc(cc1)*)(C)C)(C)C | [6 empty] | 0.9871795
*Oc1ccc(cc1)S(=O)(=O)c1ccc(cc1)Oc1ccc(cc1)C(c1ccc(cc1)Oc1ccc(cc1)S(=O)(=O)c1ccc(cc1)Oc1ccc(cc1)C(c1ccc(cc1)Oc1ccc(cc1)S(=O)(=O)c1ccc(cc1)Oc1ccc(cc1)C(c1ccc(cc1)OC(=O)c1ccc(cc1)OC(=O)c1ccc(cc1)C(=O)Oc1ccc(cc1)C(=O)Oc1ccc(cc1)C(c1ccc(cc1)*)(C)C)(C)C)(C)C)(C)C | [6 empty] | 0.9871795
*Oc1ccc(cc1)S(=O)(=O)c1ccc(cc1)Oc1ccc(cc1)C1(C2CC3CC(CC1C3)C2)c1ccc(cc1)* | [6 empty] | 0.9871795
*Oc1ccc(cc1)S(=O)(=O)c1ccc(cc1)Oc1ccc(cc1)C1(C2CCC(C1)C2)c1ccc(cc1)* | [6 empty] | 0.9871795
*Oc1ccc(cc1)S(=O)(=O)c1ccc(cc1)Oc1ccc(cc1)C1(CC2CC1CC2)c1ccc(cc1)* | [6 empty] | 0.9871795
*Oc1ccc(cc1)S(=O)(=O)c1ccc(cc1)Oc1ccc(cc1)C1(CCCC1)c1ccc(cc1)Oc1ccc(cc1)S(=O)(=O)c1ccc(cc1)Oc1ccc(cc1)C=C1C(=O)C(=Cc2ccc(cc2)*)CC1 | [6 empty] | 0.9871795
*Oc1ccc(cc1)S(=O)(=O)c1ccc(cc1)Oc1ccc(cc1)C1(CCCCC1)c1ccc(cc1)Oc1ccc(cc1)S(=O)(=O)c1ccc(cc1)Oc1ccc(cc1)C=C1C(=O)C(=Cc2ccc(cc2)*)CCC1 | [6 empty] | 0.9871795
*Oc1ccc(cc1)S(=O)(=O)c1ccc(cc1)Oc1ccc(cc1)C1(CCCCCC1)c1ccc(cc1)Oc1ccc(cc1)S(=O)(=O)c1ccc(cc1)Oc1ccc(cc1)C=C1C(=O)C(=Cc2ccc(cc2)*)CCCC1 | [6 empty] | 0.9871795
*Oc1ccc(cc1)S(=O)(=O)c1ccc(cc1)Oc1ccc(cc1)C1(c2ccccc2c2ccccc12)c1ccc(cc1)* | [6 empty] | 0.9871795
*Oc1ccc(cc1)S(=O)(=O)c1ccc(cc1)Oc1ccc(cc1)C12CC3(CC(CC(C1)C3)C2)c1ccc(cc1)* | [6 empty] | 0.9871795
*Oc1ccc(cc1)S(=O)(=O)c1ccc(cc1)Oc1ccc(cc1)C1CC(CCC1)C(c1ccc(cc1)*)C | [6 empty] | 0.9871795
*Oc1ccc(cc1)S(=O)(=O)c1ccc(cc1)Oc1ccc(cc1)C1CCCC(C1)C(c1ccc(cc1)*)C | [6 empty] | 0.9871795
*Oc1ccc(cc1)S(=O)(=O)c1ccc(cc1)Oc1ccc(cc1)C=C1C(=O)C(=Cc2ccc(cc2)*)CC1 | [6 empty] | 0.9871795
*Oc1ccc(cc1)S(=O)(=O)c1ccc(cc1)Oc1ccc(cc1)C=C1C(=O)C(=Cc2ccc(cc2)*)CCC1 | [6 empty] | 0.9871795
*Oc1ccc(cc1)S(=O)(=O)c1ccc(cc1)Oc1ccc(cc1)C=C1C(=O)C(=Cc2ccc(cc2)*)CCCC1 | [6 empty] | 0.9871795
*Oc1ccc(cc1)S(=O)(=O)c1ccc(cc1)Oc1ccc(cc1)C=C1C(=O)C(=Cc2ccc(cc2)Oc2ccc(cc2)S(=O)(=O)c2ccc(cc2)Oc2ccc(cc2)C(c2ccc(cc2)*)(C)C)CCC1 | [6 empty] | 0.9871795
*Oc1ccc(cc1)S(=O)(=O)c1ccc(cc1)Oc1ccc(cc1)C=C1C(=O)C(=Cc2ccc(cc2)Oc2ccc(cc2)S(=O)(=O)c2ccc(cc2)Oc2ccc(cc2)C(c2ccc(cc2)*)(C)C)CCCC1 | [6 empty] | 0.9871795
*Oc1ccc(cc1)S(=O)(=O)c1ccc(cc1)Oc1ccc(cc1)NC(=O)c1cc(cc(c1)N1C(=O)c2c(C1=O)c(Cl)c(c(c2Cl)Cl)Cl)C(=O)Nc1ccc(cc1)* | [6 empty] | 0.9871795
*Oc1ccc(cc1)S(=O)(=O)c1ccc(cc1)Oc1ccc(cc1)NC(=O)c1cc(cc(c1)NC(=O)c1ccc(cc1)OC(=O)C)C(=O)Nc1ccc(cc1)* | [6 empty] | 0.9871795
*Oc1ccc(cc1)S(=O)(=O)c1ccc(cc1)Oc1ccc(cc1)NC(=O)c1cc(cc(c1)NC(=O)c1ccncc1)C(=O)Nc1ccc(cc1)* | [6 empty] | 0.9871795
*Oc1ccc(cc1)S(=O)(=O)c1ccc(cc1)Oc1ccc(cc1)NC(=O)c1cc(ccc1)C(=O)Nc1ccc(cc1)* | [6 empty] | 0.9871795
*Oc1ccc(cc1)S(=O)(=O)c1ccc(cc1)Oc1ccc(cc1)NC(=O)c1ccc(cc1)Oc1ccc(cc1)C(c1cc(ccc1)C(c1ccc(cc1)Oc1ccc(cc1)C(=O)Nc1ccc(cc1)*)(C)C)(C)C | [6 empty] | 0.9871795
*Oc1ccc(cc1)S(=O)(=O)c1ccc(cc1)Oc1ccc(cc1)NC(=O)c1cccc(c1)C(=O)Nc1ccc(cc1)* | [6 empty] | 0.9871795
*Oc1ccc(cc1)S(=O)(=O)c1ccc(cc1)Oc1ccc(cc1)S(=O)(=O)c1ccc(cc1)c1ccc(cc1)c1ccc(cc1)S(=O)(=O)c1ccc(cc1)* | [6 empty] | 0.9871795
*Oc1ccc(cc1)S(=O)(=O)c1ccc(cc1)Oc1ccc(cc1)Sc1ccc(cc1)* | [6 empty] | 0.9871795
*Oc1ccc(cc1)S(=O)(=O)c1ccc(cc1)Oc1ccc(cc1Cl)C(c1ccc(c(c1)Cl)*)(C)C | [6 empty] | 0.9871795
*Oc1ccc(cc1)S(=O)(=O)c1ccc(cc1)c1ccc(cc1)* | [6 empty] | 0.9871795
*Oc1ccc(cc1)S(=O)(=O)c1ccc2c(c1)cc(cc2)S(=O)(=O)c1ccc(cc1)* | [6 empty] | 0.9871795
*Oc1ccc(cc1)S(=O)c1ccc(cc1)OC(=O)* | [6 empty] | 0.9871795
*Oc1ccc(cc1)S(=O)c1ccc(cc1)Oc1ccc(cc1)C(c1ccc(cc1)*)(C)C | [6 empty] | 0.9871795
*Oc1ccc(cc1)S(=O)c1ccc(cc1)Oc1ccc(cc1)c1ccc(cc1)* | [6 empty] | 0.9871795
*Oc1ccc(cc1)SSCCCCCCCCCCSSc1ccc(cc1)* | [6 empty] | 0.9871795
*Oc1ccc(cc1)SSCCCCSSc1ccc(cc1)* | [6 empty] | 0.9871795
*Oc1ccc(cc1)SSCCSSc1ccc(cc1)* | [6 empty] | 0.9871795
*Oc1ccc(cc1)Sc1ccc(cc1)OC(=O)OC1C(C(C1(C)C)OC(=O)*)(C)C | [6 empty] | 0.9871795
*Oc1ccc(cc1)Sc1ccc(cc1)OC(=O)c1ccc(cc1)OC(=O)c1ccc(cc1)C(=O)Oc1ccc(cc1)C(=O)* | [6 empty] | 0.9871795
*Oc1ccc(cc1)Sc1ccc(cc1)OC1(C(C(C1(F)F)(F)F)(*)F)F | [6 empty] | 0.9871795
*Oc1ccc(cc1)Sc1ccc(cc1)OCC(CN(S(=O)(=O)c1cc(ccc1)S(=O)(=O)N(CC(C*)O)C)C)O | [6 empty] | 0.9871795
*Oc1ccc(cc1)Sc1ccc(cc1)Oc1c(cc(cc1)c1ccc(cc1)c1cc(c(cc1)*)C(F)(F)F)C(F)(F)F | [6 empty] | 0.9871795
*Oc1ccc(cc1)Sc1ccc(cc1)Oc1c(cc(cc1)c1ccc(cc1)c1ccc(cc1)c1cc(c(cc1)*)C(F)(F)F)C(F)(F)F | [6 empty] | 0.9871795
*Oc1ccc(cc1)[Si](c1ccc(cc1)OC(=O)c1cc2Cc3c(-c2cc1)ccc(c3)C(=O)*)(c1ccccc1)c1ccccc1 | [6 empty] | 0.9871795
*Oc1ccc(cc1)[Si](c1ccc(cc1)OC(=O)c1cc2Cc3c(c2cc1)ccc(c3)C(=O)*)(c1ccccc1)c1ccccc1 | [6 empty] | 0.9871795
*Oc1ccc(cc1)[Si](c1ccc(cc1)OC1(F)C(*)(F)C(C1(F)F)(F)F)(O[Si]12O[Si]3(CC(C)C)O[Si]4(O[Si](O2)(CC(C)C)O[Si]2(O[Si](O1)(CC(C)C)O[Si](O3)(CC(C)C)O[Si](O4)(O2)CC(C)C)CC(C)C)CC(C)C)C | [6 empty] | 0.9871795
*Oc1ccc(cc1)[Si](c1ccc(cc1)OC1(F)C(*)(F)C(C1(F)F)(F)F)(O[Si]12O[Si]3(O[Si]4(O[Si](O2)(O[Si]2(O[Si](O1)(O[Si](O3)(O[Si](O4)(O2)C1CCCC1)C1CCCC1)C1CCCC1)C1CCCC1)C1CCCC1)C1CCCC1)C1CCCC1)C | [6 empty] | 0.9871795
*Oc1ccc(cc1)c1c(c(c(c(c1)c1ccccc1)c1ccc(cc1)OC(=O)c1c(cc(cc1)C(=O)*)c1ccccc1)c1ccccc1)c1ccccc1 | [6 empty] | 0.9871795
*Oc1ccc(cc1)c1cc(c(c(c1)c1ccc(cc1)c1ccccc1)c1ccc(cc1)NC(=O)c1ccc(cc1)C(=O)Nc1ccc(cc1)c1c(cc(cc1c1ccc(cc1)c1ccccc1)c1ccc(cc1)OCCCCCC*)c1ccc(cc1)c1ccccc1)c1ccc(cc1)c1ccccc1 | [6 empty] | 0.9871795
*Oc1ccc(cc1)c1cc(c(c(c1)c1ccc(cc1)c1ccccc1)c1ccc(cc1)NC(=O)c1ccc(cc1)C(=O)Nc1ccc(cc1)c1c(cc(cc1c1ccc(cc1)c1ccccc1)c1ccc(cc1)OCCCCCCCCCC*)c1ccc(cc1)c1ccccc1)c1ccc(cc1)c1ccccc1 | [6 empty] | 0.9871795
*Oc1ccc(cc1)c1cc(c(c(c1)c1ccccc1)c1ccc(cc1)NC(=O)c1ccc(cc1)C(=O)Nc1ccc(cc1)c1c(cc(cc1c1ccccc1)c1ccc(cc1)OCCCCCC*)c1ccccc1)c1ccccc1 | [6 empty] | 0.9871795
*Oc1ccc(cc1)c1cc(c(c(c1)c1ccccc1)c1ccc(cc1)NC(=O)c1ccc(cc1)C(=O)Nc1ccc(cc1)c1c(cc(cc1c1ccccc1)c1ccc(cc1)OCCCCCCCCCC*)c1ccccc1)c1ccccc1 | [6 empty] | 0.9871795
*Oc1ccc(cc1)c1ccc(cc1)C(=O)OCC(COC(=O)c1ccc(cc1)c1ccc(cc1)OC(CC*)C)C | [6 empty] | 0.9871795
*Oc1ccc(cc1)c1ccc(cc1)CC(c1ccc(cc1)OCCCCCCCCCCCC*)C | [6 empty] | 0.9871795
*Oc1ccc(cc1)c1ccc(cc1)OC(*)(Oc1ccccc1)Oc1ccccc1 | [6 empty] | 0.9871795
*Oc1ccc(cc1)c1ccc(cc1)OC(=O)C(C(=O)OCCCCCC*)CCCCCCOc1ccc(cc1)N=Nc1ccc(cc1)OC | [6 empty] | 0.9871795
*Oc1ccc(cc1)c1ccc(cc1)OC(=O)Nc1cc(ccc1)P(=O)(c1cc(ccc1)NC(=O)*)c1ccccc1 | [6 empty] | 0.9871795
*Oc1ccc(cc1)c1ccc(cc1)OC(=O)OC1C(C(C1(C)C)OC(=O)*)(C)C | [6 empty] | 0.9871795
*Oc1ccc(cc1)c1ccc(cc1)OC(=O)c1c(cc(c(c1)OCCCCCC)C(=O)*)OCCCCCC | [6 empty] | 0.9871795
*Oc1ccc(cc1)c1ccc(cc1)OC(=O)c1c(cc(c(c1)OCCCCCCCCCCCC)C(=O)*)OCCCCCCCCCCCC | [6 empty] | 0.9871795
*Oc1ccc(cc1)c1ccc(cc1)OC(=O)c1c(cc(cc1)C(=O)*)Oc1ccc(cc1)C(c1ccccc1)(C)C | [6 empty] | 0.9871795
*Oc1ccc(cc1)c1ccc(cc1)OC(=O)c1c(ccc(c1)N=Nc1ccc(cc1)OCC)c1c(cc(cc1)N=Nc1ccc(cc1)OCC)C(=O)* | [6 empty] | 0.9871795
*Oc1ccc(cc1)c1ccc(cc1)OC(=O)c1cc(cc(c1)CCCCC)C(=O)* | [6 empty] | 0.9871795
*Oc1ccc(cc1)c1ccc(cc1)OC(=O)c1cc(ccc1)Oc1cc(ccc1)C(=O)* | [6 empty] | 0.9871795
*Oc1ccc(cc1)c1ccc(cc1)OC(=O)c1cc(ccc1)Oc1ccc(cc1)C(=O)* | [6 empty] | 0.9871795
*Oc1ccc(cc1)c1ccc(cc1)OC(=O)c1ccc(cc1)OC(=O)c1ccc(cc1)C(=O)Oc1ccc(cc1)C(=O)* | [6 empty] | 0.9871795
*Oc1ccc(cc1)c1ccc(cc1)OC(=O)c1cccc(c1)Oc1ccc(cc1)C(=O)* | [6 empty] | 0.9871795
*Oc1ccc(cc1)c1ccc(cc1)OC1(C(C(C1(F)F)(F)F)(*)F)F | [6 empty] | 0.9871795
*Oc1ccc(cc1)c1ccc(cc1)OCC(CN(S(=O)(=O)c1cc(ccc1)S(=O)(=O)N(CC(C*)O)C)C)O | [6 empty] | 0.9871795
*Oc1ccc(cc1)c1ccc(cc1)OCCCCCCCCCCCOC(=O)c1cc(cc(c1)OCCCCCCCCCCOc1ccc(cc1)N=Nc1ccc(cc1)[N+](=O)[O-])C(=O)OCCCCCCCCCCC* | [6 empty] | 0.9871795
*Oc1ccc(cc1)c1ccc(cc1)OCCCCCCCCCCCOC(=O)c1cc(cc(c1)OCCCCCCCCOc1ccc(cc1)N=Nc1ccc(cc1)[N+](=O)[O-])C(=O)OCCCCCCCCCCC* | [6 empty] | 0.9871795
*Oc1ccc(cc1)c1ccc(cc1)OCCCCCCCCCCCOC(=O)c1cc(cc(c1)OCCCCCCOc1ccc(cc1)N=Nc1ccc(cc1)OC)C(=O)OCCCCCCCCCCC* | [6 empty] | 0.9871795
*Oc1ccc(cc1)c1ccc(cc1)OCCCCCCCCCCCOC(=O)c1cc(cc(c1)OCCCCCCOc1ccc(cc1)N=Nc1ccc(cc1)[N+](=O)[O-])C(=O)OCCCCCCCCCCC* | [6 empty] | 0.9871795
*Oc1ccc(cc1)c1ccc(cc1)OCCCCCCOC(=O)C(C(=O)OCCCCCC*)CCCCCOc1cc(nc(c1)c1ncccc1)c1ncccc1 | [6 empty] | 0.9871795
*Oc1ccc(cc1)c1ccc(cc1)OCCCCCCOC(=O)C(C(=O)OCCCCCC*)CCCCCOc1ccc(cc1)N=Nc1ccncc1 | [6 empty] | 0.9871795
*Oc1ccc(cc1)c1ccc(cc1)OCCCCCCOC(=O)Nc1c(ccc(c1)NC(=O)OCCCCCC*)C | [6 empty] | 0.9871795
*Oc1ccc(cc1)c1ccc(cc1)OCCCCCCOC(=O)OCCCCCCOC(=O)OCCCCCC* | [6 empty] | 0.9871795
*Oc1ccc(cc1)c1ccc(cc1)Oc1c(c(c(c(c1F)F)COC(c1cc(ccc1)C(OCc1c(c(c(c(c1F)F)*)F)F)(C(F)(F)F)C(F)(F)F)(C(F)(F)F)C(F)(F)F)F)F | [6 empty] | 0.9871795
*Oc1ccc(cc1)c1ccc(cc1)Oc1c(cc(cc1)C(=O)c1cc(c(cc1)*)S(=O)(=O)O)S(=O)(=O)O | [6 empty] | 0.9871795
*Oc1ccc(cc1)c1ccc(cc1)Oc1ccc(cc1)C(=O)c1cc2c(cc1)cc(cc2)C(=O)c1ccc(cc1)* | [6 empty] | 0.9871795
*Oc1ccc(cc1)c1ccc(cc1)Oc1ccc(cc1S(=O)(=O)O)C(=O)c1ccc(c(c1)S(=O)(=O)O)* | [6 empty] | 0.9871795
*Oc1ccc(cc1)c1ccc(cc1)Oc1cccc(n1)* | [6 empty] | 0.9871795
*Oc1ccc(cc1)c1ccc(cc1)c1c(c(c(c(c1)c1ccccc1)c1ccc(cc1)c1ccc(cc1)OC(=O)c1c(cc(cc1)C(=O)*)c1ccccc1)c1ccccc1)c1ccccc1 | [6 empty] | 0.9871795
*Oc1ccc(cc1C(C)C)C(c1ccc(c(c1)C(C)C)OC(=O)c1ccc(cc1)C(=O)*)(C)C | [6 empty] | 0.9871795
*Oc1ccc(cc1C)C1(CC(C)CC(C1)(C)C)c1ccc(c(c1)C)OC(=O)c1ccc(cc1)C(=O)* | [6 empty] | 0.9871795
*Oc1ccc(cc1C)C1(CC(C)CC(C1)(C)C)c1ccc(c(c1)C)OC(=O)c1cccc(c1)C(=O)* | [6 empty] | 0.9871795
*Oc1ccc(cc1C)C1(CCCCC1)c1ccc(c(c1)C)OC(=O)c1ccc(cc1)C(=O)* | [6 empty] | 0.9871795
*Oc1ccc(cc1C)C1(c2ccc(c(c2)C)Oc2ccc(cc2)C(=O)c2cccc(c2)C(=O)c2ccc(cc2)*)c2ccccc2-c2c1cccc2 | [6 empty] | 0.9871795
*Oc1ccc(cc1C)N1ON1c1ccc(c(c1)C)OC(=O)CCCCCCCCCCC(=O)* | [6 empty] | 0.9871795
*Oc1ccc(cc1C)OC(=O)c1ccc(cc1)OC(=O)c1ccc(cc1)C(=O)Oc1ccc(cc1)C(=O)* | [6 empty] | 0.9871795
*Oc1ccc(cc1C)Oc1ccc(cc1)S(=O)(=O)c1ccc(cc1)* | [6 empty] | 0.9871795
*Oc1ccc(cc1C1CCCCCC1)OC(=O)c1ccc(cc1)C(=O)* | [6 empty] | 0.9871795
*Oc1ccc(cc1Cl)C(=O)* | [6 empty] | 0.9871795
*Oc1ccc(cc1Cl)C(c1ccc(c(c1)Cl)OC(=O)c1ccc(cc1)C(=O)*)(C)C | [6 empty] | 0.9871795
*Oc1ccc(cc1Cl)OC(=O)c1ccc(cc1)OCCCCCCOc1ccc(cc1)C(=O)* | [6 empty] | 0.9871795
*Oc1ccc(cc1Cl)OC(=O)c1ccc(cc1)Oc1ccc(cc1)C(=O)* | [6 empty] | 0.9871795
*Oc1ccc(cc1Oc1ccc(cc1)S(=O)(=O)c1ccc(cc1)*)C(C)(C)C | [6 empty] | 0.9871795
*Oc1ccc(cc1S(=O)(=O)O)Oc1ccc(cc1S(=O)(=O)O)C(=O)c1ccc(c(c1)S(=O)(=O)O)* | [6 empty] | 0.9871795
*Oc1ccc(cc1S(=O)(=O)O)S(=O)(=O)c1ccc(c(c1)S(=O)(=O)O)Oc1ccc(cc1)C(c1ccc(cc1)*)(C)C | [6 empty] | 0.9871795
*Oc1ccc(cc1[N+](=O)[O-])C(c1ccc(c(c1)[N+](=O)[O-])OC(=O)c1cccc(c1)C(=O)*)(CCC(=O)O)C | [6 empty] | 0.9871795
*Oc1ccc(cc1c1ccc(cc1)O)Oc1c(F)c(F)c(c(c1F)F)c1c(F)c(F)c(c(c1F)F)* | [6 empty] | 0.9871795
*Oc1ccc(cc1c1ccc(cc1)OC)Oc1c(F)c(F)c(c(c1F)F)c1c(F)c(F)c(c(c1F)F)* | [6 empty] | 0.9871795
*Oc1ccc(cc1c1ccccc1)OC(=O)c1ccc(cc1)OC(=O)c1ccc(cc1)C(=O)Oc1ccc(cc1)C(=O)* | [6 empty] | 0.9871795
*Oc1ccc(cc1c1ccccc1)Oc1ccc(cc1)S(=O)(=O)c1ccc(cc1)* | [6 empty] | 0.9871795
*Oc1ccc2c(c1)C(C)(CC2(C)C)c1ccc(cc1)OC(=O)* | [6 empty] | 0.9871795
*Oc1ccc2c(c1)ccc(c2)OC(=O)c1cccc(c1)Oc1ccc(cc1)Oc1cccc(c1)C(=O)* | [6 empty] | 0.9871795
*Oc1ccc2c(c1)nc1c(n2)Nc2c(S1)cc(cc2)c1ccc2c(c1)Sc1c(N2)nc2c(n1)cc(cc2)* | [6 empty] | 0.9871795
*Oc1cccc(c1)N(c1ccccc1)c1ccc(cc1)c1ccc(cc1)N(c1cccc(c1)OC(=O)OCCOCCOC(=O)*)c1ccc(cc1)N=Nc1ccc(cc1)[N+](=O)[O-] | [6 empty] | 0.9871795
*Oc1cccc(c1)N(c1ccccc1)c1ccc(cc1)c1ccc(cc1)N(c1cccc(c1)OC(=O)OCCOCCOC(=O)*)c1ccccc1 | [6 empty] | 0.9871795
*Oc1cccc(c1)NC(=O)c1cc(cc(c1)C(C(C(C(C(C(C(C(F)(F)F)(F)F)(F)F)(F)F)(F)F)(F)F)(F)F)(F)F)C(=O)Nc1ccc(cc1)* | [6 empty] | 0.9871795
*Oc1cccc(c1)NC(=O)c1cc(cc(c1)C(C(C(C(F)(F)F)(F)F)(F)F)(F)F)C(=O)Nc1ccc(cc1)* | [6 empty] | 0.9871795
*Oc1cccc(c1)NC(=O)c1ccc(cc1)* | [6 empty] | 0.9871795
*Oc1cccc(c1)OC(=O)c1cc(C(C)C)c(c(c1)C(C)C)OC(=O)c1ccc(cc1)C(=O)Oc1c(cc(cc1C(C)C)C(=O)*)C(C)C | [6 empty] | 0.9871795
*Oc1cccc(c1)OC(=O)c1cc(c(c(c1)C(C)(C)C)OC(=O)c1cc(c(c(c1)C(C)(C)C)OC(=O)c1ccc(cc1)C(=O)Oc1c(cc(cc1C(C)(C)C)C(=O)Oc1c(cc(cc1C(C)(C)C)C(=O)*)C(C)(C)C)C(C)(C)C)C(C)(C)C)C(C)(C)C | [6 empty] | 0.9871795
*Oc1cccc(c1)OC(=O)c1ccc(cc1)OC(=O)c1ccc(cc1)C(=O)Oc1ccc(cc1)C(=O)* | [6 empty] | 0.9871795
*Oc1cccc(c1)OC1=CC=CC([NH+]1C)* | [6 empty] | 0.9871795
*Oc1cccc(c1)Oc1ccc(cc1)N=Cc1ccc(cc1)N(c1ccc(cc1)C=Nc1ccc(cc1)*)c1ccccc1 | [6 empty] | 0.9871795
*Oc1cccc(c1)Oc1ccc(cc1)NC(=O)c1cc(cc(c1)N1C(=O)c2c(C1=O)c(Cl)c(c(c2Cl)Cl)Cl)C(=O)Nc1ccc(cc1)* | [6 empty] | 0.9871795
*Oc1cccc(c1)Oc1cccc(n1)* | [6 empty] | 0.9871795
*Oc1cccc2c1cccc2OC(=O)Oc1cccc(c1)OC(=O)* | [6 empty] | 0.9871795
*P1(=N*)Oc2ccccc2c2ccccc2O1 | [6 empty] | 0.9871795
*P1(=NP(=NP(=N1)(Oc1ccc(cc1)C(=O)OC)Oc1ccc(cc1)C(=O)OC)(Oc1ccc(cc1)C(c1ccc(cc1)O*)(C(F)(F)F)C(F)(F)F)Oc1ccc(cc1)C(=O)OC)Oc1ccc(cc1)C(=O)OC | [6 empty] | 0.9871795
*P1(=NP(=NP(=N1)(Oc1ccc(cc1)C(=O)OC)Oc1ccc(cc1)C(=O)OC)(Oc1ccc(cc1)C(c1ccc(cc1)O*)(C)C)Oc1ccc(cc1)C(=O)OC)Oc1ccc(cc1)C(=O)OC | [6 empty] | 0.9871795
*P1(=NP(=NP(=N1)(Oc1ccc(cc1)C(=O)OCCC)Oc1ccc(cc1)C(=O)OCCC)(Oc1ccc(cc1)C(c1ccc(cc1)O*)(C(F)(F)F)C(F)(F)F)Oc1ccc(cc1)C(=O)OCCC)Oc1ccc(cc1)C(=O)OCCC | [6 empty] | 0.9871795
*P1(=NP(=NP(=N1)(Oc1ccc(cc1)C(=O)OCCC)Oc1ccc(cc1)C(=O)OCCC)(Oc1ccc(cc1)C(c1ccc(cc1)O*)(C)C)Oc1ccc(cc1)C(=O)OCCC)Oc1ccc(cc1)C(=O)OCCC | [6 empty] | 0.9871795
*S(=O)(=NP(=NP(=N*)(NC)NC)(NC)NC)NC | [6 empty] | 0.9871795
*S(=O)(=NP(=NP(=N*)(NCC)NCC)(NCC)NCC)NCC | [6 empty] | 0.9871795
*S(=O)(=NP(=NP(=N*)(NCCC)NCCC)(NCCC)NCCC)NCCC | [6 empty] | 0.9871795
*S(=O)(=NP(=NP(=N*)(NCCCC)NCCCC)(NCCCC)NCCCC)NCCCC | [6 empty] | 0.9871795
*S(=O)(=NP(=NP(=N*)(NCCCCCC)NCCCCCC)(NCCCCCC)NCCCCCC)NCCCCCC | [6 empty] | 0.9871795
*S(=O)(=O)C(C(=CC*)C)C | [6 empty] | 0.9871795
*S(=O)(=O)C(C*)CC(C)C | [6 empty] | 0.9871795
*S(=O)(=O)C(C*)c1ccccc1 | [6 empty] | 0.9871795
*S(=O)(=O)C(C=C(C*)C)C | [6 empty] | 0.9871795
*S(=O)(=O)C(C=CC*)C | [6 empty] | 0.9871795
*S(=O)(=O)C(C=CC*)CC | [6 empty] | 0.9871795
*S(=O)(=O)C1C2CCC(C1*)C2 | [6 empty] | 0.9871795
*S(=O)(=O)CC(=CC*)C | [6 empty] | 0.9871795
*S(=O)(=O)CC(C*)(CC)C | [6 empty] | 0.9871795
*S(=O)(=O)CC=CC* | [6 empty] | 0.9871795
*S(=O)(=O)CCC* | [6 empty] | 0.9871795
*S(=O)(=O)CCCC* | [6 empty] | 0.9871795
*S(=O)(=O)CCCCC* | [6 empty] | 0.9871795
*S(=O)(=O)CCCCCC* | [6 empty] | 0.9871795
*S(=O)(=O)CCCCCS(=O)(=O)CCCCCC* | [6 empty] | 0.9871795
*S(=O)(=O)CCCCS(=O)(=O)CCCCC* | [6 empty] | 0.9871795
*S(=O)(=O)CCCCS(=O)(=O)CCCCCC* | [6 empty] | 0.9871795
*S(=O)(=O)NC(=O)CCCCCCCCC(=O)Nc1ccc(cc1)* | [6 empty] | 0.9871795
*S(=O)(=O)NCC(CNS(=O)(=O)c1cc(ccc1)*)O | [6 empty] | 0.9871795
*S(=O)(=O)NCC* | [6 empty] | 0.9871795
*S(=O)(=O)NCCC* | [6 empty] | 0.9871795
*S(=O)(=O)NCCCCCCNC(=O)C(*)(F)F | [6 empty] | 0.9871795
*S(=O)(=O)NCCCCCCNS(=O)(=O)C1CCC(CC1)* | [6 empty] | 0.9871795
*S(=O)(=O)NCCCCCCNS(=O)(=O)CCCCCC* | [6 empty] | 0.9871795
*S(=O)(=O)NCCCCCCNS(=O)(=O)c1c2c(ccc1)c(ccc2)* | [6 empty] | 0.9871795
*S(=O)(=O)NCCCCCCNS(=O)(=O)c1cc2c(cc1)ccc(c2)* | [6 empty] | 0.9871795
*S(=O)(=O)NCCCCCCNS(=O)(=O)c1ccc(cc1)* | [6 empty] | 0.9871795
*S(=O)(=O)NCCCCCCNS(=O)(=O)c1ccc(cc1)NC(=O)Nc1ccc(cc1)* | [6 empty] | 0.9871795
*S(=O)(=O)NCCCCCCNS(=O)(=O)c1ccc(cc1)c1ccc(cc1)* | [6 empty] | 0.9871795
*S(=O)(=O)NCCNS(=O)(=O)c1c2c(ccc1)c(ccc2)* | [6 empty] | 0.9871795
*S(=O)(=O)NCCNS(=O)(=O)c1ccc(cc1)* | [6 empty] | 0.9871795
*S(=O)(=O)NCCNS(=O)(=O)c1ccc(cc1)c1ccc(cc1)* | [6 empty] | 0.9871795
*S(=O)(=O)NCc1ccc(cc1)CNS(=O)(=O)c1cc(ccc1)* | [6 empty] | 0.9871795
*S(=O)(=O)c1c(cc(cc1C)C(c1cc(c(c(c1)C)*)C)(C)C)C | [6 empty] | 0.9871795
*S(=O)(=O)c1c(ccc(c1)c1cc(c(cc1)OCCCCCCCCCCS(=O)(=O)O)*)OCCCCCCCCCCS(=O)(=O)O | [6 empty] | 0.9871795
*S(=O)(=O)c1cc(c(cc1)Sc1ccc(cc1)Sc1ccc(cc1)Sc1c(cc(cc1)*)S(=O)(=O)O)S(=O)(=O)O | [6 empty] | 0.9871795
*S(=O)(=O)c1cc(ccc1)N/C=C\C(=O)c1cc(ccc1)C(=O)/C=C\Nc1cc(ccc1)* | [6 empty] | 0.9871795
*S(=O)(=O)c1cc(ccc1)NC(=O)CCCCC(=O)Nc1cc(ccc1)* | [6 empty] | 0.9871795
*S(=O)(=O)c1cc(ccc1)NC(=O)CCCCCCC(=O)Nc1cc(ccc1)* | [6 empty] | 0.9871795
*S(=O)(=O)c1cc(ccc1)NC(=O)CCCCCCCC(=O)Nc1cc(ccc1)* | [6 empty] | 0.9871795
*S(=O)(=O)c1cc(ccc1)NC(=O)CCCCCCCCC(=O)Nc1cc(ccc1)* | [6 empty] | 0.9871795
*S(=O)(=O)c1cc(ccc1)NC(=O)CCCCCCCCCCC(=O)Nc1cc(ccc1)* | [6 empty] | 0.9871795
*S(=O)(=O)c1ccc(cc1)* | [6 empty] | 0.9871795
*S(=O)(=O)c1ccc(cc1)C#Cc1ccc(cc1)N(CC(CCC*)O)CCCC | [6 empty] | 0.9871795
*S(=O)(=O)c1ccc(cc1)C(=O)NC(CCNC(=O)c1ccc(cc1)*)C | [6 empty] | 0.9871795
*S(=O)(=O)c1ccc(cc1)C(=O)NC(CNC(=O)c1ccc(cc1)*)C | [6 empty] | 0.9871795
*S(=O)(=O)c1ccc(cc1)C(=O)NCC(CNC(=O)c1ccc(cc1)*)(C)C | [6 empty] | 0.9871795
*S(=O)(=O)c1ccc(cc1)C(=O)NCCCC(CCCNC(=O)c1ccc(cc1)*)(C)C | [6 empty] | 0.9871795
*S(=O)(=O)c1ccc(cc1)C(=O)NCCCCCCNC(=O)c1ccc(cc1)* | [6 empty] | 0.9871795
*S(=O)(=O)c1ccc(cc1)C(=O)NCCCCNC(=O)c1ccc(cc1)* | [6 empty] | 0.9871795
*S(=O)(=O)c1ccc(cc1)C(=O)NCCCNC(=O)c1ccc(cc1)* | [6 empty] | 0.9871795
*S(=O)(=O)c1ccc(cc1)C(=O)NCCNC(=O)c1ccc(cc1)* | [6 empty] | 0.9871795
*S(=O)(=O)c1ccc(cc1)C(=O)Nc1c(cc(cc1)Br)c1ccc(cc1)NC(=O)c1ccc(cc1)* | [6 empty] | 0.9871795
*S(=O)(=O)c1ccc(cc1)C(=O)Nc1c(cccc1)c1ccc(cc1)NC(=O)c1ccc(cc1)* | [6 empty] | 0.9871795
*S(=O)(=O)c1ccc(cc1)Cc1ccc(cc1)* | [6 empty] | 0.9871795
*S(=O)(=O)c1ccc(cc1)NC(=O)CCCCCCC(=O)Nc1ccc(cc1)* | [6 empty] | 0.9871795
*S(=O)(=O)c1ccc(cc1)NC(=O)c1cc(cc(c1)NC(=O)c1ccc(cc1)NC(=O)C(N1C(=O)c2c(C1=O)cccc2)C)C(=O)Nc1ccc(cc1)* | [6 empty] | 0.9871795
*S(=O)(=O)c1ccc(cc1)NC(=O)c1cc(cc(c1)S(=O)(=O)c1ccccc1)C(=O)Nc1ccc(cc1)* | [6 empty] | 0.9871795
*S(=O)(=O)c1ccc(cc1)NC(=O)c1cc(ccc1)C(=O)Nc1ccc(cc1)* | [6 empty] | 0.9871795
*S(=O)(=O)c1ccc(cc1)NC(=O)c1ccc(cc1)NC(=O)c1ccc(cc1)[Si](c1ccc(cc1)C(=O)Nc1ccc(cc1)C(=O)Nc1ccc(cc1)*)(C)C | [6 empty] | 0.9871795
*S(=O)(=O)c1ccc(cc1)N[Se]Nc1ccc(cc1)* | [6 empty] | 0.9871795
*S(=O)(=O)c1ccc(cc1)Nc1c(c(c(c(c1F)F)c1c(c(c(c(c1F)F)Nc1ccc(cc1)*)F)F)F)F | [6 empty] | 0.9871795
*S(=O)(=O)c1ccc(cc1)Nc1c(cc(cc1)C1(c2ccccc2c2ccccc12)c1cc(c(cc1)Nc1ccc(cc1)*)C)C | [6 empty] | 0.9871795
*S(=O)(=O)c1ccc(cc1)Nc1c(cc(cc1)C1(c2ccccc2c2ccccc12)c1cc(c(cc1)Nc1ccc(cc1)*)F)F | [6 empty] | 0.9871795
*S(=O)(=O)c1ccc(cc1)Nc1cc(ccc1)Nc1ccc(cc1)* | [6 empty] | 0.9871795
*S(=O)(=O)c1ccc(cc1)Nc1ccc(cc1)C(c1ccc(cc1)Nc1ccc(cc1)*)(C(F)(F)F)C(F)(F)F | [6 empty] | 0.9871795
*S(=O)(=O)c1ccc(cc1)Nc1ccc(cc1)C1(c2ccccc2c2ccccc12)c1ccc(cc1)Nc1ccc(cc1)* | [6 empty] | 0.9871795
*S(=O)(=O)c1ccc(cc1)Nc1ccc(cc1)Nc1ccc(cc1)* | [6 empty] | 0.9871795
*S(=O)(=O)c1ccc(cc1)Sc1ccc(cc1)* | [6 empty] | 0.9871795
*S(=O)(=O)c1ccc(cc1)c1ccc(cc1)* | [6 empty] | 0.9871795
*SC(=NC)SCC* | [6 empty] | 0.9871795
*SC(=NCC)SCC* | [6 empty] | 0.9871795
*SC(=Nc1ccccc1)SC(C*)C | [6 empty] | 0.9871795
*SC(=Nc1ccccc1)SCC* | [6 empty] | 0.9871795
*SC(=O)C(=O)SCc1ccc(cc1)c1ccc(cc1)C* | [6 empty] | 0.9871795
*SC(=O)CCC(=O)SCC* | [6 empty] | 0.9871795
*SC(=O)CCC(=O)SCCC* | [6 empty] | 0.9871795
*SC(=O)CCC(=O)SCc1c(c(c(c(c1C)C)C*)C)C | [6 empty] | 0.9871795
*SC(=O)CCCC* | [6 empty] | 0.9871795
*SC(=O)CCCCC(=O)SCC* | [6 empty] | 0.9871795
*SC(=O)CCCCC(=O)SCCC* | [6 empty] | 0.9871795
*SC(=O)CCCCCCC(=O)SCC* | [6 empty] | 0.9871795
*SC(=O)CCCCCCC(=O)SCCC* | [6 empty] | 0.9871795
*SC(=O)CCCCCCC(=O)SCCCC* | [6 empty] | 0.9871795
*SC(=O)CCCCCCC(=O)SCCCCCC* | [6 empty] | 0.9871795
*SC(=O)CCCCCCC(=O)SCc1c(c(c(c(c1C)C)C*)C)C | [6 empty] | 0.9871795
*SC(=O)CCCCCCCCC(=O)SCC* | [6 empty] | 0.9871795
*SC(=O)CCCCCCCCC(=O)SCCC* | [6 empty] | 0.9871795
*SC(=O)CCCCCCCCCCC(=O)SCC* | [6 empty] | 0.9871795
*SC(=O)NCCCCCCNC(=O)SCC(C*)(C)C | [6 empty] | 0.9871795
*SC(=O)NCCCCCCNC(=O)SCCCC* | [6 empty] | 0.9871795
*SC(=O)NCCCCCCNC(=O)SCCCCCC* | [6 empty] | 0.9871795
*SC(=O)NCCCCCCNC(=O)SCc1ccc(cc1)C* | [6 empty] | 0.9871795
*SC(=O)Nc1ccc(cc1)Cc1ccc(cc1)NC(=O)SCCCC* | [6 empty] | 0.9871795
*SC(=O)Nc1ccc(cc1)Cc1ccc(cc1)NC(=O)SCCCCCC* | [6 empty] | 0.9871795
*SC(=O)Nc1ccc(cc1)Cc1ccc(cc1)NC(=O)SCCCCCCCCCC* | [6 empty] | 0.9871795
*SC(=O)OCC(COC(=O)SN1CC(C)N(CC1C)*)(C)C | [6 empty] | 0.9871795
*SC(=O)OCC(COC(=O)SN1CCN(CC1)*)(C)C | [6 empty] | 0.9871795
*SC(=O)OCCCCCCOC(=O)SN1CC(C)N(CC1C)* | [6 empty] | 0.9871795
*SC(=O)OCCCCCCOC(=O)SN1CCN(CC1)* | [6 empty] | 0.9871795
*SC(=O)OCCCCOC(=O)SN1CC(C)N(CC1C)* | [6 empty] | 0.9871795
*SC(=O)OCCCCOC(=O)SN1CCN(CC1)* | [6 empty] | 0.9871795
*SC(=O)SCCCCCCCCC* | [6 empty] | 0.9871795
*SC(=O)SCCCCCCCCCCCC* | [6 empty] | 0.9871795
*SC(=O)c1c(cccc1)C(=O)SCc1ccc(cc1)Cc1ccc(cc1)C* | [6 empty] | 0.9871795
*SC(=O)c1cc(ccc1)C(=O)SCc1ccc(cc1)Cc1ccc(cc1)C* | [6 empty] | 0.9871795
*SC(C*)(C)C | [6 empty] | 0.9871795
*SC(C*)C(C)(C)C | [6 empty] | 0.9871795
*SC(C*)CC | [6 empty] | 0.9871795
*SC(C*)CN(N=Cc1c2c(cs1)OCCO2)c1ccccc1 | [6 empty] | 0.9871795
*SC(C*)COCC=C | [6 empty] | 0.9871795
*SC(C*)c1ccccc1 | [6 empty] | 0.9871795
*SC(CC*)C | [6 empty] | 0.9871795
*SCC(C*)(CC)C | [6 empty] | 0.9871795
*SCC(CC)(C*)C | [6 empty] | 0.9871795
*SCCCC* | [6 empty] | 0.9871795
*SCCCCC(=O)NCCCCCCNC(=O)CCCC* | [6 empty] | 0.9871795
*SCCCCC(=O)NCCc1ccc(cc1)CCNC(=O)CCCC* | [6 empty] | 0.9871795
*SCCCCC* | [6 empty] | 0.9871795
*SCCCCCC(=O)NCCc1ccc(cc1)CCNC(=O)CCCCC* | [6 empty] | 0.9871795
*SCCCCCC(=O)NCc1ccc(cc1)CNC(=O)CCCCC* | [6 empty] | 0.9871795
*SCCCCCC* | [6 empty] | 0.9871795
*SCCCCCCC(=O)NCCc1ccc(cc1)CCNC(=O)CCCCCC* | [6 empty] | 0.9871795
*SCCCCCCCCC(=O)NCCc1ccc(cc1)CCNC(=O)CCCCCCCC* | [6 empty] | 0.9871795
*SCCCCCCCCC(=O)NCc1ccc(cc1)CNC(=O)CCCCCCCC* | [6 empty] | 0.9871795
*SCCCCCCCCCC* | [6 empty] | 0.9871795
*SCCCCCCCCCCC(=O)NCc1ccc(cc1)CNC(=O)CCCCCCCCCC* | [6 empty] | 0.9871795
*SCCCCCCCCCCSCCCCCCCCCCC* | [6 empty] | 0.9871795
*SCCCCCCSCCCCCCCCCC* | [6 empty] | 0.9871795
*SCCCCCCSCCCCCCCCCCC* | [6 empty] | 0.9871795
*SCCCCCSCCCCCC* | [6 empty] | 0.9871795
*SCCCCSCCCCC* | [6 empty] | 0.9871795
*SCCCCSCCCCCC* | [6 empty] | 0.9871795
*SCCCCSCCCCCCCCCC* | [6 empty] | 0.9871795
*SCCCSCCCC* | [6 empty] | 0.9871795
*SCCSCCCC* | [6 empty] | 0.9871795
*SCCSCCCCCC* | [6 empty] | 0.9871795
*SCCc1ccc(cc1)Cc1ccc(cc1)CC* | [6 empty] | 0.9871795
*SCCc1ccc(cc1)Cc1ccc(cc1)CCSCCCCCC* | [6 empty] | 0.9871795
*SCSCC1CCC(CC1)C* | [6 empty] | 0.9871795
*SCSCCCC* | [6 empty] | 0.9871795
*SSC(=O)NCCCCCCNC(=O)SSCCCC* | [6 empty] | 0.9871795
*SSC(=O)NCCCCCCNC(=O)SSCCCCCC* | [6 empty] | 0.9871795
*SSC(C*)c1ccccc1 | [6 empty] | 0.9871795
*SSCCC* | [6 empty] | 0.9871795
*SSCCCCCC* | [6 empty] | 0.9871795
*SSCCCCCCSSCCCCCCCC* | [6 empty] | 0.9871795
*SSCCCCCCSSCCCCCCCCC* | [6 empty] | 0.9871795
*SSCCCCCCSSCCCCCCCCCC* | [6 empty] | 0.9871795
*SSCCCCSSCCCCCC* | [6 empty] | 0.9871795
*SSCCCCSSCCCCCCCC* | [6 empty] | 0.9871795
*SSCCCCSSCCCCCCCCC* | [6 empty] | 0.9871795
*SSCCCCSSCCCCCCCCCC* | [6 empty] | 0.9871795
*SSCCCSSCCCC* | [6 empty] | 0.9871795
*SSCCSSCCCC* | [6 empty] | 0.9871795
*SSCCSSCCCCCC* | [6 empty] | 0.9871795
*SSCCSSCCCCCCCCCC* | [6 empty] | 0.9871795
*SSSSCC* | [6 empty] | 0.9871795
*SSSSCCCCCCCCCC* | [6 empty] | 0.9871795
*Sc1c(c(c(c(c1F)F)*)F)F | [6 empty] | 0.9871795
*Sc1c(cc(c(c1)C)*)C | [6 empty] | 0.9871795
*Sc1c(cccc1)NC(=S)* | [6 empty] | 0.9871795
*Sc1cc(C)c(cc1C)* | [6 empty] | 0.9871795
*Sc1ccc(cc1)C(=O)c1ccc(cc1)C(c1ccc(cc1)C(=O)c1ccc(cc1)*)(C(F)(F)F)C(F)(F)F | [6 empty] | 0.9871795
*Sc1ccc(cc1)Nc1ccc(cc1)Nc1ccc(cc1)Nc1ccc(cc1)* | 1e-09 | [5 empty] | 0.9871795
*Sc1ccc(cc1)Nc1ccc(cc1)Nc1ccc(cc1)Nc1ccc(cc1)Nc1ccc(cc1)* | 1e-09 | [5 empty] | 0.9871795
*Sc1ccc(cc1)P(=O)(c1ccc(cc1)Sc1ccc(cc1)c1ccc(cc1)*)c1ccccc1 | [6 empty] | 0.9871795
*Sc1ccc(cc1)Sc1ccc(cc1)Nc1ccc(cc1)* | 1e-09 | [5 empty] | 0.9871795
*Sc1ccc(cc1)c1ccc(cc1)* | [6 empty] | 0.9871795
*Sc1ccc(cc1)c1ccc(cc1)SC(=O)c1c(cccc1)C(=O)* | [6 empty] | 0.9871795
*Sc1ccc(cc1)c1ccc(cc1)SC(=O)c1cc(ccc1)C(=O)* | [6 empty] | 0.9871795
*[C@]12C[C@]3(*)C[C@](CCCC)(C1)C[C@](CCCC)(C2)C3 | [6 empty] | 0.9871795
*[Ge](C=C*)(c1ccccc1)c1ccccc1 | [6 empty] | 0.9871795
*[N+](CCCCCCCCCC*)(C)C | [6 empty] | 0.9871795
*[NH+]1C(C=C(C=C1c1ccccc1)c1ccc(cc1)C1=CC([NH+](C(=C1)c1ccccc1)CCOCC*)c1ccccc1)c1ccccc1 | [6 empty] | 0.9871795
*[NH+]1C(C=C(C=C1c1ccccc1)c1ccc(cc1)C1=CC([NH+](C(=C1)c1ccccc1)c1c(cc(cc1)c1cc(c(cc1)*)C)C)c1ccccc1)c1ccccc1 | [6 empty] | 0.9871795
*[NH+]1C(C=C(C=C1c1ccccc1)c1ccc(cc1)C1=CC([NH+](C(=C1)c1ccccc1)c1cc(c(cc1)c1c(cc(cc1)*)C(F)(F)F)C(F)(F)F)c1ccccc1)c1ccccc1 | [6 empty] | 0.9871795
*[NH+]1C(C=C(C=C1c1ccccc1)c1ccc(cc1)C1=CC([NH+](C(=C1)c1ccccc1)c1ccc(cc1)*)c1ccccc1)c1ccccc1 | [6 empty] | 0.9871795
*[NH+]1C(C=C(C=C1c1ccccc1)c1ccc(cc1)C1=CC([NH+](C(=C1)c1ccccc1)c1ccc(cc1)Oc1ccc(cc1)*)c1ccccc1)c1ccccc1 | [6 empty] | 0.9871795
*[NH+]1C(C=C(C=C1c1ccccc1)c1ccc(cc1)C1=CC([NH+](C(=C1)c1ccccc1)c1ccc(cc1)c1ccc(cc1)*)c1ccccc1)c1ccccc1 | [6 empty] | 0.9871795
*[NH+]1CC=C(C=C1)C=CC1=CC[NH+](C=C1)CCCCCCC* | [6 empty] | 0.9871795
*[NH+]1CC=C(C=C1)C=CC1=CC[NH+](C=C1)CCCCCCCCC* | [6 empty] | 0.9871795
*[NH+]1CC=C(C=C1)C=CC1=CC[NH+](C=C1)CCCCCCCCCCCC* | [6 empty] | 0.9871795
*[Se]c1c(Br)c(Br)c(c(c1Br)Br)* | 1e-12 | [5 empty] | 0.9871795
*[SiH2]C#Cc1cc(ccc1)C#C* | [6 empty] | 0.9871795
*[SiH](C#Cc1c(cccc1)C#C*)c1ccccc1 | [6 empty] | 0.9871795
*[SiH](C#Cc1cc(ccc1)C#C*)C | [6 empty] | 0.9871795
*[SiH](C#Cc1cc(ccc1)C#C*)c1ccccc1 | [6 empty] | 0.9871795
*[SiH](c1ccc(cc1)*)c1ccccc1 | [6 empty] | 0.9871795
*[Si](*)(C)C | [6 empty] | 0.9871795
*[Si](*)(C)c1ccccc1 | [6 empty] | 0.9871795
*[Si](*)(c1ccccc1)c1ccccc1 | [6 empty] | 0.9871795
*[Si](C#Cc1cc(ccc1)C#C*)(c1ccccc1)c1ccccc1 | [6 empty] | 0.9871795
*[Si](C(CC*)c1ccccc1)(C)C | [6 empty] | 0.9871795
*[Si](C*)(CCC)CCC | [6 empty] | 0.9871795
*[Si](C*)(CCCC)CCCC | [6 empty] | 0.9871795
*[Si](C*)(CCCCC)CCCCC | [6 empty] | 0.9871795
*[Si](C*)(CCCCCC)C | [6 empty] | 0.9871795
*[Si](C*)(CCCCCC)CCCCCC | [6 empty] | 0.9871795
*[Si](C*)(CCCN(CC)CC)C | [6 empty] | 0.9871795
*[Si](C*)(CCCOCCOCCOC)C | [6 empty] | 0.9871795
*[Si](C*)(CCCn1c2ccccc2c2ccccc12)C | [6 empty] | 0.9871795
*[Si](C*)(c1ccccc1)c1ccccc1 | [6 empty] | 0.9871795
*[Si](C/C=C\C*)(CCCOc1cc2c(cc1)cccc2)C | [6 empty] | 0.9871795
*[Si](C/C=C\C*)(CCCOc1ccc(cc1)c1ccccc1)c1ccccc1 | [6 empty] | 0.9871795
*[Si](C/C=C\C*)(CCCOc1ccccc1)C | [6 empty] | 0.9871795
*[Si](C/C=C\C*)(c1ccccc1)C | [6 empty] | 0.9871795
*[Si](C/C=C\CC*)(c1ccccc1)C | [6 empty] | 0.9871795
*[Si](C=C*)(c1ccccc1)c1ccccc1 | [6 empty] | 0.9871795
*[Si](C=C[Ge](C=C*)(c1ccccc1)c1ccccc1)(c1ccccc1)c1ccccc1 | [6 empty] | 0.9871795
*[Si](CC(C*)Cc1c2c(ccc1)cccc2)(C)C | [6 empty] | 0.9871795
*[Si](CC(C*)Cc1ccc(cc1)c1ccccc1)(C)C | [6 empty] | 0.9871795
*[Si](CC(C*)c1c2c(ccc1)cccc2)(C)C | [6 empty] | 0.9871795
*[Si](CC(C*)c1ccccc1)(C)C | [6 empty] | 0.9871795
*[Si](CC=CC*)(C=C)C=C | [6 empty] | 0.9871795
*[Si](CCC*)(CCC[Si](C)(C)C)C | [6 empty] | 0.9871795
*[Si](CCC*)(C[Si](C)(C)C)C | [6 empty] | 0.9871795
*[Si](CCC*)(C[Si](c1ccccc1)(C)C)C[Si](c1ccccc1)(C)C | [6 empty] | 0.9871795
*[Si](CCC*)(O[Si](CCCOc1ccc(cc1)C#N)(C)C)C | [6 empty] | 0.9871795
*[Si](CCC*)(O[Si](CCCOc1ccc(cc1)C(=O)Oc1ccc(cc1)C#N)(C)C)C | [6 empty] | 0.9871795
*[Si](CCC*)(O[Si](CCCOc1ccc(cc1)C(=O)Oc1ccc(cc1)c1ccc(cc1)C#N)(C)C)C | [6 empty] | 0.9871795
*[Si](CCC*)(O[Si](CCCOc1ccc(cc1)c1ccc(cc1)C#N)(C)C)C | [6 empty] | 0.9871795
*[Si](CCC*)(c1c2c(ccc1)cccc2)C1CCCCC1 | [6 empty] | 0.9871795
*[Si](CCC*)(c1cc(ccc1)C)C | [6 empty] | 0.9871795
*[Si](CCC*)(c1ccc(cc1)N(C)C)C | [6 empty] | 0.9871795
*[Si](CCC*)(c1ccc(cc1)N(C)C)c1ccccc1 | [6 empty] | 0.9871795
*[Si](CCC*)(c1ccccc1)C | [6 empty] | 0.9871795
*[Si](CCC*)(c1ccccc1)c1ccccc1 | [6 empty] | 0.9871795
*[Si](CCCCC*)(c1ccccc1)C | [6 empty] | 0.9871795
*[Si](O*)(CC)C | [6 empty] | 0.9871795
*[Si]([SiH]([Si](c1ccc(cc1)*)(C)C)C)(C)C | [6 empty] | 0.9871795
*[Si]([Si]([Si](c1ccc(cc1)*)(C)C)(C)C=C)(C)C | [6 empty] | 0.9871795
*[Si](c1c(cccc1)C*)(c1ccccc1)C | [6 empty] | 0.9871795
*[Si](c1c(cccc1)C*)(c1ccccc1)c1ccccc1 | [6 empty] | 0.9871795
*[Si](c1cc(ccc1)*)(CC[Si](C)(C)C)C | [6 empty] | 0.9871795
*[Si](c1ccc(cc1)*)(C#C)C | [6 empty] | 0.9871795
*[Si](c1ccc(cc1)*)(C)C | [6 empty] | 0.9871795
*[Si](c1ccc(cc1)*)(C)C=C | [6 empty] | 0.9871795
*[Si](c1ccc(cc1)*)(CCCC)C | [6 empty] | 0.9871795
*[Si](c1ccc(cc1)*)(CCCC)CCCC | [6 empty] | 0.9871795
*[Si](c1ccc(cc1)*)(CCCC)OCC | [6 empty] | 0.9871795
*[Si](c1ccc(cc1)*)(CCCCCC)C | [6 empty] | 0.9871795
*[Si](c1ccc(cc1)*)(CC[Si](C)(C)C)C | [6 empty] | 0.9871795
*[Si](c1ccc(cc1)*)(CC[Si](C)(C)C)c1ccccc1 | [6 empty] | 0.9871795
*[Si](c1ccc(cc1)*)(CCc1ccccc1)C | [6 empty] | 0.9871795
*[Si](c1ccc(cc1)*)(Cl)C | [6 empty] | 0.9871795
*[Si](c1ccc(cc1)*)(F)C | [6 empty] | 0.9871795
*[Si](c1ccc(cc1)*)(OC)C | [6 empty] | 0.9871795
*[Si](c1ccc(cc1)*)(OCC)C | [6 empty] | 0.9871795
*[Si](c1ccc(cc1)*)(OCC)OCC | [6 empty] | 0.9871795
*[Si](c1ccc(cc1)*)(OCC)c1ccccc1 | [6 empty] | 0.9871795
*[Si](c1ccc(cc1)*)([Si](c1ccccc1)(C)C)C | [6 empty] | 0.9871795
*[Si](c1ccc(cc1)*)(c1ccc(cc1)Br)C | [6 empty] | 0.9871795
*[Si](c1ccc(cc1)*)(c1ccc(cc1)C#C)C | [6 empty] | 0.9871795
*[Si](c1ccc(cc1)*)(c1ccc(cc1)C#C[SiH](C)C)C | [6 empty] | 0.9871795
*[Si](c1ccc(cc1)*)(c1ccc(cc1)C#C[Si](C)(C)C)C | [6 empty] | 0.9871795
*[Si](c1ccc(cc1)*)(c1ccc(cc1)CN(C)C)C | [6 empty] | 0.9871795
*[Si](c1ccc(cc1)*)(c1ccc(cc1)CN(C)C)OCC | [6 empty] | 0.9871795
*[Si](c1ccc(cc1)*)(c1ccc(cc1)Cl)C | [6 empty] | 0.9871795
*[Si](c1ccc(cc1)*)(c1ccc(cc1)OC)C | [6 empty] | 0.9871795
*[Si](c1ccc(cc1)*)(c1ccccc1)C | [6 empty] | 0.9871795
*[Si](c1ccc(s1)*)(C=C)C | [6 empty] | 0.9871795
*[Si](c1ccc(s1)*)(CC=C)C | [6 empty] | 0.9871795
*[Si](c1ccc(s1)*)(CCCCCC)C | [6 empty] | 0.9871795
*[n+]1ccc(cc1)c1cc[n+](cc1)Cc1c(cccc1)C* | [6 empty] | 0.9871795
*[n+]1ccc(cc1)c1cc[n+](cc1)Cc1cc(ccc1)C* | [6 empty] | 0.9871795
*[n+]1ccc(cc1)c1cc[n+](cc1)Cc1ccc(cc1)C* | [6 empty] | 0.9871795
*c1[nH]c(nc1c1ccc(cc1)NC(=O)Nc1ccc(cc1)NC(=O)Nc1ccc(cc1)*)c1ccc(cc1)[N+](=O)[O-] | [6 empty] | 0.9871795
*c1[nH]c(nc1c1ccc(cc1)NC(=O)Nc1ccc(cc1)NC(=O)Nc1ccc(cc1)*)c1ccc(cc1)c1[nH]c(c(n1)c1ccc(cc1)[N+](=O)[O-])c1ccc(cc1)[N+](=O)[O-] | [6 empty] | 0.9871795
*c1[nH]c(nc1c1ccc(cc1)NC1C(=O)N(C(=O)C1)c1ccc(cc1)Cc1ccc(cc1)N1C(=O)C(CC1=O)Nc1ccc(cc1)*)c1ccc(cc1)C=Cc1ccc(cc1)[N+](=O)[O-] | [6 empty] | 0.9871795
*c1[nH]c(nc1c1ccc(cc1)NC1C(=O)N(C(=O)C1)c1ccc(cc1)Cc1ccc(cc1)N1C(=O)C(CC1=O)Nc1ccc(cc1)*)c1ccc(cc1)N=Nc1ccc(cc1)[N+](=O)[O-] | [6 empty] | 0.9871795
*c1[nH]c(nc1c1ccc(cc1)NC1C(=O)N(C(=O)C1)c1ccc(cc1)c1sc(c(c1c1ccccc1)c1ccccc1)c1ccc(cc1)N1C(=O)C(CC1=O)Nc1ccc(cc1)*)c1ccc(cc1)c1[nH]c(c(n1)c1ccc(cc1)[N+](=O)[O-])c1ccc(cc1)[N+](=O)[O-] | [6 empty] | 0.9871795
*c1[nH]c(nc1c1ccc(cc1)NC1C(=O)N(C(=O)C1)c1ccc(cc1)c1sc(c(c1c1ccccc1)c1ccccc1)c1ccc(cc1)N1C(=O)C(CC1=O)Nc1ccc(cc1)*)c1sc(cc1)C=Cc1ccc(cc1)[N+](=O)[O-] | [6 empty] | 0.9871795
*c1[nH]c(nc1c1ccc(cc1)OC(=O)Nc1cc(c(cc1)c1c(cc(cc1)NC(=O)Oc1ccc(cc1)*)OC)OC)c1ccc(cc1)[N+](=O)[O-] | [6 empty] | 0.9871795
*c1[nH]c(nc1c1ccc(cc1)OC(=O)Nc1cc(c(cc1)c1c(cc(cc1)NC(=O)Oc1ccc(cc1)*)OC)OC)c1ccc(cc1)c1[nH]c(c(n1)c1ccc(cc1)[N+](=O)[O-])c1ccc(cc1)[N+](=O)[O-] | [6 empty] | 0.9871795
*c1[nH]nc(c1)c1ccc(cc1)Oc1ccc(cc1)C(=O)c1cc(ccc1)C(=O)c1ccc(cc1)Oc1ccc(cc1)* | [6 empty] | 0.9871795
*c1[nH]nc(c1)c1ccc(cc1)Oc1ccc(cc1)C(=O)c1ccc(cc1)C(=O)c1ccc(cc1)Oc1ccc(cc1)* | [6 empty] | 0.9871795
*c1[nH]nc(c1)c1ccc(cc1)Oc1ccc(cc1)C(=O)c1ccc(cc1)Oc1ccc(cc1)* | [6 empty] | 0.9871795
*c1[nH]nc(c1)c1ccc(cc1)Oc1ccc(cc1)P(=O)(c1ccc(cc1)Oc1ccc(cc1)*)c1ccccc1 | [6 empty] | 0.9871795
*c1[nH]nc(c1)c1ccc(cc1)Oc1ccc(cc1)S(=O)(=O)c1ccc(cc1)Oc1ccc(cc1)* | [6 empty] | 0.9871795
*c1[se]c(cc1)* | [6 empty] | 0.9871795
*c1[se]c(cc1CCCCCC)* | [6 empty] | 0.9871795
*c1c(*)c2ccccc2c2c1cccc2 | [6 empty] | 0.9871795
*c1c([nH]c(n1)c1cc(ccc1)c1[nH]c(c(n1)c1ccc(cc1)Oc1ccc(cc1)C(=O)c1cc(ccc1)C(=O)c1ccc(cc1)Oc1ccc(cc1)*)c1ccccc1)c1ccccc1 | [6 empty] | 0.9871795
*c1c([nH]c(n1)c1cc(ccc1)c1[nH]c(c(n1)c1ccc(cc1)Oc1ccc(cc1)C(=O)c1cc(ccc1)c1cc(ccc1)C(=O)c1ccc(cc1)Oc1ccc(cc1)*)c1ccccc1)c1ccccc1 | [6 empty] | 0.9871795
*c1c([nH]c(n1)c1cc(ccc1)c1[nH]c(c(n1)c1ccc(cc1)Oc1ccc(cc1)C(=O)c1ccc(cc1)C(=O)c1ccc(cc1)Oc1ccc(cc1)*)c1ccccc1)c1ccccc1 | [6 empty] | 0.9871795
*c1c([nH]c(n1)c1cc(ccc1)c1[nH]c(c(n1)c1ccc(cc1)Oc1ccc(cc1)C(=O)c1ccc(cc1)Oc1ccc(cc1)*)c1ccccc1)c1ccccc1 | [6 empty] | 0.9871795
*c1c([nH]c(n1)c1cc(ccc1)c1[nH]c(c(n1)c1ccc(cc1)Oc1ccc(cc1)C(=O)c1ccc(cc1)c1ccc(cc1)C(=O)c1ccc(cc1)Oc1ccc(cc1)*)c1ccccc1)c1ccccc1 | [6 empty] | 0.9871795
*c1c([nH]c(n1)c1cc(ccc1)c1[nH]c(c(n1)c1ccc(cc1)Oc1ccc(cc1)S(=O)(=O)c1ccc(cc1)Oc1ccc(cc1)*)c1ccccc1)c1ccccc1 | [6 empty] | 0.9871795
*c1c([nH]c(n1)c1ccc(cc1)c1[nH]c(c(n1)c1ccc(cc1)Oc1ccc(cc1)C(=O)c1cc(ccc1)C(=O)c1ccc(cc1)Oc1ccc(cc1)*)c1ccccc1)c1ccccc1 | [6 empty] | 0.9871795
*c1c([nH]c(n1)c1ccc(cc1)c1[nH]c(c(n1)c1ccc(cc1)Oc1ccc(cc1)C(=O)c1cc2c(cc1)cc(cc2)C(=O)c1ccc(cc1)Oc1ccc(cc1)*)c1ccccc1)c1ccccc1 | [6 empty] | 0.9871795
*c1c([nH]c(n1)c1ccc(cc1)c1[nH]c(c(n1)c1ccc(cc1)Oc1ccc(cc1)C(=O)c1ccc(cc1)C(=O)c1ccc(cc1)Oc1ccc(cc1)*)c1ccccc1)c1ccccc1 | [6 empty] | 0.9871795
*c1c([nH]c(n1)c1ccc(cc1)c1[nH]c(c(n1)c1ccc(cc1)Oc1ccc(cc1)C(=O)c1ccc(cc1)Oc1ccc(cc1)*)c1ccccc1)c1ccccc1 | [6 empty] | 0.9871795
*c1c([nH]c(n1)c1ccc(cc1)c1[nH]c(c(n1)c1ccc(cc1)Oc1ccc(cc1)C(=O)c1ccc(cc1)Oc1ccc(cc1)C(=O)c1ccc(cc1)Oc1ccc(cc1)*)c1ccccc1)c1ccccc1 | [6 empty] | 0.9871795
*c1c([nH]c(n1)c1ccc(cc1)c1[nH]c(c(n1)c1ccc(cc1)Oc1ccc(cc1)C(=O)c1ccc(cc1)c1ccc(cc1)C(=O)c1ccc(cc1)Oc1ccc(cc1)*)c1ccccc1)c1ccccc1 | [6 empty] | 0.9871795
*c1c([nH]c(n1)c1ccc(cc1)c1[nH]c(c(n1)c1ccc(cc1)Oc1ccc(cc1)S(=O)(=O)c1ccc(cc1)Oc1ccc(cc1)*)c1ccccc1)c1ccccc1 | [6 empty] | 0.9871795
*c1c(c(c(c(c1)N=Cc1ccc(cc1)F)O)*)C | [6 empty] | 0.9871795
*c1c(c(c(c(c1C)C)CC*)C)C | [6 empty] | 0.9871795
*c1c(c(c(c(c1Cl)Cl)[Se]*)Cl)Cl | [6 empty] | 0.9871795
*c1c(c(cc(c1)*)N=Cc1ccc(cc1)F)O | [6 empty] | 0.9871795
*c1c(c(cc(c1)C(C)(C)C)C*)O | [6 empty] | 0.9871795
*c1c(c(cc(c1)N=Nc1ccc(cc1)C#N)*)O | [6 empty] | 0.9871795
*c1c(c(cc(c1)N=Nc1ccc(cc1)OC)*)O | [6 empty] | 0.9871795
*c1c(c(nc2c1cccc2)c1ccc(cc1)c1nc2c(c(c1c1ccccc1)c1ccc(cc1)Oc1ccc(cc1)*)cccc2)c1ccccc1 | [6 empty] | 0.9871795
*c1c(c2c(C(=O)N(C2=O)c2cc(ccc2)N2C(=O)c3c(C2=O)c(c(c(c3c2ccccc2)c2ccccc2)c2ccc(cc2)Oc2ccc(cc2)*)c2ccccc2)c(c1c1ccccc1)c1ccccc1)c1ccccc1 | [6 empty] | 0.9871795
*c1c(c2c(C(=O)N(C2=O)c2ccc(cc2)N2C(=O)c3c(C2=O)c(c(c(c3c2ccccc2)c2ccccc2)c2ccc(cc2)Oc2ccc(cc2)*)c2ccccc2)c(c1c1ccccc1)c1ccccc1)c1ccccc1 | [6 empty] | 0.9871795
*c1c(c2c(C(=O)N(C2=O)c2ccc(cc2)Oc2ccc(cc2)N2C(=O)c3c(C2=O)c(c(cc3)C(=O)*)OCc2c(cccc2)[N+](=O)[O-])cc1)OCc1c(cccc1)[N+](=O)[O-] | [6 empty] | 0.9871795
*c1c(cc(c(c1)C)C*)C | [6 empty] | 0.9871795
*c1c(cc(c(c1)CC*)C)C | [6 empty] | 0.9871795
*c1c(cc(c(c1)CCCCCCC)C=CC=CC=C*)CCCCCCC | [6 empty] | 0.9871795
*c1c(cc(c(c1)CCCCCCCCCCCC)*)CCCCCCCCCCCC | [6 empty] | 0.9871795
*c1c(cc(c(c1)OC)C(=Cc1c(cc(c(c1)OC)C=C(*)C#N)OCCCCCCCC)C#N)OCCCCCCCC | [6 empty] | 0.9871795
*c1c(cc(c(c1)OC)C(=Cc1c(cc(c(c1)OC)C=C(*)C#N)OCCCCCCCCCC)C#N)OCCCCCCCCCC | [6 empty] | 0.9871795
*c1c(cc(c(c1)OC)C(=Cc1c(cc(c(c1)OC)C=C(*)C#N)OCCCCCCCCCCCC)C#N)OCCCCCCCCCCCC | [6 empty] | 0.9871795
*c1c(cc(c(c1)OC)C(=Cc1c(cc(c(c1)OC)C=C(*)C#N)OCCCCCCCCCCCCCCCC)C#N)OCCCCCCCCCCCCCCCC | [6 empty] | 0.9871795
*c1c(cc(c(c1)OC)C=C*)OCC(CCCC)CC | [6 empty] | 0.9871795
*c1c(cc(c(c1)OC)C=C*)OCC1C2C3C(CCC3)C(C1)C2 | [6 empty] | 0.9871795
*c1c(cc(c(c1)OC)C=C*)OCCCC | [6 empty] | 0.9871795
*c1c(cc(c(c1)OC)C=C*)OCCCCCC | [6 empty] | 0.9871795
*c1c(cc(c(c1)OC)C=C*)OCCCCCCCC | [6 empty] | 0.9871795
*c1c(cc(c(c1)OC)C=C*)OCCCCCCCCCCCC | [6 empty] | 0.9871795
*c1c(cc(c(c1)OC)C=C*)OCCc1ccccc1 | [6 empty] | 0.9871795
*c1c(cc(c(c1)OC)C=Cc1c(cc(c(c1)OC)C=C*)OCC(CCCC)CC)OC | [6 empty] | 0.9871795
*c1c(cc(c(c1)OCCCC)*)OCCCC | [6 empty] | 0.9871795
*c1c(cc(c(c1)OCCCCCCCC)C=C*)OCCCCCCCC | [6 empty] | 0.9871795
*c1c(cc(c(c1)OCCN(CC)CC)C#Cc1c(cc(c(c1)OCC(CCCC)CC)C#C*)OCC(CCCC)CC)OCCN(CC)CC | [6 empty] | 0.9871795
*c1c(cc(c(c1)OCCN(CCO)CC)C#Cc1c(cc(c(c1)OCC(CCCC)CC)C#C*)OCC(CCCC)CC)OCCN(CCO)CC | [6 empty] | 0.9871795
*c1c(cc(c(c1)OCCN(CCO)CCO)C#Cc1c(cc(c(c1)OCC(CCCC)CC)C#C*)OCC(CCCC)CC)OCCN(CCO)CCO | [6 empty] | 0.9871795
*c1c(cc(c(c1)OCCNCCCC)C#Cc1c(cc(c(c1)OCC(CCCC)CC)C#C*)OCC(CCCC)CC)OCCNCCCC | [6 empty] | 0.9871795
*c1c(cc(c(c1)OCCNCCCCCO)C#Cc1c(cc(c(c1)OCC(CCCC)CC)C#C*)OCC(CCCC)CC)OCCNCCCCCO | [6 empty] | 0.9871795
*c1c(cc(c(c1)OCCNCCN)C#Cc1c(cc(c(c1)OCC(CCCC)CC)C#C*)OCC(CCCC)CC)OCCNCCN | [6 empty] | 0.9871795
*c1c(cc(c(c1)OCCO)C#Cc1c(cc(c(c1)OCC(CCCC)CC)C#C*)OCC(CCCC)CC)OCCO | [6 empty] | 0.9871795
*c1c(cc(c(c1)c1ccc(cc1)N(c1ccc(cc1)OC)c1ccc(cc1)OC)C=C*)OCC(CCCC)CC | [6 empty] | 0.9871795
*c1c(cc(cc1)*)C(=O)c1ccc(cc1)C | [6 empty] | 0.9871795
*c1c(cc(cc1)*)C(=O)c1ccc(cc1)F | [6 empty] | 0.9871795
*c1c(cc(cc1)*)O | [6 empty] | 0.9871795
*c1c(cc(cc1)C=C*)c1c(cc(c(c1)OCCC(C)C)OCCC(C)C)c1ccc(cc1)C(F)(F)F | [6 empty] | 0.9871795
*c1c(cc(cc1)C=C*)c1c(cc(c(c1)OCCC(C)C)OCCC(C)C)c1ccc(cc1)F | [6 empty] | 0.9871795
*c1c(cc(cc1)C=C*)c1c(cc(c(c1)OCCC(C)C)OCCC(C)C)c1ccc(cc1)OC | [6 empty] | 0.9871795
*c1c(cc(cc1)CC*)C(=O)C | [6 empty] | 0.9871795
*c1c(cc(cc1)CC*)C(=O)OC | [6 empty] | 0.9871795
*c1c(cc(cc1)CC*)CCCC | [6 empty] | 0.9871795
*c1c(nc(c(c1)C(=O)NCCCCCCNC(=O)*)C)C | [6 empty] | 0.9871795
*c1c(nc(s1)c1nc(c(s1)C#Cc1ccc(cc1)N(c1ccc(cc1)C#C*)c1ccccc1)CCCCCC)CCCCCC | [6 empty] | 0.9871795
*c1c(nc2c(c1c1ccccc1)cc(cc2)Oc1cc2c(nc(c(c2c2ccccc2)c2ccc(cc2)*)c2ccccc2)cc1)c1ccccc1 | [6 empty] | 0.9871795
*c1c(nc2c(c1c1ccccc1)cc(cc2)Oc1cc2c(nc(c(c2c2ccccc2)c2ccc(cc2)Oc2ccc(cc2)*)c2ccccc2)cc1)c1ccccc1 | [6 empty] | 0.9871795
*c1c(nc2c(c1c1ccccc1)cc(cc2)Oc1cc2c(nc(c(c2c2ccccc2)c2ccc(cc2)c2ccc(cc2)*)c2ccccc2)cc1)c1ccccc1 | [6 empty] | 0.9871795
*c1c(nc2c(n1)cc(cc2)Oc1cc2c(nc(c(n2)c2cc(ccc2)*)c2ccccc2)cc1)c1ccccc1 | [6 empty] | 0.9871795
*c1c(nc2c(n1)cc(cc2)Oc1cc2c(nc(c(n2)c2ccc(cc2)*)c2ccccc2)cc1)c1ccccc1 | [6 empty] | 0.9871795
*c1c(nc2c(n1)cc(cc2)Oc1cc2c(nc(c(n2)c2ccc(cc2)N2C(=O)c3c(C2=O)cc(cc3)C(=O)c2cc3c(C(=O)N(C3=O)c3ccc(cc3)*)cc2)c2ccccc2)cc1)c1ccccc1 | [6 empty] | 0.9871795
*c1c(nc2c(n1)cc(cc2)Oc1cc2c(nc(c(n2)c2ccc(cc2)Oc2ccc(cc2)*)c2ccccc2)cc1)c1ccccc1 | [6 empty] | 0.9871795
*c1c(nc2c(n1)cc(cc2)Oc1cc2c(nc(c(n2)c2ccc(cc2)c2ccc(cc2)*)c2ccccc2)cc1)c1ccccc1 | [6 empty] | 0.9871795
*c1c(nc2c(n1)cc(cc2)Oc1ccc(cc1)NC(=O)CN1C(=O)c2c(C1=O)cc(cc2)C(c1cc2c(C(=O)N(C2=O)CC(=O)Nc2ccc(cc2)Oc2cc3c(nc(c(n3)c3ccc(cc3)*)c3ccccc3)cc2)cc1)(C(F)(F)F)C(F)(F)F)c1ccccc1 | [6 empty] | 0.9871795
*c1c(nc2c(n1)cc(cc2)Oc1ccc(cc1)NC(=O)CN1C(=O)c2c(C1=O)cc(cc2)C(c1cc2c(C(=O)N(C2=O)CC(=O)Nc2ccc(cc2)Oc2cc3c(nc(c(n3)c3ccc(cc3)Oc3ccc(cc3)*)c3ccccc3)cc2)cc1)(C(F)(F)F)C(F)(F)F)c1ccccc1 | [6 empty] | 0.9871795
*c1c(nc2c(n1)cc(cc2)Oc1ccc(cc1)NC(=O)c1cc(cc(c1)N1C(=O)c2c(C1=O)c(c(c(c2Cl)Cl)Cl)Cl)C(=O)Nc1ccc(cc1)Oc1cc2c(nc(c(n2)c2ccc(cc2)Oc2ccc(cc2)*)c2ccccc2)cc1)c1ccccc1 | [6 empty] | 0.9871795
*c1c(nc2c(n1)cc(cc2)Oc1ccc(cc1)NC(=O)c1cc(cc(c1)N1C(=O)c2c(C1=O)cccc2)C(=O)Nc1ccc(cc1)Oc1cc2c(nc(c(n2)c2ccc(cc2)*)c2ccccc2)cc1)c1ccccc1 | [6 empty] | 0.9871795
*c1c(nc2c(n1)cc(cc2)Oc1ccc(cc1)NC(=O)c1cc(cc(c1)N1C(=O)c2c(C1=O)cccc2)C(=O)Nc1ccc(cc1)Oc1cc2c(nc(c(n2)c2ccc(cc2)Oc2ccc(cc2)*)c2ccc(cc2)[N+](=O)[O-])cc1)c1ccc(cc1)[N+](=O)[O-] | [6 empty] | 0.9871795
*c1c(nc2c(n1)cc(cc2)Oc1ccc(cc1)NC(=O)c1cc(cc(c1)N1C(=O)c2c(C1=O)cccc2)C(=O)Nc1ccc(cc1)Oc1cc2c(nc(c(n2)c2ccc(cc2)Oc2ccc(cc2)*)c2ccccc2)cc1)c1ccccc1 | [6 empty] | 0.9871795
*c1c(nc2c(n1)cc(cc2)Oc1ccc(cc1)NC(=O)c1cc2c(C(=O)N(C2=O)c2ccc(cc2)C(c2ccc(cc2)N2C(=O)c3c(C2=O)cc(cc3)C(=O)Nc2ccc(cc2)Oc2cc3c(nc(c(n3)c3ccc(cc3)*)c3ccccc3)cc2)(C(F)(F)F)C(F)(F)F)cc1)c1ccccc1 | [6 empty] | 0.9871795
*c1c(nc2c(n1)cc(cc2)Oc1ccc(cc1)NC(=O)c1cc2c(C(=O)N(C2=O)c2ccc(cc2)C(c2ccc(cc2)N2C(=O)c3c(C2=O)cc(cc3)C(=O)Nc2ccc(cc2)Oc2cc3c(nc(c(n3)c3ccc(cc3)Oc3ccc(cc3)*)c3ccc(cc3)[N+](=O)[O-])cc2)(C(F)(F)F)C(F)(F)F)cc1)c1ccc(cc1)[N+](=O)[O-] | [6 empty] | 0.9871795
*c1c(nc2c(n1)cc(cc2)Oc1ccc(cc1)NC(=O)c1cc2c(C(=O)N(C2=O)c2ccc(cc2)C(c2ccc(cc2)N2C(=O)c3c(C2=O)cc(cc3)C(=O)Nc2ccc(cc2)Oc2cc3c(nc(c(n3)c3ccc(cc3)Oc3ccc(cc3)*)c3ccccc3)cc2)(C(F)(F)F)C(F)(F)F)cc1)c1ccccc1 | [6 empty] | 0.9871795
*c1c(nc2c(n1)cc(cc2)Oc1ccc(cc1)NC(=O)c1cc2c(C(=O)N(C2=O)c2ccc(cc2)C(c2ccc(cc2)N2C(=O)c3c(C2=O)cc(cc3)C(=O)Nc2ccc(cc2)Oc2cc3c(nc(c(n3)c3ccc(cc3)c3ccc(cc3)*)c3ccccc3)cc2)(C(F)(F)F)C(F)(F)F)cc1)c1ccccc1 | [6 empty] | 0.9871795
*c1c(nc2c(n1)cc(cc2)S(=O)(=O)c1cc2c(nc(c(n2)c2ccc(cc2)*)c2ccccc2)cc1)c1ccccc1 | [6 empty] | 0.9871795
*c1c(nc2c(n1)cc(cc2)S(=O)(=O)c1cc2c(nc(c(n2)c2ccc(cc2)N2C(=O)c3c(C2=O)cc(cc3)C(=O)c2cc3c(C(=O)N(C3=O)c3ccc(cc3)*)cc2)c2ccccc2)cc1)c1ccccc1 | [6 empty] | 0.9871795
*c1c(nc2c(n1)cc(cc2)S(=O)(=O)c1cc2c(nc(c(n2)c2ccc(cc2)Oc2ccc(cc2)*)c2ccccc2)cc1)c1ccccc1 | [6 empty] | 0.9871795
*c1c(nc2c(n1)cc(cc2)c1cc2c(nc(c(n2)c2cc(ccc2)*)c2ccccc2)cc1)c1ccccc1 | [6 empty] | 0.9871795
*c1c(nc2c(n1)cc(cc2)c1cc2c(nc(c(n2)c2ccc(cc2)N2C(=O)c3c(C2=O)cc(cc3)C(=O)c2cc3c(C(=O)N(C3=O)c3ccc(cc3)*)cc2)c2ccccc2)cc1)c1ccccc1 | [6 empty] | 0.9871795
*c1c(nc2c(n1)cc(cc2)c1cc2c(nc(c(n2)c2ccc(cc2)Oc2ccc(cc2)*)c2ccccc2)cc1)c1ccccc1 | [6 empty] | 0.9871795
*c1c(nc2c(n1)cc(cc2)c1cc2c(nc(c(n2)c2ccc(cc2)Sc2ccc(cc2)*)c2ccccc2)cc1)c1ccccc1 | [6 empty] | 0.9871795
*c1c(nccc1)C(=O)OC(COC(=O)*)COc1ccc(cc1)N=Nc1ccc(cc1)C#N | [6 empty] | 0.9871795
*c1c(nnc(n1)c1nc(ccc1)c1nc(c(nn1)c1ccccc1)c1ccc(cc1)*)c1ccccc1 | [6 empty] | 0.9871795
*c1c(nnc(n1)c1nc(ccc1)c1nc(c(nn1)c1ccccc1)c1ccc(cc1)Cc1ccc(cc1)*)c1ccccc1 | [6 empty] | 0.9871795
*c1c(nnc(n1)c1nc(ccc1)c1nc(c(nn1)c1ccccc1)c1ccc(cc1)Oc1ccc(cc1)*)c1ccccc1 | [6 empty] | 0.9871795
*c1c2C(=O)N(C(=O)c2c(c2ccccc12)c1ccc(cc1)Oc1c(cc(cc1)c1c2ccccc2c(c2ccccc12)c1cc(c(cc1)Oc1ccc(cc1)*)C(F)(F)F)C(F)(F)F)c1ccccc1 | [6 empty] | 0.9871795
*c1c2C(=O)N(C(=O)c2c(c2ccccc12)c1ccc(cc1)Oc1c(cc(cc1)c1cc(ccc1)c1cc(c(cc1)Oc1ccc(cc1)*)C(F)(F)F)C(F)(F)F)c1ccccc1 | [6 empty] | 0.9871795
*c1c2C(=O)N(C(=O)c2c(c2ccccc12)c1ccc(cc1)Oc1c(cc(cc1)c1ccc(cc1)c1cc(c(cc1)Oc1ccc(cc1)*)C(F)(F)F)C(F)(F)F)c1ccccc1 | [6 empty] | 0.9871795
*c1c2C(=O)N(C(=O)c2c(c2ccccc12)c1ccc(cc1)Oc1c(cc(cc1)c1ccc(cc1)c1ccc(cc1)c1cc(c(cc1)Oc1ccc(cc1)*)C(F)(F)F)C(F)(F)F)c1ccccc1 | [6 empty] | 0.9871795
*c1c2C(=O)N(C(=O)c2c(c2ccccc12)c1ccc(cc1)Oc1c(cc(cc1)c1nc(ccc1)c1cc(c(cc1)Oc1ccc(cc1)*)C(F)(F)F)C(F)(F)F)c1ccccc1 | [6 empty] | 0.9871795
*c1c2C(=O)N(C(=O)c2c(c2ccccc12)c1ccc(cc1)Oc1c(cc(cc1)c1sc(cc1)c1cc(c(cc1)Oc1ccc(cc1)*)C(F)(F)F)C(F)(F)F)c1ccccc1 | [6 empty] | 0.9871795
*c1c2C(=O)N(C(=O)c2c(c2ccccc12)c1ccc(cc1)Oc1ccc(cc1)C(=O)c1cc(ccc1)C(=O)c1ccc(cc1)Oc1ccc(cc1)*)C | [6 empty] | 0.9871795
*c1c2C(=O)N(C(=O)c2c(c2ccccc12)c1ccc(cc1)Oc1ccc(cc1)C(=O)c1cc(ccc1)C(=O)c1ccc(cc1)Oc1ccc(cc1)*)CCCCCCCCCCCC | [6 empty] | 0.9871795
*c1c2C(=O)N(C(=O)c2c(c2ccccc12)c1ccc(cc1)Oc1ccc(cc1)C(=O)c1cc(ccc1)C(=O)c1ccc(cc1)Oc1ccc(cc1)*)c1ccc(cc1)F | [6 empty] | 0.9871795
*c1c2C(=O)N(C(=O)c2c(c2ccccc12)c1ccc(cc1)Oc1ccc(cc1)C(=O)c1ccc(cc1)Oc1ccc(cc1)*)C | [6 empty] | 0.9871795
*c1c2C(=O)N(C(=O)c2c(c2ccccc12)c1ccc(cc1)Oc1ccc(cc1)C(=O)c1ccc(cc1)Oc1ccc(cc1)*)CCCCCCCCCCCC | [6 empty] | 0.9871795
*c1c2C(=O)N(C(=O)c2c(c2ccccc12)c1ccc(cc1)Oc1ccc(cc1)C(=O)c1ccc(cc1)Oc1ccc(cc1)*)c1c(cccc1)C(F)(F)F | [6 empty] | 0.9871795
*c1c2C(=O)N(C(=O)c2c(c2ccccc12)c1ccc(cc1)Oc1ccc(cc1)C(=O)c1ccc(cc1)Oc1ccc(cc1)*)c1c(cccc1)F | [6 empty] | 0.9871795
*c1c2C(=O)N(C(=O)c2c(c2ccccc12)c1ccc(cc1)Oc1ccc(cc1)C(=O)c1ccc(cc1)Oc1ccc(cc1)*)c1c(cccc1)c1ccccc1 | [6 empty] | 0.9871795
*c1c2C(=O)N(C(=O)c2c(c2ccccc12)c1ccc(cc1)Oc1ccc(cc1)C(=O)c1ccc(cc1)Oc1ccc(cc1)*)c1cc(ccc1)C(F)(F)F | [6 empty] | 0.9871795
*c1c2C(=O)N(C(=O)c2c(c2ccccc12)c1ccc(cc1)Oc1ccc(cc1)C(=O)c1ccc(cc1)Oc1ccc(cc1)*)c1ccc(cc1)C(F)(F)F | [6 empty] | 0.9871795
*c1c2C(=O)N(C(=O)c2c(c2ccccc12)c1ccc(cc1)Oc1ccc(cc1)C(=O)c1ccc(cc1)Oc1ccc(cc1)*)c1ccc(cc1)Cl | [6 empty] | 0.9871795
*c1c2C(=O)N(C(=O)c2c(c2ccccc12)c1ccc(cc1)Oc1ccc(cc1)C(=O)c1ccc(cc1)Oc1ccc(cc1)*)c1ccc(cc1)F | [6 empty] | 0.9871795
*c1c2C(=O)N(C(=O)c2c(c2ccccc12)c1ccc(cc1)Oc1ccc(cc1)C(=O)c1ccc(cc1)Oc1ccc(cc1)*)c1ccccc1 | [6 empty] | 0.9871795
*c1c2C(=O)N(C(=O)c2c(c2ccccc12)c1ccc(cc1)Oc1ccc(cc1)S(=O)(=O)c1ccc(cc1)Oc1ccc(cc1)*)C | [6 empty] | 0.9871795
*c1c2C(=O)N(C(=O)c2c(c2ccccc12)c1ccc(cc1)Oc1ccc(cc1)S(=O)(=O)c1ccc(cc1)Oc1ccc(cc1)*)CCCCCCCCCCCC | [6 empty] | 0.9871795
*c1c2C(=O)N(C(=O)c2c(c2ccccc12)c1ccc(cc1)Oc1ccc(cc1)S(=O)(=O)c1ccc(cc1)Oc1ccc(cc1)*)c1c(cccc1)C(F)(F)F | [6 empty] | 0.9871795
*c1c2C(=O)N(C(=O)c2c(c2ccccc12)c1ccc(cc1)Oc1ccc(cc1)S(=O)(=O)c1ccc(cc1)Oc1ccc(cc1)*)c1c(cccc1)c1ccccc1 | [6 empty] | 0.9871795
*c1c2C(=O)N(C(=O)c2c(c2ccccc12)c1ccc(cc1)Oc1ccc(cc1)S(=O)(=O)c1ccc(cc1)Oc1ccc(cc1)*)c1cc(ccc1)C(F)(F)F | [6 empty] | 0.9871795
*c1c2C(=O)N(C(=O)c2c(c2ccccc12)c1ccc(cc1)Oc1ccc(cc1)S(=O)(=O)c1ccc(cc1)Oc1ccc(cc1)*)c1cc(ccc1)P(=O)(O)O | [6 empty] | 0.9871795
*c1c2C(=O)N(C(=O)c2c(c2ccccc12)c1ccc(cc1)Oc1ccc(cc1)S(=O)(=O)c1ccc(cc1)Oc1ccc(cc1)*)c1ccc(cc1)C(F)(F)F | [6 empty] | 0.9871795
*c1c2C(=O)N(C(=O)c2c(c2ccccc12)c1ccc(cc1)Oc1ccc(cc1)S(=O)(=O)c1ccc(cc1)Oc1ccc(cc1)*)c1ccc(cc1)Cl | [6 empty] | 0.9871795
*c1c2C(=O)N(C(=O)c2c(c2ccccc12)c1ccc(cc1)Oc1ccc(cc1)S(=O)(=O)c1ccc(cc1)Oc1ccc(cc1)*)c1ccc(cc1)F | [6 empty] | 0.9871795
*c1c2C(=O)N(C(=O)c2c(c2ccccc12)c1ccc(cc1)Oc1ccc(cc1)S(=O)(=O)c1ccc(cc1)Oc1ccc(cc1)*)c1ccccc1 | [6 empty] | 0.9871795
*c1c2c(c(=O)n(n1)c1ccc(cc1)S(=O)(=O)c1ccc(cc1)*)cccc2 | [6 empty] | 0.9871795
*c1c2c(c(cc1)CC*)cccc2 | [6 empty] | 0.9871795
*c1c2c(c(nn1)c1ccc(cc1)Oc1ccc(cc1)C1(c3ccccc3-c3ccccc13)c1ccc(cc1)Oc1ccc(cc1)*)c(c(c(c2c1ccc(cc1)F)c1ccc(cc1)F)c1ccc(cc1)F)c1ccc(cc1)F | [6 empty] | 0.9871795
*c1c2c(c(nn1)c1ccc(cc1)Oc1ccc(cc1)C1(c3ccccc3-c3ccccc13)c1ccc(cc1)Oc1ccc(cc1)*)c(c(c(c2c1ccccc1)c1cc2c(cc1)cccc2)c1cc2c(cc1)cccc2)c1ccccc1 | [6 empty] | 0.9871795
*c1c2c(c(nn1)c1ccc(cc1)Oc1ccc(cc1)C1(c3ccccc3c3ccccc13)c1ccc(cc1)Oc1ccc(cc1)*)c(c(c(c2c1ccc(cc1)F)c1ccc(cc1)F)c1ccc(cc1)F)c1ccc(cc1)F | [6 empty] | 0.9871795
*c1c2c(c(nn1)c1ccc(cc1)Oc1ccc(cc1)C1(c3ccccc3c3ccccc13)c1ccc(cc1)Oc1ccc(cc1)*)c(c(c(c2c1ccccc1)c1cc2c(cc1)cccc2)c1cc2c(cc1)cccc2)c1ccccc1 | [6 empty] | 0.9871795
*c1c2c(c(s1)*)OCCO2 | [6 empty] | 0.9871795
*c1c2c(c(s1)c1ccc(cc1)N(c1ccc(cc1)*)c1ccc(cc1)CCCC)OCCO2 | [6 empty] | 0.9871795
*c1c2c(c(s1)c1sc(c(c1)CCCCCC)c1c3c(nsn3)c(cc1)c1sc(cc1CCCCCC)*)nc(c(n2)C)C | [6 empty] | 0.9871795
*c1c2c(c(s1)c1sc(c(c1)CCCCCC)c1c3c(nsn3)c(cc1)c1sc(cc1CCCCCC)*)nccn2 | [6 empty] | 0.9871795
*c1c2c(c(s1)c1sc(c(c1)CCCCCC)c1cc3n(c4c(c3cc1)ccc(c4)c1sc(cc1CCCCCC)*)CCCCCCCCCCCC)nc(c(n2)CC)CC | [6 empty] | 0.9871795
*c1c2c(c(s1)c1sc(cc1CCCCCC)c1c3c(nsn3)c(cc1)c1sc(c(c1)CCCCCC)*)nc(c(n2)C)C | [6 empty] | 0.9871795
*c1c2c(c(s1)c1sc(cc1CCCCCC)c1c3c(nsn3)c(cc1)c1sc(c(c1)CCCCCC)*)nccn2 | [6 empty] | 0.9871795
*c1c2c(nsn2)c(cc1)/C=C/c1c(cc(c(c1)OCCCCCCCC)/C=C/*)OCCCCCCCC | [6 empty] | 0.9871795
*c1c2c(nsn2)c(cc1)c1cc2C(c3c(-c2cc1)ccc(c3)*)(CCCCCCCC)CCCCCCCC | [6 empty] | 0.9871795
*c1c2c(nsn2)c(cc1)c1cc2C(c3c(c2cc1)ccc(c3)*)(CCCCCCCC)CCCCCCCC | [6 empty] | 0.9871795
*c1c2c(nsn2)c(cc1)c1cc2c(C(=C3c4c(N(C3=O)CC(CCCCCCCC)CCCCCC)cc(cc4)*)C(=O)N2CC(CCCCCCCC)CCCCCC)cc1 | [6 empty] | 0.9871795
*c1c2c(nsn2)c(cc1)c1sc(c(c1)CCCCCC)C=Cc1c(cc(c(c1)OC)C=Cc1sc(cc1CCCCCC)*)OCC(CCCC)CC | [6 empty] | 0.9871795
*c1c2c(nsn2)c(cc1)c1sc(c(c1)CCCCCC)C=Cc1cc2C(c3c(-c2cc1)ccc(c3)C=Cc1sc(cc1CCCCCC)*)(CCCCCCCC)CCCCCCCC | [6 empty] | 0.9871795
*c1c2c(nsn2)c(cc1)c1sc(c(c1)CCCCCC)C=Cc1sc(c(c1CCCCCC)CCCCCC)C=Cc1sc(cc1CCCCCC)* | [6 empty] | 0.9871795
*c1c2c(nsn2)c(cc1)c1sc(c(c1)CCCCCC)c1c2c(c(s1)c1c3c(c(s1)c1sc(cc1CCCCCC)*)OCCO3)OCCO2 | [6 empty] | 0.9871795
*c1c2c(nsn2)c(cc1)c1sc(c(c1)CCCCCC)c1c2c(c(s1)c1sc(cc1CCCCCC)*)OCCO2 | [6 empty] | 0.9871795
*c1c2c(nsn2)c(cc1)c1sc(c(c1)CCCCCCCCCCCCCC)C#Cc1cc2C(c3c(-c2cc1)ccc(c3)C#Cc1sc(cc1CCCCCCCCCCCCCC)*)(CC(CCCC)CC)CC(CCCC)CC | [6 empty] | 0.9871795
*c1c2c(nsn2)c(cc1)c1sc(cc1CCCCCC)c1c2c(c(s1)c1c3c(c(s1)c1sc(c(c1)CCCCCC)*)OCCO3)OCCO2 | [6 empty] | 0.9871795
*c1c2c(nsn2)c(cc1)c1sc(cc1CCCCCC)c1c2c(c(s1)c1sc(c(c1)CCCCCC)*)OCCO2 | [6 empty] | 0.9871795
*c1c2c(nsn2)c(cc1)c1sc2c(sc(c2CCCCCCCCCCC)c2cc3C(c4c(-c3cc2)ccc(c4)c2sc3c(c2CCCCCCCCCCC)sc(c3)*)(CCCCCCCC)CCCCCCCC)c1 | [6 empty] | 0.9871795
*c1c2ccc(=O)cc2oc2cc(ccc12)OC(=O)c1c(cccc1)* | [6 empty] | 0.9871795
*c1c2ccccc2c(c2ccccc12)CC* | [6 empty] | 0.9871795
*c1c2n(c3c(c2cc(c1)C(C)(C)C)cc(cc3*)C(C)(C)C)CCCCCCCCCCCCCCCC | [6 empty] | 0.9871795
*c1c2sc(nc2c(c2sc(nc12)CCCCCC)c1sc(cc1)*)CCCCCC | [6 empty] | 0.9871795
*c1cc(-c2cccc(OCCC(C)CCCC(C)C)n2)c(*)s1 | [6 empty] | 0.9871795
*c1cc(Br)c(c(c1)Br)OC(=O)c1cccc(c1)C(=O)Oc1c(Br)cc(cc1Br)C1(*)OC(=O)c2c1cccc2 | [6 empty] | 0.9871795
*c1cc(C)c(N2C(=O)c3cc4c(cc3C2=O)OC2C=C3C(=CC2O4)C2(C(C)C)c4ccccc4C3(C(C)C)c3cc4oc5cc6c(=O)n(-c7c(C)cc(*)c8ccccc78)c(=O)c6cc5oc4cc32)c2ccccc12 | [6 empty] | 0.9871795
*c1cc(Cl)c(c(c1)Cl)OC(=O)c1cccc(c1)C(=O)Oc1c(Cl)cc(cc1Cl)C1(*)OC(=O)c2c1cccc2 | [6 empty] | 0.9871795
*c1cc(cc(c1)C(F)(F)F)N1C(=O)c2c(C1=O)ccc(c2)Oc1cc2ccccc2cc1Oc1ccc2c(c1)C(=O)N(C2=O)* | [6 empty] | 0.9871795
*c1cc(cc(c1)C(F)(F)F)N1C(=O)c2c(C1=O)ccc(c2)Oc1ccc2c(c1)cc(cc2)Oc1ccc2c(c1)C(=O)N(C2=O)* | [6 empty] | 0.9871795
*c1cc(cc(c1)C(F)(F)F)N1C(=O)c2c(C1=O)ccc(c2)Oc1cccc2c1cccc2Oc1ccc2c(c1)C(=O)N(C2=O)* | [6 empty] | 0.9871795
*c1cc(cc(c1)C12CC3CC(CC(C1)C3)C2)* | [6 empty] | 0.9871795
*c1cc(cc(c1)S(F)(F)(F)(F)F)N1C(=O)c2c(C1=O)ccc(c2)Oc1ccc(cc1)C(c1ccc(cc1)Oc1ccc2c(c1)C(=O)N(C2=O)*)(C(F)(F)F)C(F)(F)F | [6 empty] | 0.9871795
*c1cc(cc(c1)S(F)(F)(F)(F)F)N1C(=O)c2c(C1=O)ccc(c2)Oc1ccc(cc1)Oc1ccc2c(c1)C(=O)N(C2=O)* | [6 empty] | 0.9871795
*c1cc(cc(c1)S(F)(F)(F)(F)F)N1C(=O)c2c(C1=O)ccc(c2)Oc1ccc(cc1)Sc1ccc(cc1)Oc1ccc2c(c1)C(=O)N(C2=O)* | [6 empty] | 0.9871795
*c1cc(cc(c1)S(F)(F)(F)(F)F)N1C(=O)c2c(C1=O)ccc(c2)Oc1ccc2c(c1)C(=O)N(C2=O)* | [6 empty] | 0.9871795
*c1cc(cc(c1)S(F)(F)(F)(F)F)N1C(=O)c2c(C1=O)ccc(c2)c1ccc2c(c1)C(=O)N(C2=O)* | [6 empty] | 0.9871795
*c1cc(ccc1)Oc1ccc(cc1)P(=O)(c1ccc(cc1)Oc1cc(ccc1)Oc1nc(nc(n1)O*)O*)c1ccccc1 | [6 empty] | 0.9871795
*c1cc(nc2c1cccc2)c1cc(ccc1)c1nc2c(c(c1)c1ccc(cc1)Oc1ccc(cc1)*)cccc2 | [6 empty] | 0.9871795
*c1cc2C(c3c(-c2cc1)ccc(c3)*)(CC(CCCC)CC)CC(CCCC)CC | [6 empty] | 0.9871795
*c1cc2C(c3c(-c2cc1)ccc(c3)*)(CCCCCCOc1cc(ccc1)CCCCCCCCCCCCCCC)CCCCCCOc1cc(ccc1)CCCCCCCCCCCCCCC | [6 empty] | 0.9871795
*c1cc2C(c3c(-c2cc1)ccc(c3)C=C*)(CC(CCCC)CC)CC(CCCC)CC | [6 empty] | 0.9871795
*c1cc2C(c3c(-c2cc1)ccc(c3)C=Cc1cc2C(c3c(-c2cc1)ccc(c3)C=C*)(CCCCCCOc1ccc2c(c1)oc(=O)cc2)CCCCCCOc1ccc2c(c1)oc(=O)cc2)(CCCCCC)CCCCCC | [6 empty] | 0.9871795
*c1cc2C(c3c(-c2cc1)ccc(c3)C=Cc1ccc(cc1)C=C*)(CCCCCCOc1ccc2c(c1)oc(=O)cc2)CCCCCCOc1ccc2c(c1)oc(=O)cc2 | [6 empty] | 0.9871795
*c1cc2C(c3c(-c2cc1)ccc(c3)c1c(cc(c(c1)CCCCCCCCCC)*)CCCCCCCCCC)(CCCCCC)CCCCCC | [6 empty] | 0.9871795
*c1cc2C(c3c(-c2cc1)ccc(c3)c1c(cc(c(c1)OCCCCCCCC)*)OCCCCCCCC)(CCCCCC)CCCCCC | [6 empty] | 0.9871795
*c1cc2C(c3c(-c2cc1)ccc(c3)c1c(cc(c(c1)OCc1ccccc1)*)OCc1ccccc1)(CCCCCC)CCCCCC | [6 empty] | 0.9871795
*c1cc2C(c3c(-c2cc1)ccc(c3)c1cc2C(c3c(-c2cc1)ccc(c3)*)(c1ccc(cc1)c1oc(nn1)c1ccc(cc1)C(C)(C)C)c1ccc(cc1)c1oc(nn1)c1ccc(cc1)C(C)(C)C)(CCCCCCCC)CCCCCCCC | [6 empty] | 0.9871795
*c1cc2C(c3c(-c2cc1)ccc(c3)c1ccc(cc1)*)(CCCCCC)CCCCCC | [6 empty] | 0.9871795
*c1cc2C(c3c(-c2cc1)ccc(c3)c1ccc(cc1)*)(CCCCCCOc1cc(ccc1)CCCCCCCCCCCCCCC)CCCCCCOc1cc(ccc1)CCCCCCCCCCCCCCC | [6 empty] | 0.9871795
*c1cc2C(c3c(-c2s1)sc(c3)c1ccc(cc1)C(=Cc1cc2C(c3c(-c2s1)sc(c3)C=C(c1ccc(cc1)*)C#N)(CC(CCCC)CC)CC(CCCC)CC)C#N)(CC(CCCC)CC)CC(CCCC)CC | [6 empty] | 0.9871795
*c1cc2C(c3c(c2cc1)ccc(c3)*)(CC(CCCC)CC)CC(CCCC)CC | [6 empty] | 0.9871795
*c1cc2C(c3c(c2cc1)ccc(c3)*)(CCCCCC)CCCCCC | [6 empty] | 0.9871795
*c1cc2C(c3c(c2cc1)ccc(c3)*)(CCCCCCCC)CCCCCCCC | [6 empty] | 0.9871795
*c1cc2C(c3c(c2cc1)ccc(c3)C(=Cc1cc(cc(c1)N(c1ccccc1)c1ccccc1)C=C(*)C#N)C#N)(CCCCCCCC)CCCCCCCC | [6 empty] | 0.9871795
*c1cc2C(c3c(c2cc1)ccc(c3)C=C*)(CC(CCCC)CC)CC(CCCC)CC | [6 empty] | 0.9871795
*c1cc2C(c3c(c2cc1)ccc(c3)C=Cc1cc2C(c3c(c2cc1)ccc(c3)C=C*)(CCCCCCOc1ccc2c(c1)oc(=O)cc2)CCCCCCOc1ccc2c(c1)oc(=O)cc2)(CCCCCC)CCCCCC | [6 empty] | 0.9871795
*c1cc2C(c3c(c2cc1)ccc(c3)C=Cc1ccc(cc1)C=C*)(CCCCCCOc1ccc2c(c1)oc(=O)cc2)CCCCCCOc1ccc2c(c1)oc(=O)cc2 | [6 empty] | 0.9871795
*c1cc2C(c3c(c2cc1)ccc(c3)c1c(c(c(c(c1F)F)*)F)F)(CCCCCCCC)CCCCCCCC | [6 empty] | 0.9871795
*c1cc2C(c3c(c2cc1)ccc(c3)c1c(cc(c(c1)CCCCCC)*)CCCCCC)(CCCCCC)CCCCCC | [6 empty] | 0.9871795
*c1cc2C(c3c(c2cc1)ccc(c3)c1c(cc(c(c1)CCCCCCCC)*)CCCCCCCC)(CCCCCC)CCCCCC | [6 empty] | 0.9871795
*c1cc2C(c3c(c2cc1)ccc(c3)c1c(cc(c(c1)F)*)F)(CCCCCCCC)CCCCCCCC | [6 empty] | 0.9871795
*c1cc2C(c3c(c2cc1)ccc(c3)c1c(cc(c(c1)OCCCCCCCC)*)OCCCCCCCC)(CCCCCC)CCCCCC | [6 empty] | 0.9871795
*c1cc2C(c3c(c2cc1)ccc(c3)c1c(cc(c(c1)OCc1ccccc1)*)OCc1ccccc1)(CCCCCC)CCCCCC | [6 empty] | 0.9871795
*c1cc2C(c3c(c2cc1)ccc(c3)c1c(cc(cc1)*)F)(CCCCCCCC)CCCCCCCC | [6 empty] | 0.9871795
*c1cc2C(c3c(c2cc1)ccc(c3)c1cc2C(c3c(c2cc1)ccc(c3)*)(CC1=NC(CO1)Cc1ccccc1)CC1=NC(CO1)Cc1ccccc1)(CCCCCC)CCCCCC | [6 empty] | 0.9871795
*c1cc2C(c3c(c2cc1)ccc(c3)c1cc2C(c3c(c2cc1)ccc(c3)*)(c1ccc(cc1)c1oc(nn1)c1ccc(cc1)C(C)(C)C)c1ccc(cc1)c1oc(nn1)c1ccc(cc1)C(C)(C)C)(CCCCCCCC)CCCCCCCC | [6 empty] | 0.9871795
*c1cc2C(c3c(c2cc1)ccc(c3)c1ccc(cc1)*)(CCCCCC)CCCCCC | [6 empty] | 0.9871795
*c1cc2C(c3c(c2cc1)ccc(c3)c1ccc(cc1)*)(CCCCCCBr)CCCCCCBr | [6 empty] | 0.9871795
*c1cc2C(c3c(c2cc1)ccc(c3)c1ccc(cc1)*)(CCCCCCC#N)CCCCCCC#N | [6 empty] | 0.9871795
*c1cc2C(c3c(c2cc1)ccc(c3)c1ccc(cc1)*)(CCCCCCCC)CCCCCCCC | [6 empty] | 0.9871795
*c1cc2C(c3c(c2cc1)ccc(c3)c1ccc(cc1)c1c(c(cc(c1)c1ccc(cc1)OCC(CCCC)CC)c1ccc(cc1)*)c1ccc(cc1)OCC(CCCC)CC)(CCCCCC)CCCCCC | [6 empty] | 0.9871795
*c1cc2C(c3c(c2cc1)ccc(c3)c1ccc(cc1)c1c(c(cc(c1)c1ccc(cc1)OCCCCCC)c1ccc(cc1)*)c1ccc(cc1)OCCCCCC)(CCCCCC)CCCCCC | [6 empty] | 0.9871795
*c1cc2C(c3c(c2cc1)ccc(c3)c1ccc(cc1)c1c(c(cc(c1)c1ccc(cc1)OCCCCCCCCCCCC)c1ccc(cc1)*)c1ccc(cc1)OCCCCCCCCCCCC)(CCCCCC)CCCCCC | [6 empty] | 0.9871795
*c1cc2C3(CC(CC(C3)(C)C)(C)C)c3c(c2cc1)ccc(c3)c1cc2C(c3c(c2cc1)ccc(c3)*)(CCCCCCCC)CCCCCCCC | [6 empty] | 0.9871795
*c1cc2C3(CCC(CC3)(C3=NC(CO3)Cc3ccccc3)C3=NC(CO3)Cc3ccccc3)c3c(c2cc1)ccc(c3)c1cc2C(c3c(c2cc1)ccc(c3)*)(CCCCCC)CCCCCC | [6 empty] | 0.9871795
*c1cc2C3(CCC(CC3)(C3=NC(CO3)c3ccccc3)C3=NC(CO3)c3ccccc3)c3c(c2cc1)ccc(c3)c1cc2C(c3c(c2cc1)ccc(c3)*)(CCCCCC)CCCCCC | [6 empty] | 0.9871795
*c1cc2C3(CCC(CC3)C(C)(C)C)c3c(c2cc1)ccc(c3)c1cc2C(c3c(c2cc1)ccc(c3)*)(CCCCCCCC)CCCCCCCC | [6 empty] | 0.9871795
*c1cc2Oc3c(C(c2cc1)(C)C)ccc(c3)OC(=O)c1cc2c(C(CC2(c2ccc(cc2)C(=O)O*)C)(C)C)cc1 | [6 empty] | 0.9871795
*c1cc2Oc3c(C4(c2cc1)c1ccccc1c1ccccc41)ccc(c3)OC(=O)O* | [6 empty] | 0.9871795
*c1cc2Oc3c(C4(c2cc1)c1ccccc1c1ccccc41)ccc(c3)OC(=O)c1ccc(cc1)C(=O)O* | [6 empty] | 0.9871795
*c1cc2Sc3c(Sc2cc1)cc(cc3)C(=Cc1c(cc(c(c1)OCCCCCCCC)C=C(*)c1ccccc1)OCCCCCCCC)c1ccccc1 | [6 empty] | 0.9871795
*c1cc2c(=O)n(c(=O)c3ccc4c5c(cc6c(=O)n(c(=O)c7ccc(c1c4c23)c5c67)CCCCCCCC)Oc1ccc(cc1)C=Cc1c(cc(c(c1)OCCCCCCCC)C=Cc1ccc(cc1)O*)OCCCCCCCC)CCCCCCCC | [6 empty] | 0.9871795
*c1cc2c(C(=O)N(C2=O)C(C(=O)Nc2cc(cc(c2)C(=O)Nc2cnccc2)NC(=O)*)C(C)C)cc1 | [6 empty] | 0.9871795
*c1cc2c(C(=O)N(C2=O)C(C(=O)Nc2cc(cc(c2)C(=O)Nc2cnccc2)NC(=O)*)CCSC)cc1 | [6 empty] | 0.9871795
*c1cc2c(C(=O)N(C2=O)C2C(=O)N(C(=O)C2)c2c(ccc(c2)C)NC(=O)*)cc1 | [6 empty] | 0.9871795
*c1cc2c(C(=O)N(C2=O)C2C(=O)N(C(=O)C2)c2c3c(ccc2)cccc3NC(=O)*)cc1 | [6 empty] | 0.9871795
*c1cc2c(C(=O)N(C2=O)C2C(=O)N(C(=O)C2)c2cc(ccc2)NC(=O)*)cc1 | [6 empty] | 0.9871795
*c1cc2c(C(=O)N(C2=O)C2C(=O)N(C(=O)C2)c2ccc(cc2)Cc2ccc(cc2)NC(=O)*)cc1 | [6 empty] | 0.9871795
*c1cc2c(C(=O)N(C2=O)C2C(=O)N(C(=O)C2)c2ccc(cc2)NC(=O)*)cc1 | [6 empty] | 0.9871795
*c1cc2c(C(=O)N(C2=O)C2C(=O)N(C(=O)C2)c2ccc(cc2)Oc2ccc(cc2)NC(=O)*)cc1 | [6 empty] | 0.9871795
*c1cc2c(C(=O)N(C2=O)C2C(=O)N(C(=O)C2)c2ccc(cc2)S(=O)(=O)c2ccc(cc2)NC(=O)*)cc1 | [6 empty] | 0.9871795
*c1cc2c(C(=O)N(C2=O)C2C(=O)N(C(=O)C2)c2ccc(cc2)c2ccc(cc2)NC(=O)*)cc1 | [6 empty] | 0.9871795
*c1cc2c(C(=O)N(C2=O)C2C(CC(CC2)CC2CC(C(CC2)N2C(=O)c3c(C2=O)cc(cc3)C(*)(C(F)(F)F)C(F)(F)F)C)C)cc1 | [6 empty] | 0.9871795
*c1cc2c(C(=O)N(C2=O)C2C(CC(CC2)CC2CC(C(CC2)N2C(=O)c3c(C2=O)cc(cc3)C(=O)*)C)C)cc1 | [6 empty] | 0.9871795
*c1cc2c(C(=O)N(C2=O)C2CC(CC(C2)(CN2C(=O)c3c(C2=O)cc(cc3)C(*)(C(F)(F)F)C(F)(F)F)C)(C)C)cc1 | [6 empty] | 0.9871795
*c1cc2c(C(=O)N(C2=O)C2CC(CC(C2)(CN2C(=O)c3c(C2=O)cc(cc3)C(=O)*)C)(C)C)cc1 | [6 empty] | 0.9871795
*c1cc2c(C(=O)N(C2=O)C2CCC(CC2)CC2CCC(CC2)N2C(=O)c3c(C2=O)cc(cc3)C(*)(C(F)(F)F)C(F)(F)F)cc1 | [6 empty] | 0.9871795
*c1cc2c(C(=O)N(C2=O)C2CCC(CC2)CC2CCC(CC2)N2C(=O)c3c(C2=O)cc(cc3)C(=O)*)cc1 | [6 empty] | 0.9871795
*c1cc2c(C(=O)N(C2=O)C2CCC(CC2)N2C(=O)c3c(C2=O)cc(cc3)C(*)(C(F)(F)F)C(F)(F)F)cc1 | [6 empty] | 0.9871795
*c1cc2c(C(=O)N(C2=O)N2C(=O)c3c(C2=O)cc(cc3)Oc2ccc(cc2)C(c2ccc(cc2)O*)(C)C)cc1 | [6 empty] | 0.9871795
*c1cc2c(C(=O)N(C2=O)c2c(c(c(c(c2C)C)N2C(=O)c3c(C2=O)cc(cc3)C(=O)Nc2c(ccc(c2)NC(=O)*)N=Nc2ccc(cc2)[N+](=O)[O-])C)C)cc1 | [6 empty] | 0.9871795
*c1cc2c(C(=O)N(C2=O)c2c(c(cc(c2)C(F)(F)F)N2C(=O)c3c(C2=O)cc(cc3)C(=O)Nc2c(c(cc(c2)C(F)(F)F)NC(=O)*)Oc2ccc(cc2)C(F)(F)F)Oc2ccc(cc2)C(F)(F)F)cc1 | [6 empty] | 0.9871795
*c1cc2c(C(=O)N(C2=O)c2c(c(cc(c2)C(F)(F)F)N2C(=O)c3c(C2=O)cc(cc3)C(=O)Nc2cc(c(cc2)Oc2c(cc(cc2)NC(=O)*)c2ccccc2)c2ccccc2)Oc2ccc(cc2)C(F)(F)F)cc1 | [6 empty] | 0.9871795
*c1cc2c(C(=O)N(C2=O)c2c(c(cc(c2)C(F)(F)F)N2C(=O)c3c(C2=O)cc(cc3)C(=O)Nc2ccc(cc2)Oc2c(c3c(cc2)cccc3)c2c3c(ccc2Oc2ccc(cc2)NC(=O)*)cccc3)Oc2ccc(cc2)C(F)(F)F)cc1 | [6 empty] | 0.9871795
*c1cc2c(C(=O)N(C2=O)c2c(c(cc(c2)C(F)(F)F)N2C(=O)c3c(C2=O)cc(cc3)C(=O)Nc2ccc(cc2)Oc2ccc(cc2)NC(=O)*)Oc2ccc(cc2)C(F)(F)F)cc1 | [6 empty] | 0.9871795
*c1cc2c(C(=O)N(C2=O)c2c(c(ccc2)C(=O)Nc2ccc(cc2)C(c2ccc(cc2)NC(=O)c2c(c(ccc2)N2C(=O)c3c(C2=O)cc(cc3)C(*)(C(F)(F)F)C(F)(F)F)C)(C(F)(F)F)C(F)(F)F)C)cc1 | [6 empty] | 0.9871795
*c1cc2c(C(=O)N(C2=O)c2c(c(ccc2)N2C(=O)c3c(C2=O)cc(cc3)C(*)(C(F)(F)F)C(F)(F)F)C)cc1 | [6 empty] | 0.9871795
*c1cc2c(C(=O)N(C2=O)c2c(c3c(C(CC3)(C)C)c(c2C)N2C(=O)c3c(C2=O)cc(cc3)C(*)(C(F)(F)F)C(F)(F)F)C)cc1 | [6 empty] | 0.9871795
*c1cc2c(C(=O)N(C2=O)c2c(c3c(C(CC3)(C)C)c(c2C)N2C(=O)c3c(C2=O)cc(cc3)C(=O)*)C)cc1 | [6 empty] | 0.9871795
*c1cc2c(C(=O)N(C2=O)c2c(cc(c(c2)C)N2C(=O)c3c(C2=O)cc(cc3)C(*)(C(F)(F)F)C(F)(F)F)C)cc1 | [6 empty] | 0.9871795
*c1cc2c(C(=O)N(C2=O)c2c(cc(c(c2)N2C(=O)c3c(C2=O)cc(cc3)C(=O)*)C)C)cc1 | [6 empty] | 0.9871795
*c1cc2c(C(=O)N(C2=O)c2c(cc(c(c2C)N2C(=O)c3c(C2=O)cc(cc3)C(=O)*)C)C)cc1 | [6 empty] | 0.9871795
*c1cc2c(C(=O)N(C2=O)c2c(cc(c(c2C)N2C(=O)c3c(C2=O)cc(cc3)C(=O)Nc2c(cc(c(c2C)NC(=O)*)C)C)C)C)cc1 | [6 empty] | 0.9871795
*c1cc2c(C(=O)N(C2=O)c2c(cc(c(c2C)N2C(=O)c3c(C2=O)cc(cc3)C(=O)Nc2cc(c(cc2)c2c(cc(cc2)NC(=O)*)C(F)(F)F)C(F)(F)F)C)C)cc1 | [6 empty] | 0.9871795
*c1cc2c(C(=O)N(C2=O)c2c(cc(c(c2C)N2C(=O)c3c(C2=O)cc(cc3)C(=O)Nc2cc(c(cc2)c2c(cc(cc2)NC(=O)*)C)C)C)C)cc1 | [6 empty] | 0.9871795
*c1cc2c(C(=O)N(C2=O)c2c(cc(c(c2C)N2C(=O)c3c(C2=O)cc(cc3)C(=O)Nc2ccc(cc2)C(c2ccc(cc2)NC(=O)*)(C(F)(F)F)C(F)(F)F)C)C)cc1 | [6 empty] | 0.9871795
*c1cc2c(C(=O)N(C2=O)c2c(cc(c(c2C)N2C(=O)c3c(C2=O)cc(cc3)C(=O)Nc2ccc(cc2)NC(=O)*)C)C)cc1 | [6 empty] | 0.9871795
*c1cc2c(C(=O)N(C2=O)c2c(cc(cc2)C(=O)Nc2ccc(cc2)C(c2ccc(cc2)NC(=O)c2cc(c(cc2)N2C(=O)c3c(C2=O)cc(cc3)C(*)(C(F)(F)F)C(F)(F)F)C)(C(F)(F)F)C(F)(F)F)C)cc1 | [6 empty] | 0.9871795
*c1cc2c(C(=O)N(C2=O)c2c(cc(cc2)C(c2cc(c(cc2)C)N2C(=O)c3c(C2=O)cc(cc3)C(*)(C(F)(F)F)C(F)(F)F)(C(F)(F)F)C(F)(F)F)C)cc1 | [6 empty] | 0.9871795
*c1cc2c(C(=O)N(C2=O)c2c(cc(cc2)C(c2cc(c(cc2)N2C(=O)c3c(C2=O)cc(cc3)C(*)(C(F)(F)F)C(F)(F)F)O)(C(F)(F)F)C(F)(F)F)O)cc1 | [6 empty] | 0.9871795
*c1cc2c(C(=O)N(C2=O)c2c(cc(cc2)C2(c3ccccc3c3ccccc23)c2cc(c(cc2)N2C(=O)c3c(C2=O)cc(cc3)C(*)(C(F)(F)F)C(F)(F)F)C(C)C)C(C)C)cc1 | [6 empty] | 0.9871795
*c1cc2c(C(=O)N(C2=O)c2c(cc(cc2)C2(c3ccccc3c3ccccc23)c2cc(c(cc2)N2C(=O)c3c(C2=O)cc(cc3)C(*)(C(F)(F)F)C(F)(F)F)F)F)cc1 | [6 empty] | 0.9871795
*c1cc2c(C(=O)N(C2=O)c2c(cc(cc2)Cc2cc(c(cc2)N2C(=O)c3c(C2=O)cc(cc3)C(*)(C(F)(F)F)C(F)(F)F)C(C)(C)C)C(C)(C)C)cc1 | [6 empty] | 0.9871795
*c1cc2c(C(=O)N(C2=O)c2c(cc(cc2)Cc2cc(c(cc2)N2C(=O)c3c(C2=O)cc(cc3)C(=O)*)C(C)(C)C)C(C)(C)C)cc1 | [6 empty] | 0.9871795
*c1cc2c(C(=O)N(C2=O)c2c(cc(cc2)Cc2cc(c(cc2)N2C(=O)c3c(C2=O)cc(cc3)C(=O)*)C)C)cc1 | [6 empty] | 0.9871795
*c1cc2c(C(=O)N(C2=O)c2c(cc(cc2)Cc2cc(c(cc2)N2C(=O)c3c(C2=O)cc(cc3)C(=O)Nc2c(ccc(c2)NC(=O)*)N=Nc2ccc(cc2)[N+](=O)[O-])C)C)cc1 | [6 empty] | 0.9871795
*c1cc2c(C(=O)N(C2=O)c2c(cc(cc2)c2cc(c(cc2)N2C(=O)c3c(C2=O)cc(cc3)C(*)(C(F)(F)F)C(F)(F)F)C)C)cc1 | [6 empty] | 0.9871795
*c1cc2c(C(=O)N(C2=O)c2c(cc(cc2)c2cc(c(cc2)N2C(=O)c3c(C2=O)cc(cc3)C(*)(C(F)(F)F)C(F)(F)F)OC(=O)C=Cc2ccccc2)OC(=O)C=Cc2ccccc2)cc1 | [6 empty] | 0.9871795
*c1cc2c(C(=O)N(C2=O)c2c(cc(cc2)c2cc(c(cc2)N2C(=O)c3c(C2=O)cc(cc3)C(*)(C(F)(F)F)C(F)(F)F)OCCN(c2ccc(cc2)C(=C(C#N)C#N)C#N)CC)OCCN(c2ccc(cc2)C(=C(C#N)C#N)C#N)CC)cc1 | [6 empty] | 0.9871795
*c1cc2c(C(=O)N(C2=O)c2c(cc(cc2)c2cc(c(cc2)N2C(=O)c3c(C2=O)cc(cc3)C(*)(C(F)(F)F)C(F)(F)F)OCCOc2ccc3c(c2)oc(=O)cc3C)OCCOc2ccc3c(c2)oc(=O)cc3C)cc1 | [6 empty] | 0.9871795
*c1cc2c(C(=O)N(C2=O)c2c(cc(cc2)c2cc(c(cc2)N2C(=O)c3c(C2=O)cc(cc3)C(=O)*)C)C)cc1 | [6 empty] | 0.9871795
*c1cc2c(C(=O)N(C2=O)c2c(cc(cc2)c2cc(c(cc2)N2C(=O)c3c(C2=O)cc(cc3)C(=O)Nc2c(ccc(c2)NC(=O)*)N=Nc2ccc(cc2)[N+](=O)[O-])C)C)cc1 | [6 empty] | 0.9871795
*c1cc2c(C(=O)N(C2=O)c2c(cc(cc2)c2cc(c(cc2)N2C(=O)c3c(C2=O)cc(cc3)C(=O)Nc2ccc(cc2)C(c2ccc(cc2)NC(=O)*)(C(F)(F)F)C(F)(F)F)OC)OC)cc1 | [6 empty] | 0.9871795
*c1cc2c(C(=O)N(C2=O)c2c(cc(cc2)c2cc(c(cc2)N2C(=O)c3c(C2=O)cc(cc3)C(=O)Nc2ccc(cc2)C2(c3ccccc3-c3ccccc23)c2ccc(cc2)NC(=O)*)OC)OC)cc1 | [6 empty] | 0.9871795
*c1cc2c(C(=O)N(C2=O)c2c(cc(cc2)c2cc(c(cc2)N2C(=O)c3c(C2=O)cc(cc3)C(=O)Nc2ccc(cc2)C2(c3ccccc3c3ccccc23)c2ccc(cc2)NC(=O)*)OC)OC)cc1 | [6 empty] | 0.9871795
*c1cc2c(C(=O)N(C2=O)c2c(cc(cc2C(C)C)C(c2cc(c(c(c2)C(C)C)N2C(=O)c3c(C2=O)cc(cc3)C(*)(C(F)(F)F)C(F)(F)F)C(C)C)(c2ccccc2)C(F)(F)F)C(C)C)cc1 | [6 empty] | 0.9871795
*c1cc2c(C(=O)N(C2=O)c2c(cc(cc2C(C)C)Cc2cc(c(c(c2)C(C)C)N2C(=O)c3c(C2=O)cc(cc3)C(*)(C(F)(F)F)C(F)(F)F)C(C)C)C(C)C)cc1 | [6 empty] | 0.9871795
*c1cc2c(C(=O)N(C2=O)c2c(cc(cc2C(C)C)Cc2cc(c(c(c2)C(C)C)N2C(=O)c3c(C2=O)cc(cc3)C(=O)*)C(C)C)C(C)C)cc1 | [6 empty] | 0.9871795
*c1cc2c(C(=O)N(C2=O)c2c(cc(cc2C)C(c2cc(c(c(c2)C(C)C)N2C(=O)c3c(C2=O)cc(cc3)C(*)(C(F)(F)F)C(F)(F)F)C)(c2ccccc2)C(F)(F)F)C(C)C)cc1 | [6 empty] | 0.9871795
*c1cc2c(C(=O)N(C2=O)c2c(cc(cc2C)C(c2cc(c(c(c2)C)N2C(=O)c3c(C2=O)cc(cc3)C(*)(C(F)(F)F)C(F)(F)F)C)c2c3c(ccc2)cccc3)C)cc1 | [6 empty] | 0.9871795
*c1cc2c(C(=O)N(C2=O)c2c(cc(cc2C)C(c2cc(c(c(c2)C)N2C(=O)c3c(C2=O)cc(cc3)C(*)(C(F)(F)F)C(F)(F)F)C)c2cc(cc(c2)C(F)(F)F)C(F)(F)F)C)cc1 | [6 empty] | 0.9871795
*c1cc2c(C(=O)N(C2=O)c2c(cc(cc2C)C(c2cc(c(c(c2)C)N2C(=O)c3c(C2=O)cc(cc3)C(*)(C(F)(F)F)C(F)(F)F)C)c2cc(ccc2)C(F)(F)F)C)cc1 | [6 empty] | 0.9871795
*c1cc2c(C(=O)N(C2=O)c2c(cc(cc2C)C(c2cc(c(c(c2)C)N2C(=O)c3c(C2=O)cc(cc3)C(=O)*)C)c2c3c(ccc2)cccc3)C)cc1 | [6 empty] | 0.9871795
*c1cc2c(C(=O)N(C2=O)c2c(cc(cc2C)C(c2cc(c(c(c2)C)N2C(=O)c3c(C2=O)cc(cc3)C(=O)*)C)c2cc(cc(c2)C(F)(F)F)C(F)(F)F)C)cc1 | [6 empty] | 0.9871795
*c1cc2c(C(=O)N(C2=O)c2c(cc(cc2C)C(c2cc(c(c(c2)C)N2C(=O)c3c(C2=O)cc(cc3)C(=O)*)C)c2cc(ccc2)C(F)(F)F)C)cc1 | [6 empty] | 0.9871795
*c1cc2c(C(=O)N(C2=O)c2c(cc(cc2C)C2(c3ccccc3c3ccccc23)c2cc(c(c(c2)C(C)C)N2C(=O)c3c(C2=O)cc(cc3)C(*)(C(F)(F)F)C(F)(F)F)C)C(C)C)cc1 | [6 empty] | 0.9871795
*c1cc2c(C(=O)N(C2=O)c2c(cc(cc2C)C2(c3ccccc3c3ccccc23)c2cc(c(c(c2)C)N2C(=O)c3c(C2=O)cc(cc3)C(*)(C(F)(F)F)C(F)(F)F)C)C)cc1 | [6 empty] | 0.9871795
*c1cc2c(C(=O)N(C2=O)c2c(cc(cc2C)Cc2cc(c(c(c2)C(C)C)N2C(=O)c3c(C2=O)cc(cc3)C(*)(C(F)(F)F)C(F)(F)F)C)C(C)C)cc1 | [6 empty] | 0.9871795
*c1cc2c(C(=O)N(C2=O)c2c(cc(cc2C)Cc2cc(c(c(c2)C)N2C(=O)c3c(C2=O)cc(cc3)C(*)(C(F)(F)F)C(F)(F)F)C)C)cc1 | [6 empty] | 0.9871795
*c1cc2c(C(=O)N(C2=O)c2c(cc(cc2C)Cc2cc(c(c(c2)C)N2C(=O)c3c(C2=O)cc(cc3)C(=O)*)C)C)cc1 | [6 empty] | 0.9871795
*c1cc2c(C(=O)N(C2=O)c2c(cc(cc2C)Cc2cc(c(c(c2)C)N2C(=O)c3c(C2=O)cc(cc3)C(=O)OCCN(CCOC(=O)*)c2ccc(cc2)C(=C(C#N)C#N)C#N)C)C)cc1 | [6 empty] | 0.9871795
*c1cc2c(C(=O)N(C2=O)c2c(cc(cc2C)c2c(cc(c(c2)C)c2cc(c(c(c2)C)N2C(=O)c3c(C2=O)cc(cc3)C(*)(C(F)(F)F)C(F)(F)F)C)C)C)cc1 | [6 empty] | 0.9871795
*c1cc2c(C(=O)N(C2=O)c2c(cc(cc2C)c2cc(c(c(c2)C)N2C(=O)c3c(C2=O)cc(cc3)C(*)(C(F)(F)F)C(F)(F)F)C)C)cc1 | [6 empty] | 0.9871795
*c1cc2c(C(=O)N(C2=O)c2c(cc(cc2C)c2cc(c(c(c2)C)N2C(=O)c3c(C2=O)cc(cc3)C(=O)*)C)C)cc1 | [6 empty] | 0.9871795
*c1cc2c(C(=O)N(C2=O)c2c(cc(cc2C)c2cc(c(c(c2)C)N2C(=O)c3c(C2=O)cc(cc3)C(=O)Nc2c(cc(cc2)Cc2cc(c(cc2)NC(=O)*)C)C)C)C)cc1 | [6 empty] | 0.9871795
*c1cc2c(C(=O)N(C2=O)c2c(cc(cc2C)c2cc(c(c(c2)C)N2C(=O)c3c(C2=O)cc(cc3)C(=O)Nc2ccc(cc2)C(c2ccc(cc2)NC(=O)*)(C(F)(F)F)C(F)(F)F)C)C)cc1 | [6 empty] | 0.9871795
*c1cc2c(C(=O)N(C2=O)c2c(cc(cc2C)c2cc(c(c(c2)C)N2C(=O)c3c(C2=O)cc(cc3)C(=O)Oc2c(cc(cc2C)C(c2cc(c(c(c2)C)OC(=O)*)C)(C(F)(F)F)C(F)(F)F)C)C)C)cc1 | [6 empty] | 0.9871795
*c1cc2c(C(=O)N(C2=O)c2c(cc(cc2C)c2cc(c(c(c2)C)N2C(=O)c3c(C2=O)cc(cc3)C(=O)Oc2ccc(cc2)C(c2ccc(cc2)OC(=O)*)(C(F)(F)F)C(F)(F)F)C)C)cc1 | [6 empty] | 0.9871795
*c1cc2c(C(=O)N(C2=O)c2c(cc(cc2CC)Cc2cc(c(c(c2)CC)N2C(=O)c3c(C2=O)cc(cc3)C(*)(C(F)(F)F)C(F)(F)F)CC)CC)cc1 | [6 empty] | 0.9871795
*c1cc2c(C(=O)N(C2=O)c2c(cc(cc2CC)Cc2cc(c(c(c2)CC)N2C(=O)c3c(C2=O)cc(cc3)C(=O)*)CC)CC)cc1 | [6 empty] | 0.9871795
*c1cc2c(C(=O)N(C2=O)c2c(cc(cc2CC)Cc2cc(c(c(c2)CC)N2C(=O)c3c(C2=O)cc(cc3)C(=O)Nc2c(ccc(c2)NC(=O)*)N=Nc2ccc(cc2)[N+](=O)[O-])CC)CC)cc1 | [6 empty] | 0.9871795
*c1cc2c(C(=O)N(C2=O)c2c(cc(cc2c2ccccc2)c2ccc(cc2)c2cc(c(c(c2)c2ccccc2)N2C(=O)c3c(C2=O)cc(cc3)C(=O)*)c2ccccc2)c2ccccc2)cc1 | [6 empty] | 0.9871795
*c1cc2c(C(=O)N(C2=O)c2c(ccc(c2)C(=O)Nc2c(cc(cc2C)c2cc(c(c(c2)C)NC(=O)c2cc(c(cc2)C)N2C(=O)c3c(C2=O)cc(cc3)C(*)(C(F)(F)F)C(F)(F)F)C)C)C)cc1 | [6 empty] | 0.9871795
*c1cc2c(C(=O)N(C2=O)c2c(ccc(c2)C(=O)Nc2c3c(ccc2)c(ccc3)NC(=O)c2cc(c(cc2)C)N2C(=O)c3c(C2=O)cc(cc3)C(*)(C(F)(F)F)C(F)(F)F)C)cc1 | [6 empty] | 0.9871795
*c1cc2c(C(=O)N(C2=O)c2c(ccc(c2)C(=O)Nc2ccc(cc2)C(c2ccc(cc2)NC(=O)c2cc(c(cc2)C)N2C(=O)c3c(C2=O)cc(cc3)C(*)(C(F)(F)F)C(F)(F)F)(C(F)(F)F)C(F)(F)F)C)cc1 | [6 empty] | 0.9871795
*c1cc2c(C(=O)N(C2=O)c2c(ccc(c2)C(=O)Oc2ccc(cc2)C(c2ccc(cc2)OC(=O)c2cc(c(cc2)C)N2C(=O)c3c(C2=O)cc(cc3)C(*)(C(F)(F)F)C(F)(F)F)(C(F)(F)F)C(F)(F)F)C)cc1 | [6 empty] | 0.9871795
*c1cc2c(C(=O)N(C2=O)c2c(ccc(c2)C(c2cc(c(cc2)O)N2C(=O)c3c(C2=O)cc(cc3)C(=O)*)(C(F)(F)F)C(F)(F)F)O)cc1 | [6 empty] | 0.9871795
*c1cc2c(C(=O)N(C2=O)c2c(ccc(c2)C(c2cc(c(cc2)OC(=O)C)N2C(=O)c3c(C2=O)cc(cc3)C(*)(C(F)(F)F)C(F)(F)F)(C(F)(F)F)C(F)(F)F)OC(=O)C)cc1 | [6 empty] | 0.9871795
*c1cc2c(C(=O)N(C2=O)c2c(ccc(c2)C(c2cc(c(cc2)OCCCCCCOc2ccc(cc2)N=Nc2ccc(cc2)OCCCC)N2C(=O)c3c(C2=O)cc(cc3)C(*)(C(F)(F)F)C(F)(F)F)(C(F)(F)F)C(F)(F)F)OCCCCCCOc2ccc(cc2)N=Nc2ccc(cc2)OCCCC)cc1 | [6 empty] | 0.9871795
*c1cc2c(C(=O)N(C2=O)c2c(ccc(c2)N2C(=O)c3c(C2=O)cc(cc3)C(*)(C(F)(F)F)C(F)(F)F)C)cc1 | [6 empty] | 0.9871795
*c1cc2c(C(=O)N(C2=O)c2c(ccc(c2)N2C(=O)c3c(C2=O)cc(cc3)C(*)(C(F)(F)F)C(F)(F)F)OCCCCCCOc2ccc(cc2)N=Nc2ccc(cc2)OCC)cc1 | [6 empty] | 0.9871795
*c1cc2c(C(=O)N(C2=O)c2c(ccc(c2)N2C(=O)c3c(C2=O)cc(cc3)C(*)(C(F)(F)F)C(F)(F)F)OCCCCCCOc2ccc(cc2)c2ccc(cc2)OCC)cc1 | [6 empty] | 0.9871795
*c1cc2c(C(=O)N(C2=O)c2c(ccc(c2)N2C(=O)c3c(C2=O)cc(cc3)C(=O)*)C)cc1 | [6 empty] | 0.9871795
*c1cc2c(C(=O)N(C2=O)c2c(ccc(c2)N2C(=O)c3c(C2=O)cc(cc3)C(=O)*)CP(=O)(OCC)OCC)cc1 | [6 empty] | 0.9871795
*c1cc2c(C(=O)N(C2=O)c2c(ccc(c2)N2C(=O)c3c(C2=O)cc(cc3)C(=O)*)CP(=O)(OCCCl)OCCCl)cc1 | [6 empty] | 0.9871795
*c1cc2c(C(=O)N(C2=O)c2c(ccc(c2)N2C(=O)c3c(C2=O)cc(cc3)C(=O)*)Cl)cc1 | [6 empty] | 0.9871795
*c1cc2c(C(=O)N(C2=O)c2c(ccc(c2)N2C(=O)c3c(C2=O)cc(cc3)C(=O)*)Oc2ccc(cc2)C(c2ccccc2)(C)C)cc1 | [6 empty] | 0.9871795
*c1cc2c(C(=O)N(C2=O)c2c(ccc(c2)N2C(=O)c3c(C2=O)cc(cc3)C(=O)*)Oc2ccc(cc2)S(=O)(=O)c2ccc(cc2)C)cc1 | [6 empty] | 0.9871795
*c1cc2c(C(=O)N(C2=O)c2c(ccc(c2)N2C(=O)c3c(C2=O)cc(cc3)C(=O)Nc2c(cc(cc2C)Cc2cc(c(c(c2)C)NC(=O)*)C)C)N=Nc2ccc(cc2)C)cc1 | [6 empty] | 0.9871795
*c1cc2c(C(=O)N(C2=O)c2c(ccc(c2)N2C(=O)c3c(C2=O)cc(cc3)C(=O)Nc2ccc(cc2)Oc2c(cccc2)c2c(cccc2)Oc2ccc(cc2)NC(=O)*)C)cc1 | [6 empty] | 0.9871795
*c1cc2c(C(=O)N(C2=O)c2c(ccc(c2)N2C(=O)c3c(C2=O)cc(cc3)C(=O)Nc2ccc(cc2)Oc2ccc(cc2)C2(c3c(C(=O)N2)cccc3)c2ccc(cc2)Oc2ccc(cc2)NC(=O)*)C)cc1 | [6 empty] | 0.9871795
*c1cc2c(C(=O)N(C2=O)c2c(ccc(c2)N2C(=O)c3c(C2=O)cc(cc3)C(=O)Nc2ccc(cc2)Oc2ccc(cc2)c2ccc(cc2)Oc2ccc(cc2)NC(=O)*)C)cc1 | [6 empty] | 0.9871795
*c1cc2c(C(=O)N(C2=O)c2c(ccc(c2)N2C(=O)c3c(C2=O)cc(cc3)C(=O)OCCN(CCOC(=O)*)c2ccc(cc2)C(=C(C#N)C#N)C#N)N=Nc2ccc(cc2)C(=C(C#N)C#N)C#N)cc1 | [6 empty] | 0.9871795
*c1cc2c(C(=O)N(C2=O)c2c(ccc(c2)N2C(=O)c3c(C2=O)cc(cc3)C(=O)OCCN(CCOC(=O)*)c2ccc(cc2)N=Nc2ccc(cc2)C(=C(C#N)C#N)C#N)N=Nc2ccc(cc2)C(=C(C#N)C#N)C#N)cc1 | [6 empty] | 0.9871795
*c1cc2c(C(=O)N(C2=O)c2c(ccc(c2)N2C(=O)c3c(C2=O)cc(cc3)C(=O)OCCN(CCOC(=O)*)c2ccc(cc2)N=Nc2ccccc2)N=Nc2ccccc2)cc1 | [6 empty] | 0.9871795
*c1cc2c(C(=O)N(C2=O)c2c(ccc(c2)N2C(=O)c3c(C2=O)cc(cc3)C(=O)OCCN(CCOC(=O)*)c2ccccc2)N=Nc2ccccc2)cc1 | [6 empty] | 0.9871795
*c1cc2c(C(=O)N(C2=O)c2c(ccc(c2)N2C(=O)c3c(C2=O)cc(cc3)C(=O)Oc2ccc(cc2)C(c2ccc(cc2)OC(=O)*)(C)C)O)cc1 | [6 empty] | 0.9871795
*c1cc2c(C(=O)N(C2=O)c2c(ccc(c2)NC(=O)OCCN(CCOC(=O)Nc2c(ccc(c2)N2C(=O)c3c(C2=O)cc(cc3)C(*)(C(F)(F)F)C(F)(F)F)C)c2ccc(cc2)N=Nc2ccc(cc2)[N+](=O)[O-])C)cc1 | [6 empty] | 0.9871795
*c1cc2c(C(=O)N(C2=O)c2c(ccc(c2)c2cc(c(cc2)O)N2C(=O)c3c(C2=O)cc(cc3)C(*)(C(F)(F)F)C(F)(F)F)O)cc1 | [6 empty] | 0.9871795
*c1cc2c(C(=O)N(C2=O)c2c(cccc2)C(=O)c2c(cccc2)N2C(=O)c3c(C2=O)cc(cc3)C(=O)*)cc1 | [6 empty] | 0.9871795
*c1cc2c(C(=O)N(C2=O)c2c(cccc2)C(=O)c2cc(ccc2)N2C(=O)c3c(C2=O)cc(cc3)C(=O)*)cc1 | [6 empty] | 0.9871795
*c1cc2c(C(=O)N(C2=O)c2c(cccc2)C(=O)c2ccc(cc2)N2C(=O)c3c(C2=O)cc(cc3)C(=O)*)cc1 | [6 empty] | 0.9871795
*c1cc2c(C(=O)N(C2=O)c2c(cccc2)Cc2c(cccc2)N2C(=O)c3c(C2=O)cc(cc3)C(=O)*)cc1 | [6 empty] | 0.9871795
*c1cc2c(C(=O)N(C2=O)c2c(cccc2)Cc2cc(ccc2)N2C(=O)c3c(C2=O)cc(cc3)C(=O)*)cc1 | [6 empty] | 0.9871795
*c1cc2c(C(=O)N(C2=O)c2c(cccc2)Cc2ccc(cc2)N2C(=O)c3c(C2=O)cc(cc3)C(=O)*)cc1 | [6 empty] | 0.9871795
*c1cc2c(C(=O)N(C2=O)c2c(cccc2)Oc2ccc(cc2)N2C(=O)c3c(C2=O)cc(cc3)C(*)(C(F)(F)F)C(F)(F)F)cc1 | [6 empty] | 0.9871795
*c1cc2c(C(=O)N(C2=O)c2c(cccc2)Oc2ccc(cc2)N2C(=O)c3c(C2=O)cc(cc3)C(=O)*)cc1 | [6 empty] | 0.9871795
*c1cc2c(C(=O)N(C2=O)c2c(cccc2)c2ccc(cc2)N2C(=O)c3c(C2=O)cc(cc3)C(=O)*)cc1 | [6 empty] | 0.9871795
*c1cc2c(C(=O)N(C2=O)c2c3c(c(cc2C)c2cc(c(c4c2cccc4)N2C(=O)c4c(C2=O)cc(cc4)C(*)(C(F)(F)F)C(F)(F)F)C)cccc3)cc1 | [6 empty] | 0.9871795
*c1cc2c(C(=O)N(C2=O)c2c3c(c(cc2C)c2cc(c(c4c2cccc4)N2C(=O)c4c(C2=O)cc(cc4)C(=O)Nc2ccc(cc2)C(c2ccc(cc2)NC(=O)*)(C(F)(F)F)C(F)(F)F)C)cccc3)cc1 | [6 empty] | 0.9871795
*c1cc2c(C(=O)N(C2=O)c2c3c(ccc2)c(ccc3)N2C(=O)c3c(C2=O)cc(cc3)C(=O)Nc2c(c(cc(c2)C(c2cc(c(c(c2)NC(=O)*)C)C)(C(F)(F)F)C(F)(F)F)C)C)cc1 | [6 empty] | 0.9871795
*c1cc2c(C(=O)N(C2=O)c2c3c(ccc2)c(ccc3)N2C(=O)c3c(C2=O)cc(cc3)C(=O)Nc2ccc(cc2)C(c2ccc(cc2)NC(=O)*)(C(F)(F)F)C(F)(F)F)cc1 | [6 empty] | 0.9871795
*c1cc2c(C(=O)N(C2=O)c2c3c(ccc2)c(ccc3)N2C(=O)c3c(C2=O)cc(cc3)C(=O)Nc2ccc(cc2)C2(c3ccccc3-c3ccccc23)c2ccc(cc2)NC(=O)*)cc1 | [6 empty] | 0.9871795
*c1cc2c(C(=O)N(C2=O)c2c3c(ccc2)c(ccc3)Oc2ccc(cc2)N2C(=O)c3c(C2=O)cc(cc3)C(=O)Nc2c(cc(cc2)c2cc(c(cc2)NC(=O)*)OC)OC)cc1 | [6 empty] | 0.9871795
*c1cc2c(C(=O)N(C2=O)c2c3c(ccc2)c(ccc3)Oc2ccc(cc2)N2C(=O)c3c(C2=O)cc(cc3)C(=O)Nc2c3c(ccc2)c(ccc3)NC(=O)*)cc1 | [6 empty] | 0.9871795
*c1cc2c(C(=O)N(C2=O)c2c3c(ccc2)c(ccc3)Oc2ccc(cc2)N2C(=O)c3c(C2=O)cc(cc3)C(=O)Nc2c3c(ccc2)c(ccc3)Oc2ccc(cc2)NC(=O)*)cc1 | [6 empty] | 0.9871795
*c1cc2c(C(=O)N(C2=O)c2c3c(ccc2)c(ccc3)Oc2ccc(cc2)N2C(=O)c3c(C2=O)cc(cc3)C(=O)Nc2ccc(cc2)NC(=O)*)cc1 | [6 empty] | 0.9871795
*c1cc2c(C(=O)N(C2=O)c2c3c(ccc2)c(ccc3)Oc2ccc(cc2)N2C(=O)c3c(C2=O)cc(cc3)C(=O)Nc2ccc(cc2)Oc2ccc(cc2)NC(=O)*)cc1 | [6 empty] | 0.9871795
*c1cc2c(C(=O)N(C2=O)c2c3c(ccc2)c(ccc3)Oc2ccc(cc2)N2C(=O)c3c(C2=O)cc(cc3)C(=O)Nc2ccc(cc2)c2ccc(cc2)NC(=O)*)cc1 | [6 empty] | 0.9871795
*c1cc2c(C(=O)N(C2=O)c2c3c(ccc2)c(ccc3)Oc2ccc(cc2)N2C(=O)c3c(C2=O)cc(cc3)C(=O)Nc2ccc(cc2)c2nc(cc(c2)c2ccccc2)c2ccc(cc2)NC(=O)*)cc1 | [6 empty] | 0.9871795
*c1cc2c(C(=O)N(C2=O)c2c3c(ccc2)c(ccc3)Oc2ccc(cc2)N2C(=O)c3c(C2=O)cc(cc3)C(=O)Nc2nc(ccc2)NC(=O)*)cc1 | [6 empty] | 0.9871795
*c1cc2c(C(=O)N(C2=O)c2c3c(ccc2)c(ccc3)Oc2ccc(cc2)N2C(=O)c3c(C2=O)cc(cc3)C(=O)Nc2nc(nc(n2)NC(=O)*)c2ccccc2)cc1 | [6 empty] | 0.9871795
*c1cc2c(C(=O)N(C2=O)c2cc(c(c(c2)C)c2c(cc(cc2C)N2C(=O)c3c(C2=O)cc(cc3)C(*)(C(F)(F)F)C(F)(F)F)C)C)cc1 | [6 empty] | 0.9871795
*c1cc2c(C(=O)N(C2=O)c2cc(c(cc2)C(=O)Nc2ccc(cc2)C(c2ccc(cc2)NC(=O)*)(C(F)(F)F)C(F)(F)F)C)cc1 | [6 empty] | 0.9871795
*c1cc2c(C(=O)N(C2=O)c2cc(c(cc2)C=Cc2c(cc(cc2)N2C(=O)c3c(C2=O)cc(cc3)C(=O)*)S(=O)(=O)O[Na])S(=O)(=O)O[Na])cc1 | [6 empty] | 0.9871795
*c1cc2c(C(=O)N(C2=O)c2cc(c(cc2)OCC2(C(C(CC2)COc2c(cc(cc2)N2C(=O)c3c(C2=O)cc(cc3)C(=O)*)C(F)(F)F)(C)C)C)C(F)(F)F)cc1 | [6 empty] | 0.9871795
*c1cc2c(C(=O)N(C2=O)c2cc(c(cc2)OCC2(C(C(CC2)COc2c(cc(cc2)N2C(=O)c3c(C2=O)cc(cc3)C(=O)OCC2C(C(CC2)(COC(=O)*)C)(C)C)C(F)(F)F)(C)C)C)C(F)(F)F)cc1 | [6 empty] | 0.9871795
*c1cc2c(C(=O)N(C2=O)c2cc(c(cc2)Oc2c(cc(cc2)N2C(=O)c3c(C2=O)cc(cc3)C(=O)*)c2cc(c(c(c2)F)F)F)c2cc(c(c(c2)F)F)F)cc1 | [6 empty] | 0.9871795
*c1cc2c(C(=O)N(C2=O)c2cc(c(cc2)Oc2c(cc(cc2)N2C(=O)c3c(C2=O)cc(cc3)C(=O)Nc2c(ccc(c2)C(F)(F)F)Oc2c3c(ccc2)c(ccc3)Oc2c(cc(cc2)C(F)(F)F)NC(=O)*)c2ccccc2)c2ccccc2)cc1 | [6 empty] | 0.9871795
*c1cc2c(C(=O)N(C2=O)c2cc(c(cc2)Oc2c(cc(cc2)N2C(=O)c3c(C2=O)cc(cc3)C(=O)Nc2cc(c(cc2)Oc2c(cc(cc2)NC(=O)*)c2ccccc2)c2ccccc2)c2ccccc2)c2ccccc2)cc1 | [6 empty] | 0.9871795
*c1cc2c(C(=O)N(C2=O)c2cc(c(cc2)Oc2c(cc(cc2)N2C(=O)c3c(C2=O)cc(cc3)C(=O)Nc2ccc(cc2)Oc2ccc(cc2)NC(=O)*)c2ccccc2)c2ccccc2)cc1 | [6 empty] | 0.9871795
*c1cc2c(C(=O)N(C2=O)c2cc(c(cc2)Oc2c(cc(cc2)N2C(=O)c3c(C2=O)cc(cc3)C(=O)Nc2ccc(cc2)c2ccc(cc2)NC(=O)*)c2ccccc2)c2ccccc2)cc1 | [6 empty] | 0.9871795
*c1cc2c(C(=O)N(C2=O)c2cc(c(cc2)Oc2c(cc(cc2C(C)(C)C)c2ccc(cc2)N2C(=O)c3c(C2=O)cc(cc3)C(*)(C(F)(F)F)C(F)(F)F)C(C)(C)C)C(F)(F)F)cc1 | [6 empty] | 0.9871795
*c1cc2c(C(=O)N(C2=O)c2cc(c(cc2)Oc2c(cc(cc2C(C)(C)C)c2ccc(cc2)N2C(=O)c3c(C2=O)cc(cc3)C(=O)*)C(C)(C)C)C(F)(F)F)cc1 | [6 empty] | 0.9871795
*c1cc2c(C(=O)N(C2=O)c2cc(c(cc2)Oc2c(cccc2)Oc2c(cc(cc2)N2C(=O)c3c(C2=O)cc(cc3)C(*)(C(F)(F)F)C(F)(F)F)C(F)(F)F)C(F)(F)F)cc1 | [6 empty] | 0.9871795
*c1cc2c(C(=O)N(C2=O)c2cc(c(cc2)Oc2c(cccc2)Oc2c(cc(cc2)N2C(=O)c3c(C2=O)cc(cc3)C(=O)*)C(F)(F)F)C(F)(F)F)cc1 | [6 empty] | 0.9871795
*c1cc2c(C(=O)N(C2=O)c2cc(c(cc2)Oc2ccc(cc2)C(=O)c2cc(ccc2)N2C(=O)c3c(C2=O)cc(cc3)C(*)(C(F)(F)F)C(F)(F)F)C(F)(F)F)cc1 | [6 empty] | 0.9871795
*c1cc2c(C(=O)N(C2=O)c2cc(c(cc2)Oc2ccc(cc2)C(=O)c2cc(ccc2)N2C(=O)c3c(C2=O)cc(cc3)C(=O)*)C(F)(F)F)cc1 | [6 empty] | 0.9871795
*c1cc2c(C(=O)N(C2=O)c2cc(c(cc2)Oc2ccc(cc2)C(c2ccc(cc2)Oc2c(cc(cc2)N2C(=O)c3c(C2=O)cc(cc3)C(*)(C(F)(F)F)C(F)(F)F)C(F)(F)F)(C(F)(F)F)C(F)(F)F)C(F)(F)F)cc1 | [6 empty] | 0.9871795
*c1cc2c(C(=O)N(C2=O)c2cc(c(cc2)Oc2ccc(cc2)C(c2ccc(cc2)Oc2c(cc(cc2)N2C(=O)c3c(C2=O)cc(cc3)C(=O)*)C(F)(F)F)(C(F)(F)F)C(F)(F)F)C(F)(F)F)cc1 | [6 empty] | 0.9871795
*c1cc2c(C(=O)N(C2=O)c2cc(c(cc2)Oc2ccc(cc2)Oc2ccc(cc2)N2C(=O)c3c(C2=O)cc(cc3)C(*)(C(F)(F)F)C(F)(F)F)C(F)(F)F)cc1 | [6 empty] | 0.9871795
*c1cc2c(C(=O)N(C2=O)c2cc(c(cc2)Oc2ccc(cc2)Oc2ccc(cc2)N2C(=O)c3c(C2=O)cc(cc3)C(=O)*)C(F)(F)F)cc1 | [6 empty] | 0.9871795
*c1cc2c(C(=O)N(C2=O)c2cc(c(cc2)c2c(cc(cc2)N2C(=O)c3c(C2=O)cc(cc3)C(*)(c2ccccc2)C(F)(F)F)C(F)(F)F)C(F)(F)F)cc1 | [6 empty] | 0.9871795
*c1cc2c(C(=O)N(C2=O)c2cc(c(cc2)c2c(cc(cc2)N2C(=O)c3c(C2=O)cc(cc3)C(=O)*)C(F)(F)F)C(F)(F)F)cc1 | [6 empty] | 0.9871795
*c1cc2c(C(=O)N(C2=O)c2cc(c(cc2)c2c(cc(cc2)N2C(=O)c3c(C2=O)cc(cc3)C(=O)Oc2c(cc(cc2C)C(c2cc(c(c(c2)C)OC(=O)*)C)(C)C)C)C)C)cc1 | [6 empty] | 0.9871795
*c1cc2c(C(=O)N(C2=O)c2cc(c(cc2)c2c(cc(cc2)N2C(=O)c3c(C2=O)cc(cc3)C(=O)Oc2c(ccc(c2)OC(=O)*)C23CC4CC(CC(C2)C4)C3)C)C)cc1 | [6 empty] | 0.9871795
*c1cc2c(C(=O)N(C2=O)c2cc(c(cc2)c2c(cc(cc2)N2C(=O)c3c(C2=O)cc(cc3)C(=O)Oc2cc(c(cc2)c2c(cc(cc2)OC(=O)*)C)C)C)C)cc1 | [6 empty] | 0.9871795
*c1cc2c(C(=O)N(C2=O)c2cc(c(cc2)c2c(cc(cc2)N2C(=O)c3c(C2=O)cc(cc3)C(=O)Oc2ccc(cc2)C(c2ccc(cc2)OC(=O)*)(C)C)C)C)cc1 | [6 empty] | 0.9871795
*c1cc2c(C(=O)N(C2=O)c2cc(c(cc2)c2c(cc(cc2)N2C(=O)c3c(C2=O)cc(cc3)C(=O)Oc2ccc(cc2)C2(C3C4C(CCC4)C(C2)C3)c2ccc(cc2)OC(=O)*)C)C)cc1 | [6 empty] | 0.9871795
*c1cc2c(C(=O)N(C2=O)c2cc(c(cc2)c2c(cc(cc2)N2C(=O)c3c(C2=O)cc(cc3)C(=O)Oc2ccc(cc2)C2(C3CC4CC(CC2C4)C3)c2ccc(cc2)OC(=O)*)C)C)cc1 | [6 empty] | 0.9871795
*c1cc2c(C(=O)N(C2=O)c2cc(c(cc2)c2c(cc(cc2)N2C(=O)c3c(C2=O)cc(cc3)C(=O)Oc2ccc(cc2)C2(CCC(CC2)C(C)(C)C)c2ccc(cc2)OC(=O)*)C)C)cc1 | [6 empty] | 0.9871795
*c1cc2c(C(=O)N(C2=O)c2cc(c(cc2)c2c(cc(cc2)N2C(=O)c3c(C2=O)cc(cc3)C(=O)Oc2ccc(cc2)C2(CCCCCCCCCCC2)c2ccc(cc2)OC(=O)*)C)C)cc1 | [6 empty] | 0.9871795
*c1cc2c(C(=O)N(C2=O)c2cc(c(cc2)c2c(cc(cc2)N2C(=O)c3c(C2=O)cc(cc3)C(=O)Oc2ccc(cc2)OC(=O)*)C(F)(F)F)C(F)(F)F)cc1 | [6 empty] | 0.9871795
*c1cc2c(C(=O)N(C2=O)c2cc(cc(c2)C(=O)O)N2C(=O)c3c(C2=O)cc(cc3)C(=O)*)cc1 | [6 empty] | 0.9871795
*c1cc2c(C(=O)N(C2=O)c2cc(cc(c2)C(=O)c2ccccc2)N2C(=O)c3c(C2=O)cc(cc3)C(=O)*)cc1 | [6 empty] | 0.9871795
*c1cc2c(C(=O)N(C2=O)c2cc(cc(c2)C(F)(F)F)N2C(=O)c3c(C2=O)cc(cc3)C(*)(C(F)(F)F)C(F)(F)F)cc1 | [6 empty] | 0.9871795
*c1cc2c(C(=O)N(C2=O)c2cc(cc(c2)C(F)(F)F)N2C(=O)c3c(C2=O)cc(cc3)C(=O)*)cc1 | [6 empty] | 0.9871795
*c1cc2c(C(=O)N(C2=O)c2cc(cc(c2)C(F)(F)F)Oc2c(cc(cc2C)c2cc(c(c(c2)C)Oc2cc(cc(c2)C(F)(F)F)N2C(=O)c3c(C2=O)cc(cc3)C(*)(C(F)(F)F)C(F)(F)F)C)C)cc1 | [6 empty] | 0.9871795
*c1cc2c(C(=O)N(C2=O)c2cc(cc(c2)C(F)(F)F)Oc2c(cc(cc2C)c2cc(c(c(c2)C)Oc2cc(cc(c2)C(F)(F)F)N2C(=O)c3c(C2=O)cc(cc3)C(=O)*)C)C)cc1 | [6 empty] | 0.9871795
*c1cc2c(C(=O)N(C2=O)c2cc(cc(c2)OCCCC)N2C(=O)c3c(C2=O)cc(cc3)C(*)(C(F)(F)F)C(F)(F)F)cc1 | [6 empty] | 0.9871795
*c1cc2c(C(=O)N(C2=O)c2cc(cc(c2)OCCCC)N2C(=O)c3c(C2=O)cc(cc3)C(=O)*)cc1 | [6 empty] | 0.9871795
*c1cc2c(C(=O)N(C2=O)c2cc(cc(c2)OCCCCCCCC)N2C(=O)c3c(C2=O)cc(cc3)C(*)(C(F)(F)F)C(F)(F)F)cc1 | [6 empty] | 0.9871795
*c1cc2c(C(=O)N(C2=O)c2cc(cc(c2)OCCCCCCCC)N2C(=O)c3c(C2=O)cc(cc3)C(=O)*)cc1 | [6 empty] | 0.9871795
*c1cc2c(C(=O)N(C2=O)c2cc(cc(c2)OCCCCCCCCCCCC)N2C(=O)c3c(C2=O)cc(cc3)C(*)(C(F)(F)F)C(F)(F)F)cc1 | [6 empty] | 0.9871795
*c1cc2c(C(=O)N(C2=O)c2cc(cc(c2)OCCCCCCCCCCCC)N2C(=O)c3c(C2=O)cc(cc3)C(=O)*)cc1 | [6 empty] | 0.9871795
*c1cc2c(C(=O)N(C2=O)c2cc(cc(c2)OCCCCCCCCCCCCCCCC)N2C(=O)c3c(C2=O)cc(cc3)C(*)(C(F)(F)F)C(F)(F)F)cc1 | [6 empty] | 0.9871795
*c1cc2c(C(=O)N(C2=O)c2cc(cc(c2)OCCCCCCCCCCCCCCCC)N2C(=O)c3c(C2=O)cc(cc3)C(=O)*)cc1 | [6 empty] | 0.9871795
*c1cc2c(C(=O)N(C2=O)c2cc(cc(c2)OCCN(c2ccc(cc2)N=Nc2ccc(cc2)[N+](=O)[O-])CC)N2C(=O)c3c(C2=O)cc(cc3)C(*)(C(F)(F)F)C(F)(F)F)cc1 | [6 empty] | 0.9871795
*c1cc2c(C(=O)N(C2=O)c2cc(cc(c2)c2c(=O)oc3c(cccc3)n2)N2C(=O)c3c(C2=O)cc(cc3)C(=O)*)cc1 | [6 empty] | 0.9871795
*c1cc2c(C(=O)N(C2=O)c2cc(cc(c2)c2nc3c([nH]2)cccc3)N2C(=O)c3c(C2=O)cc(cc3)C(=O)*)cc1 | [6 empty] | 0.9871795
*c1cc2c(C(=O)N(C2=O)c2cc(cc(c2)c2oc3c(n2)cccc3)N2C(=O)c3c(C2=O)cc(cc3)C(=O)Nc2cc(cc(c2)c2nc3c([nH]2)cccc3)NC(=O)*)cc1 | [6 empty] | 0.9871795
*c1cc2c(C(=O)N(C2=O)c2cc(cc(c2)c2oc3c(n2)cccc3)N2C(=O)c3c(C2=O)cc(cc3)C(=O)Nc2ccc(cc2)S(=O)(=O)c2ccc(cc2)NC(=O)*)cc1 | [6 empty] | 0.9871795
*c1cc2c(C(=O)N(C2=O)c2cc(cc(c2)c2oc3c(n2)cccc3)N2C(=O)c3c(C2=O)cc(cc3)C(=O)Nc2nc(ccc2)NC(=O)*)cc1 | [6 empty] | 0.9871795
*c1cc2c(C(=O)N(C2=O)c2cc(cc(c2)c2sc3c(n2)cccc3)N2C(=O)c3c(C2=O)cc(cc3)C(=O)Nc2cc(cc(c2)c2nc3c([nH]2)cccc3)NC(=O)*)cc1 | [6 empty] | 0.9871795
*c1cc2c(C(=O)N(C2=O)c2cc(cc(c2)c2sc3c(n2)cccc3)N2C(=O)c3c(C2=O)cc(cc3)C(=O)Nc2ccc(cc2)NC(=O)*)cc1 | [6 empty] | 0.9871795
*c1cc2c(C(=O)N(C2=O)c2cc(cc(c2)c2sc3c(n2)cccc3)N2C(=O)c3c(C2=O)cc(cc3)C(=O)Nc2ccc(cc2)S(=O)(=O)c2ccc(cc2)NC(=O)*)cc1 | [6 empty] | 0.9871795
*c1cc2c(C(=O)N(C2=O)c2cc(cc(c2)c2sc3c(n2)cccc3)N2C(=O)c3c(C2=O)cc(cc3)C(=O)Nc2nc(ccc2)NC(=O)*)cc1 | [6 empty] | 0.9871795
*c1cc2c(C(=O)N(C2=O)c2cc(ccc2)C#Cc2cc(ccc2)NC(=O)*)cc1 | [6 empty] | 0.9871795
*c1cc2c(C(=O)N(C2=O)c2cc(ccc2)C(=O)NCCN(CCNC(=O)*)c2ccc(cc2)C=Cc2ccc(cc2)[N+](=O)[O-])cc1 | [6 empty] | 0.9871795
*c1cc2c(C(=O)N(C2=O)c2cc(ccc2)C(=O)Nc2ccc(cc2)C(c2ccc(cc2)NC(=O)c2cc(ccc2)N2C(=O)c3c(C2=O)cc(cc3)C(*)(C(F)(F)F)C(F)(F)F)(C(F)(F)F)C(F)(F)F)cc1 | [6 empty] | 0.9871795
*c1cc2c(C(=O)N(C2=O)c2cc(ccc2)C(=O)Nc2ccc(cc2)NC(=O)c2cc(ccc2)N2C(=O)c3c(C2=O)cc(cc3)C(*)(C(F)(F)F)C(F)(F)F)cc1 | [6 empty] | 0.9871795
*c1cc2c(C(=O)N(C2=O)c2cc(ccc2)C(=O)Nc2ccc(cc2)NC(=O)c2ccc(cc2)NC(=O)c2cc(ccc2)N2C(=O)c3c(C2=O)cc(cc3)C(*)(C(F)(F)F)C(F)(F)F)cc1 | [6 empty] | 0.9871795
*c1cc2c(C(=O)N(C2=O)c2cc(ccc2)C(=O)Nc2ccc(cc2)Oc2c(cccc2)Oc2ccc(cc2)NC(=O)c2cc(ccc2)N2C(=O)c3c(C2=O)cc(cc3)C(*)(C(F)(F)F)C(F)(F)F)cc1 | [6 empty] | 0.9871795
*c1cc2c(C(=O)N(C2=O)c2cc(ccc2)C(=O)Nc2ccc(cc2)Oc2cc(ccc2)Oc2ccc(cc2)NC(=O)c2cc(ccc2)N2C(=O)c3c(C2=O)cc(cc3)C(*)(C(F)(F)F)C(F)(F)F)cc1 | [6 empty] | 0.9871795
*c1cc2c(C(=O)N(C2=O)c2cc(ccc2)C(=O)Nc2ccc(cc2)Oc2ccc(cc2)C(c2ccc(cc2)Oc2ccc(cc2)NC(=O)c2cc(ccc2)N2C(=O)c3c(C2=O)cc(cc3)C(*)(C(F)(F)F)C(F)(F)F)(C(F)(F)F)C(F)(F)F)cc1 | [6 empty] | 0.9871795
*c1cc2c(C(=O)N(C2=O)c2cc(ccc2)C(=O)Nc2ccc(cc2)Oc2ccc(cc2)C(c2ccc(cc2)Oc2ccc(cc2)NC(=O)c2cc(ccc2)N2C(=O)c3c(C2=O)cc(cc3)C(*)(C(F)(F)F)C(F)(F)F)(C)C)cc1 | [6 empty] | 0.9871795
*c1cc2c(C(=O)N(C2=O)c2cc(ccc2)C(=O)Nc2ccc(cc2)Oc2ccc(cc2)NC(=O)c2cc(ccc2)N2C(=O)c3c(C2=O)cc(cc3)C(*)(C(F)(F)F)C(F)(F)F)cc1 | [6 empty] | 0.9871795
*c1cc2c(C(=O)N(C2=O)c2cc(ccc2)C(=O)Nc2ccc(cc2)Oc2ccc(cc2)Oc2ccc(cc2)NC(=O)c2cc(ccc2)N2C(=O)c3c(C2=O)cc(cc3)C(*)(C(F)(F)F)C(F)(F)F)cc1 | [6 empty] | 0.9871795
*c1cc2c(C(=O)N(C2=O)c2cc(ccc2)C(=O)Nc2ccc(cc2)Oc2ccc(cc2)c2ccc(cc2)Oc2ccc(cc2)NC(=O)c2cc(ccc2)N2C(=O)c3c(C2=O)cc(cc3)C(*)(C(F)(F)F)C(F)(F)F)cc1 | [6 empty] | 0.9871795
*c1cc2c(C(=O)N(C2=O)c2cc(ccc2)C(=O)Nc2ccc(cc2)c2ccc(cc2)NC(=O)c2cc(ccc2)N2C(=O)c3c(C2=O)cc(cc3)C(*)(C(F)(F)F)C(F)(F)F)cc1 | [6 empty] | 0.9871795
*c1cc2c(C(=O)N(C2=O)c2cc(ccc2)C(=O)c2ccc(cc2)C(=O)c2cc(ccc2)N2C(=O)c3c(C2=O)cc(cc3)C(=O)*)cc1 | [6 empty] | 0.9871795
*c1cc2c(C(=O)N(C2=O)c2cc(ccc2)C(=O)c2ccc(cc2)Cc2cc(ccc2)N2C(=O)c3c(C2=O)cc(cc3)C(=O)*)cc1 | [6 empty] | 0.9871795
*c1cc2c(C(=O)N(C2=O)c2cc(ccc2)C(=O)c2ccc(cc2)Cc2ccc(cc2)C(=O)c2cc(ccc2)N2C(=O)c3c(C2=O)cc(cc3)C(=O)*)cc1 | [6 empty] | 0.9871795
*c1cc2c(C(=O)N(C2=O)c2cc(ccc2)C(=O)c2ccc(cc2)Cc2ccc(cc2)N2C(=O)c3c(C2=O)cc(cc3)C(=O)*)cc1 | [6 empty] | 0.9871795
*c1cc2c(C(=O)N(C2=O)c2cc(ccc2)C(=O)c2ccc(cc2)N2C(=O)c3c(C2=O)cc(cc3)C(=O)*)cc1 | [6 empty] | 0.9871795
*c1cc2c(C(=O)N(C2=O)c2cc(ccc2)C(C(C(C(C(c2cc(ccc2)N2C(=O)c3c(C2=O)cc(cc3)C(C(C(*)(F)F)(F)F)(F)F)(F)F)(F)F)(F)F)(F)F)(F)F)cc1 | [6 empty] | 0.9871795
*c1cc2c(C(=O)N(C2=O)c2cc(ccc2)C(C(C(C(C(c2cc(ccc2)N2C(=O)c3c(C2=O)cc(cc3)C(C(C(C(*)(F)F)(F)F)(F)F)(F)F)(F)F)(F)F)(F)F)(F)F)(F)F)cc1 | [6 empty] | 0.9871795
*c1cc2c(C(=O)N(C2=O)c2cc(ccc2)C(C(C(C(C(c2cc(ccc2)N2C(=O)c3c(C2=O)cc(cc3)C(C(C(C(C(C(C(*)(F)F)(F)F)(F)F)(F)F)(F)F)(F)F)(F)F)(F)F)(F)F)(F)F)(F)F)(F)F)cc1 | [6 empty] | 0.9871795
*c1cc2c(C(=O)N(C2=O)c2cc(ccc2)C(C(C(c2cc(ccc2)N2C(=O)c3c(C2=O)cc(cc3)C(C(C(C(*)(F)F)(F)F)(F)F)(F)F)(F)F)(F)F)(F)F)cc1 | [6 empty] | 0.9871795
*c1cc2c(C(=O)N(C2=O)c2cc(ccc2)C(C(C(c2cc(ccc2)N2C(=O)c3c(C2=O)cc(cc3)C(C(C(C(C(C(C(*)(F)F)(F)F)(F)F)(F)F)(F)F)(F)F)(F)F)(F)F)(F)F)(F)F)cc1 | [6 empty] | 0.9871795
*c1cc2c(C(=O)N(C2=O)c2cc(ccc2)C(c2cc(ccc2)N2C(=O)c3c(C2=O)cc(cc3)C(*)(C(F)(F)F)C(F)(F)F)O)cc1 | [6 empty] | 0.9871795
*c1cc2c(C(=O)N(C2=O)c2cc(ccc2)C(c2cc(ccc2)N2C(=O)c3c(C2=O)cc(cc3)C(*)(C(F)(F)F)C(F)(F)F)O[Si](O[Si](O[Si](C)(C)C)(C)C)(C)C)cc1 | [6 empty] | 0.9871795
*c1cc2c(C(=O)N(C2=O)c2cc(ccc2)C(c2cc(ccc2)N2C(=O)c3c(C2=O)cc(cc3)C(=O)*)(C(F)(F)F)C(F)(F)F)cc1 | [6 empty] | 0.9871795
*c1cc2c(C(=O)N(C2=O)c2cc(ccc2)C(c2cc(ccc2)N2C(=O)c3c(C2=O)cc(cc3)C(=O)*)O)cc1 | [6 empty] | 0.9871795
*c1cc2c(C(=O)N(C2=O)c2cc(ccc2)C(c2cc(ccc2)N2C(=O)c3c(C2=O)cc(cc3)C(=O)*)O[Si](O[Si](O[Si](C)(C)C)(C)C)(C)C)cc1 | [6 empty] | 0.9871795
*c1cc2c(C(=O)N(C2=O)c2cc(ccc2)C(c2ccc(cc2)N2C(=O)c3c(C2=O)cc(cc3)C(*)(C(F)(F)F)C(F)(F)F)(C)C)cc1 | [6 empty] | 0.9871795
*c1cc2c(C(=O)N(C2=O)c2cc(ccc2)C=CC(=O)Nc2cc(ccc2)NC(=O)*)cc1 | [6 empty] | 0.9871795
*c1cc2c(C(=O)N(C2=O)c2cc(ccc2)Cc2cc(ccc2)N2C(=O)c3c(C2=O)cc(cc3)C(=O)*)cc1 | [6 empty] | 0.9871795
*c1cc2c(C(=O)N(C2=O)c2cc(ccc2)Cc2ccc(cc2)Cc2cc(ccc2)N2C(=O)c3c(C2=O)cc(cc3)C(=O)*)cc1 | [6 empty] | 0.9871795
*c1cc2c(C(=O)N(C2=O)c2cc(ccc2)Cc2ccc(cc2)Cc2ccc(cc2)Cc2cc(ccc2)N2C(=O)c3c(C2=O)cc(cc3)C(=O)*)cc1 | [6 empty] | 0.9871795
*c1cc2c(C(=O)N(C2=O)c2cc(ccc2)Cc2ccc(cc2)Cc2ccc(cc2)N2C(=O)c3c(C2=O)cc(cc3)C(=O)*)cc1 | [6 empty] | 0.9871795
*c1cc2c(C(=O)N(C2=O)c2cc(ccc2)Cc2ccc(cc2)N2C(=O)c3c(C2=O)cc(cc3)C(=O)*)cc1 | [6 empty] | 0.9871795
*c1cc2c(C(=O)N(C2=O)c2cc(ccc2)N2C(=O)c3c(C2=O)cc(cc3)C(=O)Nc2cc(cc(c2)c2nc3c([nH]2)cccc3)NC(=O)*)cc1 | [6 empty] | 0.9871795
*c1cc2c(C(=O)N(C2=O)c2cc(ccc2)N2C(=O)c3c(C2=O)cc(cc3)C(=O)Nc2ccc(cc2)C2(c3ccccc3c3ccccc23)c2ccc(cc2)NC(=O)*)cc1 | [6 empty] | 0.9871795
*c1cc2c(C(=O)N(C2=O)c2cc(ccc2)N2C(=O)c3c(C2=O)cc(cc3)C(=O)Nc2ccc(cc2)NC(=O)*)cc1 | [6 empty] | 0.9871795
*c1cc2c(C(=O)N(C2=O)c2cc(ccc2)N2C(=O)c3c(C2=O)cc(cc3)C(=O)Nc2ccc(cc2)Oc2c(cccc2)c2c(cccc2)Oc2ccc(cc2)NC(=O)*)cc1 | [6 empty] | 0.9871795
*c1cc2c(C(=O)N(C2=O)c2cc(ccc2)N2C(=O)c3c(C2=O)cc(cc3)C(=O)Nc2ccc(cc2)Oc2ccc(cc2)C2(c3c(C(=O)N2)cccc3)c2ccc(cc2)Oc2ccc(cc2)NC(=O)*)cc1 | [6 empty] | 0.9871795
*c1cc2c(C(=O)N(C2=O)c2cc(ccc2)N2C(=O)c3c(C2=O)cc(cc3)C(=O)Nc2ccc(cc2)Oc2ccc(cc2)c2ccc(cc2)Oc2ccc(cc2)NC(=O)*)cc1 | [6 empty] | 0.9871795
*c1cc2c(C(=O)N(C2=O)c2cc(ccc2)N2C(=O)c3c(C2=O)cc(cc3)C(=O)Nc2ccc(cc2)S(=O)(=O)c2ccc(cc2)NC(=O)*)cc1 | [6 empty] | 0.9871795
*c1cc2c(C(=O)N(C2=O)c2cc(ccc2)N2C(=O)c3c(C2=O)cc(cc3)C(=O)Nc2nc(ccc2)NC(=O)*)cc1 | [6 empty] | 0.9871795
*c1cc2c(C(=O)N(C2=O)c2cc(ccc2)N2C(=O)c3c(C2=O)cc(cc3)C(=O)OCCN(CCOC(=O)*)c2ccc(cc2)N=Nc2ccc(cc2)C)cc1 | [6 empty] | 0.9871795
*c1cc2c(C(=O)N(C2=O)c2cc(ccc2)N2C(=O)c3c(C2=O)cc(cc3)C(=O)OCCN(CCOC(=O)*)c2ccc(cc2)N=Nc2ccc(cc2)F)cc1 | [6 empty] | 0.9871795
*c1cc2c(C(=O)N(C2=O)c2cc(ccc2)N2C(=O)c3c(C2=O)cc(cc3)C(=O)OCCN(CCOC(=O)*)c2ccc(cc2)N=Nc2ccc(cc2)[N+](=O)[O-])cc1 | [6 empty] | 0.9871795
*c1cc2c(C(=O)N(C2=O)c2cc(ccc2)N2C(=O)c3c(C2=O)cc(cc3)C(=O)Oc2ccc(cc2)C(c2ccc(cc2)OC(=O)*)(C)C)cc1 | [6 empty] | 0.9871795
*c1cc2c(C(=O)N(C2=O)c2cc(ccc2)N2C(=O)c3c(C2=O)cc(cc3)C(=O)c2cc(cc(c2)C(C)(C)C)C(=O)*)cc1 | [6 empty] | 0.9871795
*c1cc2c(C(=O)N(C2=O)c2cc(ccc2)N2C(=O)c3c(C2=O)cc(cc3)C(=O)c2cc(cc(c2)c2ccccc2)C(=O)*)cc1 | [6 empty] | 0.9871795
*c1cc2c(C(=O)N(C2=O)c2cc(ccc2)N2C(=O)c3c(C2=O)cc(cc3)C(=O)c2cc(ccc2)C(=O)*)cc1 | [6 empty] | 0.9871795
*c1cc2c(C(=O)N(C2=O)c2cc(ccc2)NC(=O)C(C(C(C(C(=O)Nc2cc(ccc2)N2C(=O)c3c(C2=O)cc(cc3)C(*)(C(F)(F)F)C(F)(F)F)(F)F)(F)F)(F)F)(F)F)cc1 | [6 empty] | 0.9871795
*c1cc2c(C(=O)N(C2=O)c2cc(ccc2)NC(=O)C(C(C(C(C(C(C(=O)Nc2cc(ccc2)N2C(=O)c3c(C2=O)cc(cc3)C(*)(C(F)(F)F)C(F)(F)F)(F)F)(F)F)(F)F)(F)F)(F)F)(F)F)cc1 | [6 empty] | 0.9871795
*c1cc2c(C(=O)N(C2=O)c2cc(ccc2)NC(=O)CCCCCCCCC(=O)Nc2cc(ccc2)NC(=O)*)cc1 | [6 empty] | 0.9871795
*c1cc2c(C(=O)N(C2=O)c2cc(ccc2)NC(=O)c2cc(ccc2)C(=O)Nc2cc(ccc2)N2C(=O)c3c(C2=O)cc(cc3)C(=O)*)cc1 | [6 empty] | 0.9871795
*c1cc2c(C(=O)N(C2=O)c2cc(ccc2)NC(=O)c2cc(ccc2)N2C(=O)c3c(C2=O)cc(cc3)C(=O)*)cc1 | [6 empty] | 0.9871795
*c1cc2c(C(=O)N(C2=O)c2cc(ccc2)NC(=O)c2ccc(cc2)N2C(=O)c3c(C2=O)cc(cc3)C(=O)*)cc1 | [6 empty] | 0.9871795
*c1cc2c(C(=O)N(C2=O)c2cc(ccc2)Nc2nc(nc(n2)Nc2cc(ccc2)N2C(=O)c3c(C2=O)cc(cc3)C(=O)*)N(C)C)cc1 | [6 empty] | 0.9871795
*c1cc2c(C(=O)N(C2=O)c2cc(ccc2)Nc2nc(nc(n2)Nc2cc(ccc2)N2C(=O)c3c(C2=O)cc(cc3)C(=O)*)N(c2ccccc2)c2ccccc2)cc1 | [6 empty] | 0.9871795
*c1cc2c(C(=O)N(C2=O)c2cc(ccc2)Nc2nc(nc(n2)Nc2cc(ccc2)N2C(=O)c3c(C2=O)cc(cc3)C(=O)*)c2ccccc2)cc1 | [6 empty] | 0.9871795
*c1cc2c(C(=O)N(C2=O)c2cc(ccc2)Nc2ncnc(n2)Nc2cc(ccc2)N2C(=O)c3c(C2=O)cc(cc3)C(=O)*)cc1 | [6 empty] | 0.9871795
*c1cc2c(C(=O)N(C2=O)c2cc(ccc2)OP(=O)(Oc2cc(ccc2)N2C(=O)c3c(C2=O)cc(cc3)C(=O)*)c2ccccc2)cc1 | [6 empty] | 0.9871795
*c1cc2c(C(=O)N(C2=O)c2cc(ccc2)Oc2c(c(ccc2)Oc2cc(ccc2)N2C(=O)c3c(C2=O)cc(cc3)C(=O)Nc2cc(ccc2)Oc2c(c(ccc2)Oc2cc(ccc2)NC(=O)*)C#N)C#N)cc1 | [6 empty] | 0.9871795
*c1cc2c(C(=O)N(C2=O)c2cc(ccc2)Oc2c(c(ccc2)Oc2cc(ccc2)N2C(=O)c3c(C2=O)cc(cc3)C(=O)Nc2cc(ccc2)Oc2c(c(ccc2)Oc2cc(ccc2)Oc2c(c(ccc2)Oc2cc(ccc2)NC(=O)*)C#N)C#N)C#N)cc1 | [6 empty] | 0.9871795
*c1cc2c(C(=O)N(C2=O)c2cc(ccc2)Oc2c(c(ccc2)Oc2cc(ccc2)N2C(=O)c3c(C2=O)cc(cc3)C(=O)Nc2ccc(cc2)Oc2cc(ccc2)Oc2ccc(cc2)NC(=O)*)C#N)cc1 | [6 empty] | 0.9871795
*c1cc2c(C(=O)N(C2=O)c2cc(ccc2)Oc2cc(ccc2)N2C(=O)c3c(C2=O)cc(cc3)C(*)(C(F)(F)F)C(F)(F)F)cc1 | [6 empty] | 0.9871795
*c1cc2c(C(=O)N(C2=O)c2cc(ccc2)Oc2cc(ccc2)N2C(=O)c3c(C2=O)cc(cc3)C(C(C(*)(F)F)(F)F)(F)F)cc1 | [6 empty] | 0.9871795
*c1cc2c(C(=O)N(C2=O)c2cc(ccc2)Oc2cc(ccc2)Oc2cc(ccc2)N2C(=O)c3c(C2=O)cc(cc3)C(*)(C(F)(F)F)C(F)(F)F)cc1 | [6 empty] | 0.9871795
*c1cc2c(C(=O)N(C2=O)c2cc(ccc2)Oc2cc(ccc2)Oc2cc(ccc2)N2C(=O)c3c(C2=O)cc(cc3)C(=O)*)cc1 | [6 empty] | 0.9871795
*c1cc2c(C(=O)N(C2=O)c2cc(ccc2)Oc2ccc(cc2)C(c2ccc(cc2)Oc2cc(ccc2)N2C(=O)c3c(C2=O)cc(cc3)C(*)(C(F)(F)F)C(F)(F)F)(C(F)(F)F)C(F)(F)F)cc1 | [6 empty] | 0.9871795
*c1cc2c(C(=O)N(C2=O)c2cc(ccc2)Oc2ccc(cc2)N2C(=O)c3c(C2=O)cc(cc3)C(=O)Nc2cc(ccc2)Oc2ccc(cc2)NC(=O)*)cc1 | [6 empty] | 0.9871795
*c1cc2c(C(=O)N(C2=O)c2cc(ccc2)Oc2ccc(cc2)N2C(=O)c3c(C2=O)cc(cc3)C(=O)Nc2ccc(cc2)Oc2ccc(cc2)C(c2ccc(cc2)Oc2ccc(cc2)NC(=O)*)(C)C)cc1 | [6 empty] | 0.9871795
*c1cc2c(C(=O)N(C2=O)c2cc(ccc2)Oc2ccc(cc2)N2C(=O)c3c(C2=O)cc(cc3)C(=O)Nc2ccc(cc2)Oc2ccc(cc2)C2(c3c(C(=O)N2)cccc3)c2ccc(cc2)Oc2ccc(cc2)NC(=O)*)cc1 | [6 empty] | 0.9871795
*c1cc2c(C(=O)N(C2=O)c2cc(ccc2)Oc2ccc(cc2)N2C(=O)c3c(C2=O)cc(cc3)c2c(c(c(c(c2c2ccccc2)c2ccccc2)c2ccc(cc2)Oc2ccc(cc2)c2c(c(c(c(c2c2ccccc2)c2ccccc2)*)c2ccccc2)c2ccccc2)c2ccccc2)c2ccccc2)cc1 | [6 empty] | 0.9871795
*c1cc2c(C(=O)N(C2=O)c2cc(ccc2)Oc2ccc(cc2)N2C(=O)c3c(C2=O)cc(cc3)c2c(c(c(c(c2c2ccccc2)c2ccccc2)c2ccc(cc2)Sc2ccc(cc2)c2c(c(c(c(c2c2ccccc2)c2ccccc2)*)c2ccccc2)c2ccccc2)c2ccccc2)c2ccccc2)cc1 | [6 empty] | 0.9871795
*c1cc2c(C(=O)N(C2=O)c2cc(ccc2)Oc2ccc(cc2)Oc2cc(ccc2)N2C(=O)c3c(C2=O)cc(cc3)C(*)(C(F)(F)F)C(F)(F)F)cc1 | [6 empty] | 0.9871795
*c1cc2c(C(=O)N(C2=O)c2cc(ccc2)Oc2ccc(cc2)S(=O)(=O)c2ccc(cc2)Oc2cc(ccc2)N2C(=O)c3c(C2=O)cc(cc3)C(*)(C(F)(F)F)C(F)(F)F)cc1 | [6 empty] | 0.9871795
*c1cc2c(C(=O)N(C2=O)c2cc(ccc2)P(=O)(c2cc(ccc2)N2C(=O)c3c(C2=O)cc(cc3)C(*)(C(F)(F)F)C(F)(F)F)c2ccccc2)cc1 | [6 empty] | 0.9871795
*c1cc2c(C(=O)N(C2=O)c2cc(ccc2)P(=O)(c2cc(ccc2)N2C(=O)c3c(C2=O)cc(cc3)C(=O)*)c2ccccc2)cc1 | [6 empty] | 0.9871795
*c1cc2c(C(=O)N(C2=O)c2cc(ccc2)P(=O)(c2cc(ccc2)N2C(=O)c3c(C2=O)cc(cc3)C(=O)N2C(=O)N(C(=O)C2(CC)C)C(=O)*)c2ccccc2)cc1 | [6 empty] | 0.9871795
*c1cc2c(C(=O)N(C2=O)c2cc(ccc2)P(=O)(c2cc(ccc2)N2C(=O)c3c(C2=O)cc(cc3)C(=O)Nc2cc(ccc2)P(=O)(c2cc(ccc2)NC(=O)*)c2ccccc2)c2ccccc2)cc1 | [6 empty] | 0.9871795
*c1cc2c(C(=O)N(C2=O)c2cc(ccc2)P(=O)(c2cc(ccc2)N2C(=O)c3c(C2=O)cc(cc3)C(=O)Nc2ccc(cc2)C(=O)c2ccc(cc2)NC(=O)*)c2ccccc2)cc1 | [6 empty] | 0.9871795
*c1cc2c(C(=O)N(C2=O)c2cc(ccc2)P(=O)(c2cc(ccc2)N2C(=O)c3c(C2=O)cc(cc3)C(=O)Nc2ccc(cc2)Cc2ccc(cc2)NC(=O)*)c2ccccc2)cc1 | [6 empty] | 0.9871795
*c1cc2c(C(=O)N(C2=O)c2cc(ccc2)P(=O)(c2cc(ccc2)N2C(=O)c3c(C2=O)cc(cc3)C(=O)Nc2ccc(cc2)NC(=O)*)c2ccccc2)cc1 | [6 empty] | 0.9871795
*c1cc2c(C(=O)N(C2=O)c2cc(ccc2)P(=O)(c2cc(ccc2)N2C(=O)c3c(C2=O)cc(cc3)C(=O)Nc2ccc(cc2)Oc2ccc(cc2)NC(=O)*)c2ccccc2)cc1 | [6 empty] | 0.9871795
*c1cc2c(C(=O)N(C2=O)c2cc(ccc2)P(=O)(c2cc(ccc2)N2C(=O)c3c(C2=O)cc(cc3)C(=O)Nc2ccc(cc2)S(=O)(=O)c2ccc(cc2)NC(=O)*)c2ccccc2)cc1 | [6 empty] | 0.9871795
*c1cc2c(C(=O)N(C2=O)c2cc(ccc2)P(=O)(c2cc(ccc2)N2C(=O)c3c(C2=O)cc(cc3)C(=O)Nc2ccc(cc2)c2ccc(cc2)NC(=O)*)c2ccccc2)cc1 | [6 empty] | 0.9871795
*c1cc2c(C(=O)N(C2=O)c2cc(ccc2)P(=O)(c2cc(ccc2)N2C(=O)c3c(C2=O)cc(cc3)C(=O)Nc2ccc(cc2)c2nc(cc(c2)c2ccccc2)c2ccc(cc2)NC(=O)*)c2ccccc2)cc1 | [6 empty] | 0.9871795
*c1cc2c(C(=O)N(C2=O)c2cc(ccc2)P(=O)(c2cc(ccc2)N2C(=O)c3c(C2=O)cc(cc3)C(=O)Nc2ccc3Cc4c(c3c2)cc(cc4)NC(=O)*)c2ccccc2)cc1 | [6 empty] | 0.9871795
*c1cc2c(C(=O)N(C2=O)c2cc(ccc2)P(=O)(c2cc(ccc2)N2C(=O)c3c(C2=O)cc(cc3)C(=O)Nc2nc(ccc2)NC(=O)*)c2ccccc2)cc1 | [6 empty] | 0.9871795
*c1cc2c(C(=O)N(C2=O)c2cc3C(=O)c4c(c3cc2)ccc(c4)N2C(=O)c3c(C2=O)cc(cc3)C(=O)*)cc1 | [6 empty] | 0.9871795
*c1cc2c(C(=O)N(C2=O)c2cc3Cc4c(-c3cc2)ccc(c4)N2C(=O)c3c(C2=O)cc(cc3)C(*)(C(F)(F)F)C(F)(F)F)cc1 | [6 empty] | 0.9871795
*c1cc2c(C(=O)N(C2=O)c2cc3Cc4c(c3cc2)ccc(c4)N2C(=O)c3c(C2=O)cc(cc3)C(*)(C(F)(F)F)C(F)(F)F)cc1 | [6 empty] | 0.9871795
*c1cc2c(C(=O)N(C2=O)c2cc3Cc4c(c3cc2)ccc(c4)N2C(=O)c3c(C2=O)cc(cc3)C(=O)*)cc1 | [6 empty] | 0.9871795
*c1cc2c(C(=O)N(C2=O)c2ccc(cc2)C(=O)NCCCCCCNC(=O)*)cc1 | [6 empty] | 0.9871795
*c1cc2c(C(=O)N(C2=O)c2ccc(cc2)C(=O)NCCN(CCNC(=O)*)c2ccc(cc2)C=Cc2ccc(cc2)[N+](=O)[O-])cc1 | [6 empty] | 0.9871795
*c1cc2c(C(=O)N(C2=O)c2ccc(cc2)C(=O)NCCNC(=O)*)cc1 | [6 empty] | 0.9871795
*c1cc2c(C(=O)N(C2=O)c2ccc(cc2)C(=O)Nc2c(ccc(c2)C(c2cc(c(cc2)OCCCCCCOc2ccc(cc2)N=Nc2ccc(cc2)OCCCC)NC(=O)c2ccc(cc2)N2C(=O)c3c(C2=O)cc(cc3)C(*)(C(F)(F)F)C(F)(F)F)(C(F)(F)F)C(F)(F)F)OCCCCCCOc2ccc(cc2)N=Nc2ccc(cc2)OCCCC)cc1 | [6 empty] | 0.9871795
*c1cc2c(C(=O)N(C2=O)c2ccc(cc2)C(=O)Nc2c(ccc(c2)C(c2cc(c(cc2)OCCCCOc2ccc(cc2)N=Nc2ccc(cc2)c2ccccc2)NC(=O)c2ccc(cc2)N2C(=O)c3c(C2=O)cc(cc3)C(*)(C(F)(F)F)C(F)(F)F)(C(F)(F)F)C(F)(F)F)OCCCCOc2ccc(cc2)N=Nc2ccc(cc2)c2ccccc2)cc1 | [6 empty] | 0.9871795
*c1cc2c(C(=O)N(C2=O)c2ccc(cc2)C(=O)Nc2c(cccc2)NC(=O)*)cc1 | [6 empty] | 0.9871795
*c1cc2c(C(=O)N(C2=O)c2ccc(cc2)C(=O)Nc2cc(ccc2)C=CC(=O)C=Cc2cc(ccc2)NC(=O)*)cc1 | [6 empty] | 0.9871795
*c1cc2c(C(=O)N(C2=O)c2ccc(cc2)C(=O)Nc2cc(ccc2)NC(=O)*)cc1 | [6 empty] | 0.9871795
*c1cc2c(C(=O)N(C2=O)c2ccc(cc2)C(=O)Nc2cc(ccc2)Oc2ccc(cc2)S(=O)(=O)c2ccc(cc2)Oc2cc(ccc2)NC(=O)*)cc1 | [6 empty] | 0.9871795
*c1cc2c(C(=O)N(C2=O)c2ccc(cc2)C(=O)Nc2ccc(cc2)C(c2ccc(cc2)NC(=O)c2ccc(cc2)N2C(=O)c3c(C2=O)cc(cc3)C(*)(C(F)(F)F)C(F)(F)F)(C(F)(F)F)C(F)(F)F)cc1 | [6 empty] | 0.9871795
*c1cc2c(C(=O)N(C2=O)c2ccc(cc2)C(=O)Nc2ccc(cc2)Cc2ccc(cc2)NC(=O)*)cc1 | [6 empty] | 0.9871795
*c1cc2c(C(=O)N(C2=O)c2ccc(cc2)C(=O)Nc2ccc(cc2)NC(=O)*)cc1 | [6 empty] | 0.9871795
*c1cc2c(C(=O)N(C2=O)c2ccc(cc2)C(=O)Nc2ccc(cc2)Oc2c(cccc2)Oc2ccc(cc2)NC(=O)c2ccc(cc2)N2C(=O)c3c(C2=O)cc(cc3)C(*)(C(F)(F)F)C(F)(F)F)cc1 | [6 empty] | 0.9871795
*c1cc2c(C(=O)N(C2=O)c2ccc(cc2)C(=O)Nc2ccc(cc2)Oc2cc(ccc2)Oc2ccc(cc2)NC(=O)c2ccc(cc2)N2C(=O)c3c(C2=O)cc(cc3)C(*)(C(F)(F)F)C(F)(F)F)cc1 | [6 empty] | 0.9871795
*c1cc2c(C(=O)N(C2=O)c2ccc(cc2)C(=O)Nc2ccc(cc2)Oc2ccc(cc2)C(c2ccc(cc2)Oc2ccc(cc2)NC(=O)*)(C)C)cc1 | [6 empty] | 0.9871795
*c1cc2c(C(=O)N(C2=O)c2ccc(cc2)C(=O)Nc2ccc(cc2)Oc2ccc(cc2)C(c2ccc(cc2)Oc2ccc(cc2)NC(=O)c2ccc(cc2)N2C(=O)c3c(C2=O)cc(cc3)C(*)(C(F)(F)F)C(F)(F)F)(C(F)(F)F)C(F)(F)F)cc1 | [6 empty] | 0.9871795
*c1cc2c(C(=O)N(C2=O)c2ccc(cc2)C(=O)Nc2ccc(cc2)Oc2ccc(cc2)NC(=O)*)cc1 | [6 empty] | 0.9871795
*c1cc2c(C(=O)N(C2=O)c2ccc(cc2)C(=O)Nc2ccc(cc2)Oc2ccc(cc2)NC(=O)c2ccc(cc2)N2C(=O)c3c(C2=O)cc(cc3)C(*)(C(F)(F)F)C(F)(F)F)cc1 | [6 empty] | 0.9871795
*c1cc2c(C(=O)N(C2=O)c2ccc(cc2)C(=O)Nc2ccc(cc2)Oc2ccc(cc2)NC(=O)c2ccc(cc2)NC(=O)Nc2ccc(cc2)Cc2ccc(cc2)NC(=O)Nc2ccc(cc2)C(=O)Nc2ccc(cc2)Oc2ccc(cc2)NC(=O)c2ccc(cc2)N2C(=O)c3c(C2=O)cc(cc3)C(=O)*)cc1 | [6 empty] | 0.9871795
*c1cc2c(C(=O)N(C2=O)c2ccc(cc2)C(=O)Nc2ccc(cc2)Oc2ccc(cc2)Oc2ccc(cc2)NC(=O)c2ccc(cc2)N2C(=O)c3c(C2=O)cc(cc3)C(*)(C(F)(F)F)C(F)(F)F)cc1 | [6 empty] | 0.9871795
*c1cc2c(C(=O)N(C2=O)c2ccc(cc2)C(=O)Nc2ccc(cc2)S(=O)(=O)c2ccc(cc2)NC(=O)*)cc1 | [6 empty] | 0.9871795
*c1cc2c(C(=O)N(C2=O)c2ccc(cc2)C(=O)c2cc(ccc2)C(=O)c2ccc(cc2)N2C(=O)c3c(C2=O)cc(cc3)C(=O)*)cc1 | [6 empty] | 0.9871795
*c1cc2c(C(=O)N(C2=O)c2ccc(cc2)C(=O)c2ccc(cc2)C(=O)c2ccc(cc2)N2C(=O)c3c(C2=O)cc(cc3)C(=O)*)cc1 | [6 empty] | 0.9871795
*c1cc2c(C(=O)N(C2=O)c2ccc(cc2)C(=O)c2ccc(cc2)C(=O)c2ccc(cc2)N2C(=O)c3c(C2=O)cc(cc3)C(=O)c2ccc(cc2)C(=O)*)cc1 | [6 empty] | 0.9871795
*c1cc2c(C(=O)N(C2=O)c2ccc(cc2)C(=O)c2ccc(cc2)Cc2cc(ccc2)N2C(=O)c3c(C2=O)cc(cc3)C(=O)*)cc1 | [6 empty] | 0.9871795
*c1cc2c(C(=O)N(C2=O)c2ccc(cc2)C(=O)c2ccc(cc2)Cc2ccc(cc2)C(=O)c2ccc(cc2)N2C(=O)c3c(C2=O)cc(cc3)C(=O)*)cc1 | [6 empty] | 0.9871795
*c1cc2c(C(=O)N(C2=O)c2ccc(cc2)C(=O)c2ccc(cc2)Cc2ccc(cc2)N2C(=O)c3c(C2=O)cc(cc3)C(=O)*)cc1 | [6 empty] | 0.9871795
*c1cc2c(C(=O)N(C2=O)c2ccc(cc2)C(=O)c2ccc(cc2)N2C(=O)c3c(C2=O)cc(cc3)C(=O)*)cc1 | [6 empty] | 0.9871795
*c1cc2c(C(=O)N(C2=O)c2ccc(cc2)C(c2cc(ccc2)C(c2ccc(cc2)N2C(=O)c3c(C2=O)cc(cc3)C(=O)*)(C)C)(C)C)cc1 | [6 empty] | 0.9871795
*c1cc2c(C(=O)N(C2=O)c2ccc(cc2)C(c2ccc(cc2)C(c2ccc(cc2)N2C(=O)c3c(C2=O)cc(cc3)C(*)(C(F)(F)F)C(F)(F)F)(C)C)(C)C)cc1 | [6 empty] | 0.9871795
*c1cc2c(C(=O)N(C2=O)c2ccc(cc2)C(c2ccc(cc2)N2C(=O)c3c(C2=O)cc(cc3)C(*)(C(F)(F)F)C(F)(F)F)(c2ccccc2)C(F)(F)F)cc1 | [6 empty] | 0.9871795
*c1cc2c(C(=O)N(C2=O)c2ccc(cc2)C(c2ccc(cc2)N2C(=O)c3c(C2=O)cc(cc3)C(=O)*)(c2ccccc2)C(F)(F)F)cc1 | [6 empty] | 0.9871795
*c1cc2c(C(=O)N(C2=O)c2ccc(cc2)C(c2ccc(cc2)N2C(=O)c3c(C2=O)cc(cc3)C(=O)*)c2ccccc2)cc1 | [6 empty] | 0.9871795
*c1cc2c(C(=O)N(C2=O)c2ccc(cc2)C(c2ccc(cc2)N2C(=O)c3c(C2=O)cc(cc3)C(=O)c2cc(cc(c2)C(C)(C)C)C(=O)*)(C(F)(F)F)C(F)(F)F)cc1 | [6 empty] | 0.9871795
*c1cc2c(C(=O)N(C2=O)c2ccc(cc2)C(c2ccc(cc2)N2C(=O)c3c(C2=O)cc(cc3)C(=O)c2cc(cc(c2)c2ccccc2)C(=O)*)(C(F)(F)F)C(F)(F)F)cc1 | [6 empty] | 0.9871795
*c1cc2c(C(=O)N(C2=O)c2ccc(cc2)C(c2ccc(cc2)N2C(=O)c3c(C2=O)cc(cc3)C(=O)c2cc(ccc2)C(=O)*)(C(F)(F)F)C(F)(F)F)cc1 | [6 empty] | 0.9871795
*c1cc2c(C(=O)N(C2=O)c2ccc(cc2)C2(CC(CC(C2)C)(C)C)c2ccc(cc2)NC(=O)*)cc1 | [6 empty] | 0.9871795
*c1cc2c(C(=O)N(C2=O)c2ccc(cc2)C2(CCC(CC2)C(C)(C)C)c2ccc(cc2)NC(=O)*)cc1 | [6 empty] | 0.9871795
*c1cc2c(C(=O)N(C2=O)c2ccc(cc2)C2(CCC(CC2)C(CC)(C)C)c2ccc(cc2)NC(=O)*)cc1 | [6 empty] | 0.9871795
*c1cc2c(C(=O)N(C2=O)c2ccc(cc2)C2(CCC(CC2)C)c2ccc(cc2)NC(=O)*)cc1 | [6 empty] | 0.9871795
*c1cc2c(C(=O)N(C2=O)c2ccc(cc2)C2(CCC(CC2)CC)c2ccc(cc2)NC(=O)*)cc1 | [6 empty] | 0.9871795
*c1cc2c(C(=O)N(C2=O)c2ccc(cc2)C2(CCCCC2)c2ccc(cc2)NC(=O)*)cc1 | [6 empty] | 0.9871795
*c1cc2c(C(=O)N(C2=O)c2ccc(cc2)C2(c3ccccc3-c3ccccc23)c2ccc(cc2)N2C(=O)c3c(C2=O)cc(cc3)C(*)(C(F)(F)F)C(F)(F)F)cc1 | [6 empty] | 0.9871795
*c1cc2c(C(=O)N(C2=O)c2ccc(cc2)C2(c3ccccc3-c3ccccc23)c2ccc(cc2)N2C(=O)c3c(C2=O)cc(cc3)C(=O)Nc2ccc(cc2)C2(c3ccccc3-c3ccccc23)c2ccc(cc2)NC(=O)*)cc1 | [6 empty] | 0.9871795
*c1cc2c(C(=O)N(C2=O)c2ccc(cc2)C2(c3ccccc3c3ccccc23)c2ccc(cc2)N2C(=O)c3c(C2=O)cc(cc3)C(*)(C(F)(F)F)C(F)(F)F)cc1 | [6 empty] | 0.9871795
*c1cc2c(C(=O)N(C2=O)c2ccc(cc2)C2(c3ccccc3c3ccccc23)c2ccc(cc2)N2C(=O)c3c(C2=O)cc(cc3)C(=O)*)cc1 | [6 empty] | 0.9871795
*c1cc2c(C(=O)N(C2=O)c2ccc(cc2)C=Cc2ccc(cc2)N2C(=O)c3c(C2=O)cc(cc3)C(=O)*)cc1 | [6 empty] | 0.9871795
*c1cc2c(C(=O)N(C2=O)c2ccc(cc2)Cc2ccc(cc2)Cc2ccc(cc2)Cc2ccc(cc2)N2C(=O)c3c(C2=O)cc(cc3)C(=O)*)cc1 | [6 empty] | 0.9871795
*c1cc2c(C(=O)N(C2=O)c2ccc(cc2)Cc2ccc(cc2)Cc2ccc(cc2)N2C(=O)c3c(C2=O)cc(cc3)C(=O)*)cc1 | [6 empty] | 0.9871795
*c1cc2c(C(=O)N(C2=O)c2ccc(cc2)Cc2ccc(cc2)N2C(=O)c3c(C2=O)cc(cc3)C(=O)Nc2c(ccc(c2)NC(=O)*)N=Nc2ccc(cc2)[N+](=O)[O-])cc1 | [6 empty] | 0.9871795
*c1cc2c(C(=O)N(C2=O)c2ccc(cc2)Cc2ccc(cc2)N2C(=O)c3c(C2=O)cc(cc3)C(=O)Nc2ccc(cc2)Oc2c(cccc2)c2c(cccc2)Oc2ccc(cc2)NC(=O)*)cc1 | [6 empty] | 0.9871795
*c1cc2c(C(=O)N(C2=O)c2ccc(cc2)Cc2ccc(cc2)N2C(=O)c3c(C2=O)cc(cc3)C(=O)Nc2ccc(cc2)Oc2ccc(cc2)NC(=O)*)cc1 | [6 empty] | 0.9871795
*c1cc2c(C(=O)N(C2=O)c2ccc(cc2)Cc2ccc(cc2)N2C(=O)c3c(C2=O)cc(cc3)C(=O)Oc2c(cc(cc2)OC(=O)*)C(C)(C)C)cc1 | [6 empty] | 0.9871795
*c1cc2c(C(=O)N(C2=O)c2ccc(cc2)Cc2ccc(cc2)N2C(=O)c3c(C2=O)cc(cc3)C(CCCCC(*)(C)C)(C)C)cc1 | [6 empty] | 0.9871795
*c1cc2c(C(=O)N(C2=O)c2ccc(cc2)Cc2ccc(cc2)NC(=O)*)cc1 | [6 empty] | 0.9871795
*c1cc2c(C(=O)N(C2=O)c2ccc(cc2)N(C(=O)c2cc(ccc2)N2C(=O)c3c(C2=O)cc(cc3)C(=O)*)C)cc1 | [6 empty] | 0.9871795
*c1cc2c(C(=O)N(C2=O)c2ccc(cc2)N(C(=O)c2ccc(cc2)N2C(=O)c3c(C2=O)cc(cc3)C(=O)*)C)cc1 | [6 empty] | 0.9871795
*c1cc2c(C(=O)N(C2=O)c2ccc(cc2)N(CCN(c2ccc(cc2)N2C(=O)c3c(C2=O)cc(cc3)C(*)(C(F)(F)F)C(F)(F)F)C)C)cc1 | [6 empty] | 0.9871795
*c1cc2c(C(=O)N(C2=O)c2ccc(cc2)N(c2ccc(cc2)N2C(=O)c3c(C2=O)cc(cc3)C(*)(C(F)(F)F)C(F)(F)F)c2ccc(cc2)C#N)cc1 | [6 empty] | 0.9871795
*c1cc2c(C(=O)N(C2=O)c2ccc(cc2)N(c2ccc(cc2)N2C(=O)c3c(C2=O)cc(cc3)C(*)(C(F)(F)F)C(F)(F)F)c2ccc(cc2)C=Cc2ccc(cc2)[N+](=O)[O-])cc1 | [6 empty] | 0.9871795
*c1cc2c(C(=O)N(C2=O)c2ccc(cc2)N(c2ccc(cc2)N2C(=O)c3c(C2=O)cc(cc3)C(=O)*)c2ccc(cc2)C#N)cc1 | [6 empty] | 0.9871795
*c1cc2c(C(=O)N(C2=O)c2ccc(cc2)N(c2ccc(cc2)N2C(=O)c3c(C2=O)cc(cc3)C(=O)*)c2ccccc2)cc1 | [6 empty] | 0.9871795
*c1cc2c(C(=O)N(C2=O)c2ccc(cc2)N2C(=O)c3c(C2=O)cc(cc3)C(=O)*)cc1 | [6 empty] | 0.9871795
*c1cc2c(C(=O)N(C2=O)c2ccc(cc2)N2C(=O)c3c(C2=O)cc(cc3)C(=O)Nc2ccc(cc2)Oc2c(cccc2)c2c(cccc2)Oc2ccc(cc2)NC(=O)*)cc1 | [6 empty] | 0.9871795
*c1cc2c(C(=O)N(C2=O)c2ccc(cc2)N2C(=O)c3c(C2=O)cc(cc3)C(=O)Nc2ccc(cc2)Oc2ccc(cc2)C2(c3c(C(=O)N2)cccc3)c2ccc(cc2)Oc2ccc(cc2)NC(=O)*)cc1 | [6 empty] | 0.9871795
*c1cc2c(C(=O)N(C2=O)c2ccc(cc2)N2C(=O)c3c(C2=O)cc(cc3)C(=O)Oc2ccc(cc2)OC(=O)*)cc1 | [6 empty] | 0.9871795
*c1cc2c(C(=O)N(C2=O)c2ccc(cc2)N2C(=O)c3c(C2=O)cc(cc3)c2c(c(c(c(c2c2ccccc2)c2ccccc2)c2ccc(cc2)Oc2ccc(cc2)c2c(c(c(c(c2c2ccccc2)c2ccccc2)*)c2ccccc2)c2ccccc2)c2ccccc2)c2ccccc2)cc1 | [6 empty] | 0.9871795
*c1cc2c(C(=O)N(C2=O)c2ccc(cc2)N2C(=O)c3c(C2=O)cc(cc3)c2c(c(c(c(c2c2ccccc2)c2ccccc2)c2ccc(cc2)Sc2ccc(cc2)c2c(c(c(c(c2c2ccccc2)c2ccccc2)*)c2ccccc2)c2ccccc2)c2ccccc2)c2ccccc2)cc1 | [6 empty] | 0.9871795
*c1cc2c(C(=O)N(C2=O)c2ccc(cc2)NC(=O)C(C(C(C(C(=O)Nc2ccc(cc2)N2C(=O)c3c(C2=O)cc(cc3)C(*)(C(F)(F)F)C(F)(F)F)(F)F)(F)F)(F)F)(F)F)cc1 | [6 empty] | 0.9871795
*c1cc2c(C(=O)N(C2=O)c2ccc(cc2)NC(=O)C(C(C(C(C(C(C(=O)Nc2ccc(cc2)N2C(=O)c3c(C2=O)cc(cc3)C(*)(C(F)(F)F)C(F)(F)F)(F)F)(F)F)(F)F)(F)F)(F)F)(F)F)cc1 | [6 empty] | 0.9871795
*c1cc2c(C(=O)N(C2=O)c2ccc(cc2)NC(=O)Nc2ccc(cc2)N2C(=O)c3c(C2=O)cc(cc3)C(=O)Nc2cc3Cc4c(c3cc2)ccc(c4)NC(=O)*)cc1 | [6 empty] | 0.9871795
*c1cc2c(C(=O)N(C2=O)c2ccc(cc2)NC(=O)Nc2ccc(cc2)N2C(=O)c3c(C2=O)cc(cc3)C(=O)Nc2ccc(cc2)C(=O)c2ccc(cc2)NC(=O)*)cc1 | [6 empty] | 0.9871795
*c1cc2c(C(=O)N(C2=O)c2ccc(cc2)NC(=O)Nc2ccc(cc2)N2C(=O)c3c(C2=O)cc(cc3)C(=O)Nc2ccc(cc2)Cc2ccc(cc2)NC(=O)*)cc1 | [6 empty] | 0.9871795
*c1cc2c(C(=O)N(C2=O)c2ccc(cc2)NC(=O)Nc2ccc(cc2)N2C(=O)c3c(C2=O)cc(cc3)C(=O)Nc2ccc(cc2)NC(=O)*)cc1 | [6 empty] | 0.9871795
*c1cc2c(C(=O)N(C2=O)c2ccc(cc2)NC(=O)Nc2ccc(cc2)N2C(=O)c3c(C2=O)cc(cc3)C(=O)Nc2ccc(cc2)NC(=O)Nc2ccc(cc2)NC(=O)*)cc1 | [6 empty] | 0.9871795
*c1cc2c(C(=O)N(C2=O)c2ccc(cc2)NC(=O)Nc2ccc(cc2)N2C(=O)c3c(C2=O)cc(cc3)C(=O)Nc2ccc(cc2)Oc2ccc(cc2)NC(=O)*)cc1 | [6 empty] | 0.9871795
*c1cc2c(C(=O)N(C2=O)c2ccc(cc2)NC(=O)Nc2ccc(cc2)N2C(=O)c3c(C2=O)cc(cc3)C(=O)Nc2ccc(cc2)S(=O)(=O)c2ccc(cc2)NC(=O)*)cc1 | [6 empty] | 0.9871795
*c1cc2c(C(=O)N(C2=O)c2ccc(cc2)NC(=O)Nc2ccc(cc2)N2C(=O)c3c(C2=O)cc(cc3)C(=O)Nc2ccc(cc2)c2ccc(cc2)NC(=O)*)cc1 | [6 empty] | 0.9871795
*c1cc2c(C(=O)N(C2=O)c2ccc(cc2)NC(=O)Nc2ccc(cc2)N2C(=O)c3c(C2=O)cc(cc3)C(=O)Nc2ccc(cc2)c2nc(cc(c2)c2ccccc2)c2ccc(cc2)NC(=O)*)cc1 | [6 empty] | 0.9871795
*c1cc2c(C(=O)N(C2=O)c2ccc(cc2)NC(=O)c2cc(ccc2)C(=O)Nc2ccc(cc2)N2C(=O)c3c(C2=O)cc(cc3)C(=O)*)cc1 | [6 empty] | 0.9871795
*c1cc2c(C(=O)N(C2=O)c2ccc(cc2)NC(=O)c2cc(ccc2)N2C(=O)c3c(C2=O)cc(cc3)C(=O)*)cc1 | [6 empty] | 0.9871795
*c1cc2c(C(=O)N(C2=O)c2ccc(cc2)NC(=O)c2ccc(cc2)N2C(=O)c3c(C2=O)cc(cc3)C(=O)*)cc1 | [6 empty] | 0.9871795
*c1cc2c(C(=O)N(C2=O)c2ccc(cc2)NC(=O)c2ccc(cc2)N2C(=O)c3c(C2=O)cc(cc3)C(=O)Oc2ccc(cc2)OC(=O)*)cc1 | [6 empty] | 0.9871795
*c1cc2c(C(=O)N(C2=O)c2ccc(cc2)NC(=S)N=Cc2cc(c(cc2)Cl)N2C(=O)c3c(C2=O)cc(cc3)C(*)(C(F)(F)F)C(F)(F)F)cc1 | [6 empty] | 0.9871795
*c1cc2c(C(=O)N(C2=O)c2ccc(cc2)NC(=S)N=Cc2cc(c(cc2)Cl)N2C(=O)c3c(C2=O)cc(cc3)C(=O)*)cc1 | [6 empty] | 0.9871795
*c1cc2c(C(=O)N(C2=O)c2ccc(cc2)OC(=O)c2ccc(cc2)N2C(=O)c3c(C2=O)cc(cc3)C(=O)Oc2ccc(cc2)OC(=O)*)cc1 | [6 empty] | 0.9871795
*c1cc2c(C(=O)N(C2=O)c2ccc(cc2)OC(COc2ccc(cc2)N2C(=O)c3c(C2=O)cc(cc3)C(*)(C(F)(F)F)C(F)(F)F)C)cc1 | [6 empty] | 0.9871795
*c1cc2c(C(=O)N(C2=O)c2ccc(cc2)OC(COc2ccc(cc2)N2C(=O)c3c(C2=O)cc(cc3)C(*)(C(F)(F)F)C(F)(F)F)CCC)cc1 | [6 empty] | 0.9871795
*c1cc2c(C(=O)N(C2=O)c2ccc(cc2)OC(COc2ccc(cc2)N2C(=O)c3c(C2=O)cc(cc3)C(*)(C(F)(F)F)C(F)(F)F)CCCCCC)cc1 | [6 empty] | 0.9871795
*c1cc2c(C(=O)N(C2=O)c2ccc(cc2)OCCCCCCCCCCOc2ccc(cc2)N2C(=O)c3c(C2=O)cc(cc3)C(*)(C(F)(F)F)C(F)(F)F)cc1 | [6 empty] | 0.9871795
*c1cc2c(C(=O)N(C2=O)c2ccc(cc2)OCCCCCCOc2ccc(cc2)N2C(=O)c3c(C2=O)cc(cc3)C(*)(C(F)(F)F)C(F)(F)F)cc1 | [6 empty] | 0.9871795
*c1cc2c(C(=O)N(C2=O)c2ccc(cc2)OCCCCOc2ccc(cc2)N2C(=O)c3c(C2=O)cc(cc3)C(*)(C(F)(F)F)C(F)(F)F)cc1 | [6 empty] | 0.9871795
*c1cc2c(C(=O)N(C2=O)c2ccc(cc2)OCCN(CCOc2ccc(cc2)N2C(=O)c3c(C2=O)cc(cc3)C(*)(C(F)(F)F)C(F)(F)F)c2ccc(cc2)C(=C(C#N)C#N)C#N)cc1 | [6 empty] | 0.9871795
*c1cc2c(C(=O)N(C2=O)c2ccc(cc2)OCCN(CCOc2ccc(cc2)N2C(=O)c3c(C2=O)cc(cc3)C(*)(C(F)(F)F)C(F)(F)F)c2ccccc2)cc1 | [6 empty] | 0.9871795
*c1cc2c(C(=O)N(C2=O)c2ccc(cc2)OCCOCCOCCOCCOc2ccc(cc2)N2C(=O)c3c(C2=O)cc(cc3)C(*)(C(F)(F)F)C(F)(F)F)cc1 | [6 empty] | 0.9871795
*c1cc2c(C(=O)N(C2=O)c2ccc(cc2)OCCOCCOCCOc2ccc(cc2)N2C(=O)c3c(C2=O)cc(cc3)C(*)(C(F)(F)F)C(F)(F)F)cc1 | [6 empty] | 0.9871795
*c1cc2c(C(=O)N(C2=O)c2ccc(cc2)OCCOCCOc2ccc(cc2)N2C(=O)c3c(C2=O)cc(cc3)C(*)(C(F)(F)F)C(F)(F)F)cc1 | [6 empty] | 0.9871795
*c1cc2c(C(=O)N(C2=O)c2ccc(cc2)OCCOc2ccc(cc2)N2C(=O)c3c(C2=O)cc(cc3)C(*)(C(F)(F)F)C(F)(F)F)cc1 | [6 empty] | 0.9871795
*c1cc2c(C(=O)N(C2=O)c2ccc(cc2)Oc2c(c(ccc2)Oc2ccc(cc2)N2C(=O)c3c(C2=O)cc(cc3)C(*)(C(F)(F)F)C(F)(F)F)C#N)cc1 | [6 empty] | 0.9871795
*c1cc2c(C(=O)N(C2=O)c2ccc(cc2)Oc2c(c(ccc2)Oc2ccc(cc2)N2C(=O)c3c(C2=O)cc(cc3)C(=O)*)C#N)cc1 | [6 empty] | 0.9871795
*c1cc2c(C(=O)N(C2=O)c2ccc(cc2)Oc2c(c(ccc2)Oc2ccc(cc2)N2C(=O)c3c(C2=O)cc(cc3)C(=O)Nc2cc(ccc2)Oc2c(c(ccc2)Oc2cc(ccc2)Oc2c(c(ccc2)Oc2cc(ccc2)NC(=O)*)C#N)C#N)C#N)cc1 | [6 empty] | 0.9871795
*c1cc2c(C(=O)N(C2=O)c2ccc(cc2)Oc2c(c(ccc2)Oc2ccc(cc2)N2C(=O)c3c(C2=O)cc(cc3)C(=O)Nc2ccc(cc2)Oc2c(c(ccc2)Oc2ccc(cc2)NC(=O)*)C#N)C#N)cc1 | [6 empty] | 0.9871795
*c1cc2c(C(=O)N(C2=O)c2ccc(cc2)Oc2c(c(ccc2)Oc2ccc(cc2)N2C(=O)c3c(C2=O)cc(cc3)C(=O)Nc2ccc(cc2)Oc2cc(ccc2)Oc2ccc(cc2)NC(=O)*)C#N)cc1 | [6 empty] | 0.9871795
*c1cc2c(C(=O)N(C2=O)c2ccc(cc2)Oc2c(cc(c(c2)C(C)(C)C)Oc2ccc(cc2)N2C(=O)c3c(C2=O)cc(cc3)C(*)(C(F)(F)F)C(F)(F)F)C(C)(C)C)cc1 | [6 empty] | 0.9871795
*c1cc2c(C(=O)N(C2=O)c2ccc(cc2)Oc2c(cc(c(c2)C(C)(C)C)Oc2ccc(cc2)N2C(=O)c3c(C2=O)cc(cc3)C(=O)*)C(C)(C)C)cc1 | [6 empty] | 0.9871795
*c1cc2c(C(=O)N(C2=O)c2ccc(cc2)Oc2c(cc(cc2)Oc2ccc(cc2)N2C(=O)c3c(C2=O)cc(cc3)C(=O)Nc2ccc(cc2)Oc2ccc(cc2)C2(c3c(C(=O)N2)cccc3)c2ccc(cc2)Oc2ccc(cc2)NC(=O)*)C)cc1 | [6 empty] | 0.9871795
*c1cc2c(C(=O)N(C2=O)c2ccc(cc2)Oc2c(cc(cc2)S(=O)(=O)c2cc(c(cc2)Oc2ccc(cc2)N2C(=O)c3c(C2=O)cc(cc3)C(=O)*)c2cc(cc(c2)C(F)(F)F)C(F)(F)F)c2cc(cc(c2)C(F)(F)F)C(F)(F)F)cc1 | [6 empty] | 0.9871795
*c1cc2c(C(=O)N(C2=O)c2ccc(cc2)Oc2c(cc(cc2C(C)(C)C)c2ccc(cc2)N2C(=O)c3c(C2=O)cc(cc3)C(*)(C(F)(F)F)C(F)(F)F)C(C)(C)C)cc1 | [6 empty] | 0.9871795
*c1cc2c(C(=O)N(C2=O)c2ccc(cc2)Oc2c(cc(cc2C(C)(C)C)c2ccc(cc2)N2C(=O)c3c(C2=O)cc(cc3)C(=O)*)C(C)(C)C)cc1 | [6 empty] | 0.9871795
*c1cc2c(C(=O)N(C2=O)c2ccc(cc2)Oc2c(cc(cc2C)C(c2cc(c(c(c2)C)Oc2ccc(cc2)N2C(=O)c3c(C2=O)cc(cc3)C(*)(C(F)(F)F)C(F)(F)F)C)c2c3c(ccc2)cccc3)C)cc1 | [6 empty] | 0.9871795
*c1cc2c(C(=O)N(C2=O)c2ccc(cc2)Oc2c(cc(cc2C)C(c2cc(c(c(c2)C)Oc2ccc(cc2)N2C(=O)c3c(C2=O)cc(cc3)C(=O)*)C)c2c3c(ccc2)cccc3)C)cc1 | [6 empty] | 0.9871795
*c1cc2c(C(=O)N(C2=O)c2ccc(cc2)Oc2c(cc(cc2C)Cc2cc(c(c(c2)C)Oc2ccc(cc2)N2C(=O)c3c(C2=O)cc(cc3)C(*)(C(F)(F)F)C(F)(F)F)C)C)cc1 | [6 empty] | 0.9871795
*c1cc2c(C(=O)N(C2=O)c2ccc(cc2)Oc2c(cc(cc2C)Cc2cc(c(c(c2)C)Oc2ccc(cc2)N2C(=O)c3c(C2=O)cc(cc3)C(=O)*)C)C)cc1 | [6 empty] | 0.9871795
*c1cc2c(C(=O)N(C2=O)c2ccc(cc2)Oc2c(cccc2)c2c(cccc2)Oc2ccc(cc2)N2C(=O)c3c(C2=O)cc(cc3)C(*)(C(F)(F)F)C(F)(F)F)cc1 | [6 empty] | 0.9871795
*c1cc2c(C(=O)N(C2=O)c2ccc(cc2)Oc2c3c(ccc2)c(ccc3)Oc2ccc(cc2)N2C(=O)c3c(C2=O)cc(cc3)C(=O)*)cc1 | [6 empty] | 0.9871795
*c1cc2c(C(=O)N(C2=O)c2ccc(cc2)Oc2c3c(ccc2)c(ccc3)Oc2ccc(cc2)N2C(=O)c3c(C2=O)cc(cc3)C(=O)Nc2cc(ccc2)NC(=O)*)cc1 | [6 empty] | 0.9871795
*c1cc2c(C(=O)N(C2=O)c2ccc(cc2)Oc2c3c(ccc2)c(ccc3)Oc2ccc(cc2)N2C(=O)c3c(C2=O)cc(cc3)C(=O)Nc2cc(ccc2)Oc2ccc(cc2)NC(=O)*)cc1 | [6 empty] | 0.9871795
*c1cc2c(C(=O)N(C2=O)c2ccc(cc2)Oc2c3c(ccc2)c(ccc3)Oc2ccc(cc2)N2C(=O)c3c(C2=O)cc(cc3)C(=O)Nc2ccc(cc2)C(c2ccc(cc2)NC(=O)*)(C(F)(F)F)C(F)(F)F)cc1 | [6 empty] | 0.9871795
*c1cc2c(C(=O)N(C2=O)c2ccc(cc2)Oc2c3c(ccc2)c(ccc3)Oc2ccc(cc2)N2C(=O)c3c(C2=O)cc(cc3)C(=O)Nc2ccc(cc2)Oc2c3c(ccc2)c(ccc3)Oc2ccc(cc2)NC(=O)*)cc1 | [6 empty] | 0.9871795
*c1cc2c(C(=O)N(C2=O)c2ccc(cc2)Oc2c3c(ccc2)c(ccc3)Oc2ccc(cc2)N2C(=O)c3c(C2=O)cc(cc3)C(=O)Nc2ccc(cc2)Oc2cc(ccc2)Oc2ccc(cc2)NC(=O)*)cc1 | [6 empty] | 0.9871795
*c1cc2c(C(=O)N(C2=O)c2ccc(cc2)Oc2c3c(ccc2)c(ccc3)Oc2ccc(cc2)N2C(=O)c3c(C2=O)cc(cc3)C(=O)Nc2ccc(cc2)Oc2ccc(cc2)C(c2ccc(cc2)Oc2ccc(cc2)NC(=O)*)(C(F)(F)F)C(F)(F)F)cc1 | [6 empty] | 0.9871795
*c1cc2c(C(=O)N(C2=O)c2ccc(cc2)Oc2c3c(ccc2)c(ccc3)Oc2ccc(cc2)N2C(=O)c3c(C2=O)cc(cc3)C(=O)Nc2ccc(cc2)Oc2ccc(cc2)C(c2ccc(cc2)Oc2ccc(cc2)NC(=O)*)(C)C)cc1 | [6 empty] | 0.9871795
*c1cc2c(C(=O)N(C2=O)c2ccc(cc2)Oc2c3c(ccc2)c(ccc3)Oc2ccc(cc2)N2C(=O)c3c(C2=O)cc(cc3)C(=O)Nc2ccc(cc2)Oc2ccc(cc2)NC(=O)*)cc1 | [6 empty] | 0.9871795
*c1cc2c(C(=O)N(C2=O)c2ccc(cc2)Oc2c3c(ccc2)c(ccc3)Oc2ccc(cc2)N2C(=O)c3c(C2=O)cc(cc3)C(=O)Nc2ccc(cc2)Oc2ccc(cc2)S(=O)(=O)c2ccc(cc2)Oc2ccc(cc2)NC(=O)*)cc1 | [6 empty] | 0.9871795
*c1cc2c(C(=O)N(C2=O)c2ccc(cc2)Oc2c3c(ccc2)c(ccc3)Oc2ccc(cc2)N2C(=O)c3c(C2=O)cc(cc3)C(=O)Nc2ccc(cc2)Sc2ccc(cc2)NC(=O)*)cc1 | [6 empty] | 0.9871795
*c1cc2c(C(=O)N(C2=O)c2ccc(cc2)Oc2c3c(ccc2)c(ccc3)Oc2ccc(cc2)N2C(=O)c3c(C2=O)cc(cc3)C(=O)Nc2ccc(cc2)c2sc(c(c2c2ccccc2)c2ccccc2)c2ccc(cc2)NC(=O)*)cc1 | [6 empty] | 0.9871795
*c1cc2c(C(=O)N(C2=O)c2ccc(cc2)Oc2cc(ccc2)Oc2ccc(cc2)N2C(=O)c3c(C2=O)cc(cc3)C(=O)Nc2ccc(cc2)C2(c3ccccc3-c3ccccc23)c2ccc(cc2)NC(=O)*)cc1 | [6 empty] | 0.9871795
*c1cc2c(C(=O)N(C2=O)c2ccc(cc2)Oc2cc(ccc2)Oc2ccc(cc2)N2C(=O)c3c(C2=O)cc(cc3)C(=O)Nc2ccc(cc2)C2(c3ccccc3c3ccccc23)c2ccc(cc2)NC(=O)*)cc1 | [6 empty] | 0.9871795
*c1cc2c(C(=O)N(C2=O)c2ccc(cc2)Oc2cc(ccc2)Oc2ccc(cc2)N2C(=O)c3c(C2=O)cc(cc3)C(=O)Nc2ccc(cc2)Oc2ccc(cc2)C2(c3c(C(=O)N2)cccc3)c2ccc(cc2)Oc2ccc(cc2)NC(=O)*)cc1 | [6 empty] | 0.9871795
*c1cc2c(C(=O)N(C2=O)c2ccc(cc2)Oc2cc(ccc2)c2nc(cc(c2)c2ccccc2)c2cc(ccc2)Oc2ccc(cc2)N2C(=O)c3c(C2=O)cc(cc3)C(*)(C(F)(F)F)C(F)(F)F)cc1 | [6 empty] | 0.9871795
*c1cc2c(C(=O)N(C2=O)c2ccc(cc2)Oc2cc(ccc2)c2nc(cc(c2)c2ccccc2)c2cc(ccc2)Oc2ccc(cc2)N2C(=O)c3c(C2=O)cc(cc3)C(=O)*)cc1 | [6 empty] | 0.9871795
*c1cc2c(C(=O)N(C2=O)c2ccc(cc2)Oc2cc3c(cc2)ccc(c3)Oc2ccc(cc2)N2C(=O)c3c(C2=O)cc(cc3)C(*)(C(F)(F)F)C(F)(F)F)cc1 | [6 empty] | 0.9871795
*c1cc2c(C(=O)N(C2=O)c2ccc(cc2)Oc2cc3c(cc2)ccc(c3)Oc2ccc(cc2)N2C(=O)c3c(C2=O)cc(cc3)C(=O)Nc2cc(ccc2)NC(=O)*)cc1 | [6 empty] | 0.9871795
*c1cc2c(C(=O)N(C2=O)c2ccc(cc2)Oc2cc3c(cc2)ccc(c3)Oc2ccc(cc2)N2C(=O)c3c(C2=O)cc(cc3)C(=O)Nc2cc(ccc2)Oc2ccc(cc2)NC(=O)*)cc1 | [6 empty] | 0.9871795
*c1cc2c(C(=O)N(C2=O)c2ccc(cc2)Oc2cc3c(cc2)ccc(c3)Oc2ccc(cc2)N2C(=O)c3c(C2=O)cc(cc3)C(=O)Nc2ccc(cc2)C(c2ccc(cc2)NC(=O)*)(C(F)(F)F)C(F)(F)F)cc1 | [6 empty] | 0.9871795
*c1cc2c(C(=O)N(C2=O)c2ccc(cc2)Oc2cc3c(cc2)ccc(c3)Oc2ccc(cc2)N2C(=O)c3c(C2=O)cc(cc3)C(=O)Nc2ccc(cc2)Cc2ccc(cc2)NC(=O)*)cc1 | [6 empty] | 0.9871795
*c1cc2c(C(=O)N(C2=O)c2ccc(cc2)Oc2cc3c(cc2)ccc(c3)Oc2ccc(cc2)N2C(=O)c3c(C2=O)cc(cc3)C(=O)Nc2ccc(cc2)NC(=O)*)cc1 | [6 empty] | 0.9871795
*c1cc2c(C(=O)N(C2=O)c2ccc(cc2)Oc2cc3c(cc2)ccc(c3)Oc2ccc(cc2)N2C(=O)c3c(C2=O)cc(cc3)C(=O)Nc2ccc(cc2)Oc2cc(ccc2)Oc2ccc(cc2)NC(=O)*)cc1 | [6 empty] | 0.9871795
*c1cc2c(C(=O)N(C2=O)c2ccc(cc2)Oc2cc3c(cc2)ccc(c3)Oc2ccc(cc2)N2C(=O)c3c(C2=O)cc(cc3)C(=O)Nc2ccc(cc2)Oc2ccc(cc2)C(c2ccc(cc2)Oc2ccc(cc2)NC(=O)*)(C(F)(F)F)C(F)(F)F)cc1 | [6 empty] | 0.9871795
*c1cc2c(C(=O)N(C2=O)c2ccc(cc2)Oc2cc3c(cc2)ccc(c3)Oc2ccc(cc2)N2C(=O)c3c(C2=O)cc(cc3)C(=O)Nc2ccc(cc2)Oc2ccc(cc2)C(c2ccc(cc2)Oc2ccc(cc2)NC(=O)*)(C)C)cc1 | [6 empty] | 0.9871795
*c1cc2c(C(=O)N(C2=O)c2ccc(cc2)Oc2cc3c(cc2)ccc(c3)Oc2ccc(cc2)N2C(=O)c3c(C2=O)cc(cc3)C(=O)Nc2ccc(cc2)Oc2ccc(cc2)NC(=O)*)cc1 | [6 empty] | 0.9871795
*c1cc2c(C(=O)N(C2=O)c2ccc(cc2)Oc2cc3c(cc2)ccc(c3)Oc2ccc(cc2)N2C(=O)c3c(C2=O)cc(cc3)C(=O)Nc2ccc(cc2)Oc2ccc(cc2)Oc2ccc(cc2)NC(=O)*)cc1 | [6 empty] | 0.9871795
*c1cc2c(C(=O)N(C2=O)c2ccc(cc2)Oc2cc3c(cc2)ccc(c3)Oc2ccc(cc2)N2C(=O)c3c(C2=O)cc(cc3)C(=O)Nc2ccc(cc2)Oc2ccc(cc2)Oc2ccc(cc2)Oc2ccc(cc2)NC(=O)*)cc1 | [6 empty] | 0.9871795
*c1cc2c(C(=O)N(C2=O)c2ccc(cc2)Oc2cc3c(cc2)ccc(c3)Oc2ccc(cc2)N2C(=O)c3c(C2=O)cc(cc3)C(=O)Nc2ccc(cc2)Oc2ccc(cc2)S(=O)(=O)c2ccc(cc2)Oc2ccc(cc2)NC(=O)*)cc1 | [6 empty] | 0.9871795
*c1cc2c(C(=O)N(C2=O)c2ccc(cc2)Oc2cc3c(cc2)ccc(c3)Oc2ccc(cc2)N2C(=O)c3c(C2=O)cc(cc3)C(=O)Nc2ccc(cc2)c2sc(c(c2c2ccccc2)c2ccccc2)c2ccc(cc2)NC(=O)*)cc1 | [6 empty] | 0.9871795
*c1cc2c(C(=O)N(C2=O)c2ccc(cc2)Oc2cc3c(cc2Oc2ccc(cc2)N2C(=O)c4c(C2=O)cc(cc4)C(=O)*)cccc3)cc1 | [6 empty] | 0.9871795
*c1cc2c(C(=O)N(C2=O)c2ccc(cc2)Oc2ccc(cc2)C(=O)c2cc(ccc2)C(=O)c2ccc(cc2)Oc2ccc(cc2)N2C(=O)c3c(C2=O)cc(cc3)C(*)(C(F)(F)F)C(F)(F)F)cc1 | [6 empty] | 0.9871795
*c1cc2c(C(=O)N(C2=O)c2ccc(cc2)Oc2ccc(cc2)C(=O)c2cc(ccc2)N2C(=O)c3c(C2=O)cc(cc3)C(*)(C(F)(F)F)C(F)(F)F)cc1 | [6 empty] | 0.9871795
*c1cc2c(C(=O)N(C2=O)c2ccc(cc2)Oc2ccc(cc2)C(=O)c2cc(ccc2)N2C(=O)c3c(C2=O)cc(cc3)C(=O)*)cc1 | [6 empty] | 0.9871795
*c1cc2c(C(=O)N(C2=O)c2ccc(cc2)Oc2ccc(cc2)C(=O)c2ccc(cc2)Oc2ccc(cc2)N2C(=O)c3c(C2=O)cc(cc3)C(*)(C(F)(F)F)C(F)(F)F)cc1 | [6 empty] | 0.9871795
*c1cc2c(C(=O)N(C2=O)c2ccc(cc2)Oc2ccc(cc2)C(=O)c2ccc(cc2)Oc2ccc(cc2)N2C(=O)c3c(C2=O)cc(cc3)C(=O)*)cc1 | [6 empty] | 0.9871795
*c1cc2c(C(=O)N(C2=O)c2ccc(cc2)Oc2ccc(cc2)C(=O)c2nc(ccc2)C(=O)c2ccc(cc2)Oc2ccc(cc2)N2C(=O)c3c(C2=O)cc(cc3)C(*)(C(F)(F)F)C(F)(F)F)cc1 | [6 empty] | 0.9871795
*c1cc2c(C(=O)N(C2=O)c2ccc(cc2)Oc2ccc(cc2)C(=O)c2nc(ccc2)C(=O)c2ccc(cc2)Oc2ccc(cc2)N2C(=O)c3c(C2=O)cc(cc3)C(=O)*)cc1 | [6 empty] | 0.9871795
*c1cc2c(C(=O)N(C2=O)c2ccc(cc2)Oc2ccc(cc2)C(c2ccc(cc2)Oc2ccc(cc2)N2C(=O)c3c(C2=O)cc(cc3)C(*)(C(F)(F)F)C(F)(F)F)(C(F)(F)F)C(F)(F)F)cc1 | [6 empty] | 0.9871795
*c1cc2c(C(=O)N(C2=O)c2ccc(cc2)Oc2ccc(cc2)C(c2ccc(cc2)Oc2ccc(cc2)N2C(=O)c3c(C2=O)cc(cc3)C(*)(C(F)(F)F)C(F)(F)F)(C)C)cc1 | [6 empty] | 0.9871795
*c1cc2c(C(=O)N(C2=O)c2ccc(cc2)Oc2ccc(cc2)C(c2ccc(cc2)Oc2ccc(cc2)N2C(=O)c3c(C2=O)cc(cc3)C(=O)*)(C(F)(F)F)C(F)(F)F)cc1 | [6 empty] | 0.9871795
*c1cc2c(C(=O)N(C2=O)c2ccc(cc2)Oc2ccc(cc2)C(c2ccc(cc2)Oc2ccc(cc2)N2C(=O)c3c(C2=O)cc(cc3)C(=O)*)(C)C)cc1 | [6 empty] | 0.9871795
*c1cc2c(C(=O)N(C2=O)c2ccc(cc2)Oc2ccc(cc2)C(c2ccc(cc2)Oc2ccc(cc2)N2C(=O)c3c(C2=O)cc(cc3)C(=O)Nc2ccc(cc2)Oc2c(cccc2)c2c(cccc2)Oc2ccc(cc2)NC(=O)*)(C)C)cc1 | [6 empty] | 0.9871795
*c1cc2c(C(=O)N(C2=O)c2ccc(cc2)Oc2ccc(cc2)C(c2ccc(cc2)Oc2ccc(cc2)N2C(=O)c3c(C2=O)cc(cc3)c2ccc(cc2)c2ccc(cc2)c2ccc(cc2)c2ccc(cc2)*)(C)C)cc1 | [6 empty] | 0.9871795
*c1cc2c(C(=O)N(C2=O)c2ccc(cc2)Oc2ccc(cc2)C2(C3C4C(CCC4)C(C2)C3)c2ccc(cc2)Oc2ccc(cc2)N2C(=O)c3c(C2=O)cc(cc3)C(=O)Nc2ccc(cc2)Oc2c(cc(cc2)Oc2ccc(cc2)NC(=O)*)C(C)(C)C)cc1 | [6 empty] | 0.9871795
*c1cc2c(C(=O)N(C2=O)c2ccc(cc2)Oc2ccc(cc2)C2(C3C4C(CCC4)C(C2)C3)c2ccc(cc2)Oc2ccc(cc2)N2C(=O)c3c(C2=O)cc(cc3)C(=O)Nc2ccc(cc2)Oc2ccc(cc2)NC(=O)*)cc1 | [6 empty] | 0.9871795
*c1cc2c(C(=O)N(C2=O)c2ccc(cc2)Oc2ccc(cc2)C2(C3C4C(CCC4)C(C2)C3)c2ccc(cc2)Oc2ccc(cc2)N2C(=O)c3c(C2=O)cc(cc3)C(=O)Nc2ccc(cc2)Oc2ccc(cc2)Oc2ccc(cc2)NC(=O)*)cc1 | [6 empty] | 0.9871795
*c1cc2c(C(=O)N(C2=O)c2ccc(cc2)Oc2ccc(cc2)C2(c3c(C(=O)N2)cccc3)c2ccc(cc2)Oc2ccc(cc2)N2C(=O)c3c(C2=O)cc(cc3)C(=O)Nc2cc(ccc2)NC(=O)*)cc1 | [6 empty] | 0.9871795
*c1cc2c(C(=O)N(C2=O)c2ccc(cc2)Oc2ccc(cc2)C2(c3c(C(=O)N2)cccc3)c2ccc(cc2)Oc2ccc(cc2)N2C(=O)c3c(C2=O)cc(cc3)C(=O)Nc2cc(ccc2)Oc2ccc(cc2)NC(=O)*)cc1 | [6 empty] | 0.9871795
*c1cc2c(C(=O)N(C2=O)c2ccc(cc2)Oc2ccc(cc2)C2(c3c(C(=O)N2)cccc3)c2ccc(cc2)Oc2ccc(cc2)N2C(=O)c3c(C2=O)cc(cc3)C(=O)Nc2ccc(cc2)Oc2cc(ccc2)Oc2ccc(cc2)NC(=O)*)cc1 | [6 empty] | 0.9871795
*c1cc2c(C(=O)N(C2=O)c2ccc(cc2)Oc2ccc(cc2)C2(c3c(C(=O)N2)cccc3)c2ccc(cc2)Oc2ccc(cc2)N2C(=O)c3c(C2=O)cc(cc3)C(=O)Nc2ccc(cc2)Oc2ccc(cc2)C2(c3c(C(=O)N2)cccc3)c2ccc(cc2)Oc2ccc(cc2)NC(=O)*)cc1 | [6 empty] | 0.9871795
*c1cc2c(C(=O)N(C2=O)c2ccc(cc2)Oc2ccc(cc2)C2(c3c(C(=O)N2)cccc3)c2ccc(cc2)Oc2ccc(cc2)N2C(=O)c3c(C2=O)cc(cc3)C(=O)Nc2ccc(cc2)Oc2ccc(cc2)NC(=O)*)cc1 | [6 empty] | 0.9871795
*c1cc2c(C(=O)N(C2=O)c2ccc(cc2)Oc2ccc(cc2)C2(c3c(C(=O)N2)cccc3)c2ccc(cc2)Oc2ccc(cc2)N2C(=O)c3c(C2=O)cc(cc3)C(=O)Nc2ccc(cc2)Oc2ccc(cc2)Oc2ccc(cc2)NC(=O)*)cc1 | [6 empty] | 0.9871795
*c1cc2c(C(=O)N(C2=O)c2ccc(cc2)Oc2ccc(cc2)C2(c3c(C(=O)N2)cccc3)c2ccc(cc2)Oc2ccc(cc2)N2C(=O)c3c(C2=O)cc(cc3)C(=O)Nc2ccc(cc2)Oc2ccc(cc2)S(=O)(=O)c2ccc(cc2)Oc2ccc(cc2)NC(=O)*)cc1 | [6 empty] | 0.9871795
*c1cc2c(C(=O)N(C2=O)c2ccc(cc2)Oc2ccc(cc2)C2(c3c(C(=O)N2)cccc3)c2ccc(cc2)Oc2ccc(cc2)N2C(=O)c3c(C2=O)cc(cc3)C(=O)Nc2ccc(cc2)Sc2ccc(cc2)NC(=O)*)cc1 | [6 empty] | 0.9871795
*c1cc2c(C(=O)N(C2=O)c2ccc(cc2)Oc2ccc(cc2)N2C(=O)c3c(C2=O)cc(cc3)C(*)O)cc1 | [6 empty] | 0.9871795
*c1cc2c(C(=O)N(C2=O)c2ccc(cc2)Oc2ccc(cc2)N2C(=O)c3c(C2=O)cc(cc3)C(*)O[Si](C)(C)C)cc1 | [6 empty] | 0.9871795
*c1cc2c(C(=O)N(C2=O)c2ccc(cc2)Oc2ccc(cc2)N2C(=O)c3c(C2=O)cc(cc3)C(*)O[Si](O[Si](O[Si](C)(C)C)(C)C)(C)C)cc1 | [6 empty] | 0.9871795
*c1cc2c(C(=O)N(C2=O)c2ccc(cc2)Oc2ccc(cc2)N2C(=O)c3c(C2=O)cc(cc3)C(=O)N2C(=O)N(C(=O)C2(C)C)C(=O)*)cc1 | [6 empty] | 0.9871795
*c1cc2c(C(=O)N(C2=O)c2ccc(cc2)Oc2ccc(cc2)N2C(=O)c3c(C2=O)cc(cc3)C(=O)N2C(=O)N(C(=O)C2(CC)CC)C(=O)*)cc1 | [6 empty] | 0.9871795
*c1cc2c(C(=O)N(C2=O)c2ccc(cc2)Oc2ccc(cc2)N2C(=O)c3c(C2=O)cc(cc3)C(=O)N2C(=S)N(C(C(=C2C)C(=O)OCC)c2c(cc(cc2)OC)OC)C(=O)*)cc1 | [6 empty] | 0.9871795
*c1cc2c(C(=O)N(C2=O)c2ccc(cc2)Oc2ccc(cc2)N2C(=O)c3c(C2=O)cc(cc3)C(=O)N2C(=S)N(C(C(=C2C)C(=O)OCC)c2ccccc2)C(=O)*)cc1 | [6 empty] | 0.9871795
*c1cc2c(C(=O)N(C2=O)c2ccc(cc2)Oc2ccc(cc2)N2C(=O)c3c(C2=O)cc(cc3)C(=O)NCCN(CCNC(=O)*)c2ccc(cc2)C=Cc2ccc(cc2)[N+](=O)[O-])cc1 | [6 empty] | 0.9871795
*c1cc2c(C(=O)N(C2=O)c2ccc(cc2)Oc2ccc(cc2)N2C(=O)c3c(C2=O)cc(cc3)C(=O)Nc2c(cc(cc2)NC(=O)*)OCCCCCCS(=O)(=O)c2ccc(cc2)C=Cc2ccc(cc2)N(C)C)cc1 | [6 empty] | 0.9871795
*c1cc2c(C(=O)N(C2=O)c2ccc(cc2)Oc2ccc(cc2)N2C(=O)c3c(C2=O)cc(cc3)C(=O)Nc2cc(ccc2)Oc2ccc(cc2)NC(=O)*)cc1 | [6 empty] | 0.9871795
*c1cc2c(C(=O)N(C2=O)c2ccc(cc2)Oc2ccc(cc2)N2C(=O)c3c(C2=O)cc(cc3)C(=O)Nc2ccc(cc2)C2(c3ccccc3-c3ccccc23)c2ccc(cc2)NC(=O)*)cc1 | [6 empty] | 0.9871795
*c1cc2c(C(=O)N(C2=O)c2ccc(cc2)Oc2ccc(cc2)N2C(=O)c3c(C2=O)cc(cc3)C(=O)Nc2ccc(cc2)C2(c3ccccc3c3ccccc23)c2ccc(cc2)NC(=O)*)cc1 | [6 empty] | 0.9871795
*c1cc2c(C(=O)N(C2=O)c2ccc(cc2)Oc2ccc(cc2)N2C(=O)c3c(C2=O)cc(cc3)C(=O)Nc2ccc(cc2)Cc2ccc(cc2)NC(=O)*)cc1 | [6 empty] | 0.9871795
*c1cc2c(C(=O)N(C2=O)c2ccc(cc2)Oc2ccc(cc2)N2C(=O)c3c(C2=O)cc(cc3)C(=O)Nc2ccc(cc2)Oc2c(cccc2)c2c(cccc2)Oc2ccc(cc2)NC(=O)*)cc1 | [6 empty] | 0.9871795
*c1cc2c(C(=O)N(C2=O)c2ccc(cc2)Oc2ccc(cc2)N2C(=O)c3c(C2=O)cc(cc3)C(=O)Nc2ccc(cc2)Oc2ccc(cc2)C2(c3c(C(=O)N2)cccc3)c2ccc(cc2)Oc2ccc(cc2)NC(=O)*)cc1 | [6 empty] | 0.9871795
*c1cc2c(C(=O)N(C2=O)c2ccc(cc2)Oc2ccc(cc2)N2C(=O)c3c(C2=O)cc(cc3)C(=O)Nc2ccc(cc2)Oc2ccc(cc2)Oc2ccc(cc2)NC(=O)*)cc1 | [6 empty] | 0.9871795
*c1cc2c(C(=O)N(C2=O)c2ccc(cc2)Oc2ccc(cc2)N2C(=O)c3c(C2=O)cc(cc3)C(=O)Nc2ccc(cc2)Oc2ccc(cc2)c2ccc(cc2)Oc2ccc(cc2)NC(=O)*)cc1 | [6 empty] | 0.9871795
*c1cc2c(C(=O)N(C2=O)c2ccc(cc2)Oc2ccc(cc2)N2C(=O)c3c(C2=O)cc(cc3)C(=O)Nc2ccc(cc2)S(=O)(=O)c2ccc(cc2)NC(=O)*)cc1 | [6 empty] | 0.9871795
*c1cc2c(C(=O)N(C2=O)c2ccc(cc2)Oc2ccc(cc2)N2C(=O)c3c(C2=O)cc(cc3)C(=O)Nc2ccc(cc2)Sc2ccc(cc2)NC(=O)*)cc1 | [6 empty] | 0.9871795
*c1cc2c(C(=O)N(C2=O)c2ccc(cc2)Oc2ccc(cc2)N2C(=O)c3c(C2=O)cc(cc3)C(=O)Nc2ccc(cc2)c2ccc(cc2)NC(=O)*)cc1 | [6 empty] | 0.9871795
*c1cc2c(C(=O)N(C2=O)c2ccc(cc2)Oc2ccc(cc2)N2C(=O)c3c(C2=O)cc(cc3)C(=O)OCCCCCCCCCCCCOC(=O)*)cc1 | [6 empty] | 0.9871795
*c1cc2c(C(=O)N(C2=O)c2ccc(cc2)Oc2ccc(cc2)N2C(=O)c3c(C2=O)cc(cc3)C(=O)Oc2c(cc(cc2)OC(=O)*)C(C)(C)C)cc1 | [6 empty] | 0.9871795
*c1cc2c(C(=O)N(C2=O)c2ccc(cc2)Oc2ccc(cc2)N2C(=O)c3c(C2=O)cc(cc3)C(=O)Oc2c(cc(cc2)OC(=O)*)c2ccccc2)cc1 | [6 empty] | 0.9871795
*c1cc2c(C(=O)N(C2=O)c2ccc(cc2)Oc2ccc(cc2)N2C(=O)c3c(C2=O)cc(cc3)C(=O)Oc2cc3c(cc2)ccc(c3)OC(=O)*)cc1 | [6 empty] | 0.9871795
*c1cc2c(C(=O)N(C2=O)c2ccc(cc2)Oc2ccc(cc2)N2C(=O)c3c(C2=O)cc(cc3)C(=O)Oc2ccc(cc2)C(c2ccc(cc2)OC(=O)*)(C)C)cc1 | [6 empty] | 0.9871795
*c1cc2c(C(=O)N(C2=O)c2ccc(cc2)Oc2ccc(cc2)N2C(=O)c3c(C2=O)cc(cc3)C(=O)Oc2ccc(cc2)c2ccc(cc2)OC(=O)*)cc1 | [6 empty] | 0.9871795
*c1cc2c(C(=O)N(C2=O)c2ccc(cc2)Oc2ccc(cc2)N2C(=O)c3c(C2=O)cc(cc3)C(=O)c2cc(cc(c2)C(C)(C)C)C(=O)*)cc1 | [6 empty] | 0.9871795
*c1cc2c(C(=O)N(C2=O)c2ccc(cc2)Oc2ccc(cc2)N2C(=O)c3c(C2=O)cc(cc3)C(=O)c2cc(cc(c2)c2ccccc2)C(=O)*)cc1 | [6 empty] | 0.9871795
*c1cc2c(C(=O)N(C2=O)c2ccc(cc2)Oc2ccc(cc2)N2C(=O)c3c(C2=O)cc(cc3)C(=O)c2cc(ccc2)C(=O)*)cc1 | [6 empty] | 0.9871795
*c1cc2c(C(=O)N(C2=O)c2ccc(cc2)Oc2ccc(cc2)N2C(=O)c3c(C2=O)cc(cc3)C(C(C(C(*)(F)F)(F)F)(F)F)(F)F)cc1 | [6 empty] | 0.9871795
*c1cc2c(C(=O)N(C2=O)c2ccc(cc2)Oc2ccc(cc2)N2C(=O)c3c(C2=O)cc(cc3)C(C(C(C(C(C(*)(F)F)(F)F)(F)F)(F)F)(F)F)(F)F)cc1 | [6 empty] | 0.9871795
*c1cc2c(C(=O)N(C2=O)c2ccc(cc2)Oc2ccc(cc2)N2C(=O)c3c(C2=O)cc(cc3)C(C(C(C(C(C(C(*)(F)F)(F)F)(F)F)(F)F)(F)F)(F)F)(F)F)cc1 | [6 empty] | 0.9871795
*c1cc2c(C(=O)N(C2=O)c2ccc(cc2)Oc2ccc(cc2)N2C(=O)c3c(C2=O)cc(cc3)C(C(C(C(C(C(C(C(*)(F)F)(F)F)(F)F)(F)F)(F)F)(F)F)(F)F)(F)F)cc1 | [6 empty] | 0.9871795
*c1cc2c(C(=O)N(C2=O)c2ccc(cc2)Oc2ccc(cc2)N2C(=O)c3c(C2=O)cc(cc3)C(CCCCC(*)(C)C)(C)C)cc1 | [6 empty] | 0.9871795
*c1cc2c(C(=O)N(C2=O)c2ccc(cc2)Oc2ccc(cc2)N2C(=O)c3c(C2=O)cc(cc3)C(CCCCCCCCC(*)(C)C)(C)C)cc1 | [6 empty] | 0.9871795
*c1cc2c(C(=O)N(C2=O)c2ccc(cc2)Oc2ccc(cc2)N2C(=O)c3c(C2=O)cc(cc3)c2c(c(c(c(c2c2ccccc2)c2ccccc2)c2ccc(cc2)Oc2ccc(cc2)c2c(c(c(c(c2c2ccccc2)c2ccccc2)*)c2ccccc2)c2ccccc2)c2ccccc2)c2ccccc2)cc1 | [6 empty] | 0.9871795
*c1cc2c(C(=O)N(C2=O)c2ccc(cc2)Oc2ccc(cc2)N2C(=O)c3c(C2=O)cc(cc3)c2c(c(c(c(c2c2ccccc2)c2ccccc2)c2ccc(cc2)Sc2ccc(cc2)c2c(c(c(c(c2c2ccccc2)c2ccccc2)*)c2ccccc2)c2ccccc2)c2ccccc2)c2ccccc2)cc1 | [6 empty] | 0.9871795
*c1cc2c(C(=O)N(C2=O)c2ccc(cc2)Oc2ccc(cc2)NC(=O)c2cc(ccc2)C(=O)Nc2ccc(cc2)Oc2ccc(cc2)N2C(=O)c3c(C2=O)cc(cc3)C(=O)*)cc1 | [6 empty] | 0.9871795
*c1cc2c(C(=O)N(C2=O)c2ccc(cc2)Oc2ccc(cc2)Oc2ccc(cc2)N2C(=O)c3c(C2=O)cc(cc3)C(=O)Nc2ccc(cc2)Oc2ccc(cc2)C2(c3c(C(=O)N2)cccc3)c2ccc(cc2)Oc2ccc(cc2)NC(=O)*)cc1 | [6 empty] | 0.9871795
*c1cc2c(C(=O)N(C2=O)c2ccc(cc2)Oc2ccc(cc2)Oc2ccc(cc2)N2C(=O)c3c(C2=O)cc(cc3)C(=O)OCC2(C(C(CC2)COC(=O)*)(C)C)C)cc1 | [6 empty] | 0.9871795
*c1cc2c(C(=O)N(C2=O)c2ccc(cc2)Oc2ccc(cc2)Oc2ccc(cc2)N2C(=O)c3c(C2=O)cc(cc3)C(=O)Oc2ccc(cc2)OC(=O)*)cc1 | [6 empty] | 0.9871795
*c1cc2c(C(=O)N(C2=O)c2ccc(cc2)Oc2ccc(cc2)Oc2nc(ccc2)Oc2ccc(cc2)Oc2ccc(cc2)N2C(=O)c3c(C2=O)cc(cc3)C(*)(C(F)(F)F)C(F)(F)F)cc1 | [6 empty] | 0.9871795
*c1cc2c(C(=O)N(C2=O)c2ccc(cc2)Oc2ccc(cc2)Oc2nc(ccc2)Oc2ccc(cc2)Oc2ccc(cc2)N2C(=O)c3c(C2=O)cc(cc3)C(=O)*)cc1 | [6 empty] | 0.9871795
*c1cc2c(C(=O)N(C2=O)c2ccc(cc2)Oc2ccc(cc2)S(=O)(=O)c2ccc(cc2)Oc2ccc(cc2)N2C(=O)c3c(C2=O)cc(cc3)C(*)(C(F)(F)F)C(F)(F)F)cc1 | [6 empty] | 0.9871795
*c1cc2c(C(=O)N(C2=O)c2ccc(cc2)Oc2ccc(cc2)S(=O)(=O)c2ccc(cc2)Oc2ccc(cc2)N2C(=O)c3c(C2=O)cc(cc3)C(=O)Nc2ccc(cc2)Oc2c(cccc2)c2c(cccc2)Oc2ccc(cc2)NC(=O)*)cc1 | [6 empty] | 0.9871795
*c1cc2c(C(=O)N(C2=O)c2ccc(cc2)Oc2ccc(cc2)S(=O)(=O)c2ccc(cc2)Oc2ccc(cc2)N2C(=O)c3c(C2=O)cc(cc3)C(=O)Nc2ccc(cc2)Oc2ccc(cc2)C2(c3c(C(=O)N2)cccc3)c2ccc(cc2)Oc2ccc(cc2)NC(=O)*)cc1 | [6 empty] | 0.9871795
*c1cc2c(C(=O)N(C2=O)c2ccc(cc2)Oc2ccc(cc2)S(=O)(=O)c2ccc(cc2)Oc2ccc(cc2)N2C(=O)c3c(C2=O)cc(cc3)C(=O)c2cc(cc(c2)C(C)(C)C)C(=O)*)cc1 | [6 empty] | 0.9871795
*c1cc2c(C(=O)N(C2=O)c2ccc(cc2)Oc2ccc(cc2)S(=O)(=O)c2ccc(cc2)Oc2ccc(cc2)N2C(=O)c3c(C2=O)cc(cc3)C(=O)c2cc(cc(c2)c2ccccc2)C(=O)*)cc1 | [6 empty] | 0.9871795
*c1cc2c(C(=O)N(C2=O)c2ccc(cc2)Oc2ccc(cc2)S(=O)(=O)c2ccc(cc2)Oc2ccc(cc2)N2C(=O)c3c(C2=O)cc(cc3)C(=O)c2cc(ccc2)C(=O)*)cc1 | [6 empty] | 0.9871795
*c1cc2c(C(=O)N(C2=O)c2ccc(cc2)Oc2ccc(cc2)c2ccc(cc2)Oc2ccc(cc2)N2C(=O)c3c(C2=O)cc(cc3)C(*)(C(F)(F)F)C(F)(F)F)cc1 | [6 empty] | 0.9871795
*c1cc2c(C(=O)N(C2=O)c2ccc(cc2)S(=O)(=O)c2ccc(cc2)N2C(=O)c3c(C2=O)cc(cc3)C(=O)Nc2cc(ccc2)NC(=O)*)cc1 | [6 empty] | 0.9871795
*c1cc2c(C(=O)N(C2=O)c2ccc(cc2)S(=O)(=O)c2ccc(cc2)N2C(=O)c3c(C2=O)cc(cc3)C(=O)Nc2ccc(cc2)Cc2ccc(cc2)NC(=O)*)cc1 | [6 empty] | 0.9871795
*c1cc2c(C(=O)N(C2=O)c2ccc(cc2)S(=O)(=O)c2ccc(cc2)N2C(=O)c3c(C2=O)cc(cc3)C(=O)Nc2ccc(cc2)NC(=O)*)cc1 | [6 empty] | 0.9871795
*c1cc2c(C(=O)N(C2=O)c2ccc(cc2)S(=O)(=O)c2ccc(cc2)N2C(=O)c3c(C2=O)cc(cc3)C(=O)Nc2ccc(cc2)Oc2ccc(cc2)NC(=O)*)cc1 | [6 empty] | 0.9871795
*c1cc2c(C(=O)N(C2=O)c2ccc(cc2)S(=O)(=O)c2ccc(cc2)N2C(=O)c3c(C2=O)cc(cc3)C(=O)Nc2ccc(cc2)Oc2ccc(cc2)Oc2ccc(cc2)NC(=O)*)cc1 | [6 empty] | 0.9871795
*c1cc2c(C(=O)N(C2=O)c2ccc(cc2)S(=O)(=O)c2ccc(cc2)N2C(=O)c3c(C2=O)cc(cc3)C(=O)Nc2ccc(cc2)S(=O)(=O)c2ccc(cc2)NC(=O)*)cc1 | [6 empty] | 0.9871795
*c1cc2c(C(=O)N(C2=O)c2ccc(cc2)S(=O)(=O)c2ccc(cc2)N2C(=O)c3c(C2=O)cc(cc3)C(=O)Nc2ccc(cc2)c2ccc(cc2)NC(=O)*)cc1 | [6 empty] | 0.9871795
*c1cc2c(C(=O)N(C2=O)c2ccc(cc2)S(=O)(=O)c2ccc(cc2)N2C(=O)c3c(C2=O)cc(cc3)C(=O)Oc2c(cc(cc2)OC(=O)*)C(C)(C)C)cc1 | [6 empty] | 0.9871795
*c1cc2c(C(=O)N(C2=O)c2ccc(cc2)S(=O)(=O)c2ccc(cc2)N2C(=O)c3c(C2=O)cc(cc3)C(=O)Oc2ccc(cc2)OCCCCCCCCCCCCOc2ccc(cc2)OC(=O)*)cc1 | [6 empty] | 0.9871795
*c1cc2c(C(=O)N(C2=O)c2ccc(cc2)S(=O)(=O)c2ccc(cc2)N2C(=O)c3c(C2=O)cc(cc3)C(C(C(*)(F)F)(F)F)(F)F)cc1 | [6 empty] | 0.9871795
*c1cc2c(C(=O)N(C2=O)c2ccc(cc2)S(=O)(=O)c2ccc(cc2)NC(=O)c2cc(ccc2)C(=O)Nc2ccc(cc2)S(=O)(=O)c2ccc(cc2)N2C(=O)c3c(C2=O)cc(cc3)C(=O)*)cc1 | [6 empty] | 0.9871795
*c1cc2c(C(=O)N(C2=O)c2ccc(cc2)S(=O)(=O)c2ccc(cc2)S(=O)(=O)c2ccc(cc2)N2C(=O)c3c(C2=O)cc(cc3)C(*)(C(F)(F)F)C(F)(F)F)cc1 | [6 empty] | 0.9871795
*c1cc2c(C(=O)N(C2=O)c2ccc(cc2)S(=O)(=O)c2ccc(cc2)S(=O)(=O)c2ccc(cc2)S(=O)(=O)c2ccc(cc2)N2C(=O)c3c(C2=O)cc(cc3)C(*)(C(F)(F)F)C(F)(F)F)cc1 | [6 empty] | 0.9871795
*c1cc2c(C(=O)N(C2=O)c2ccc(cc2)Sc2ccc(cc2)N2C(=O)c3c(C2=O)cc(cc3)C(*)(C(F)(F)F)C(F)(F)F)cc1 | [6 empty] | 0.9871795
*c1cc2c(C(=O)N(C2=O)c2ccc(cc2)Sc2ccc(cc2)N2C(=O)c3c(C2=O)cc(cc3)C(=O)*)cc1 | [6 empty] | 0.9871795
*c1cc2c(C(=O)N(C2=O)c2ccc(cc2)Sc2ccc(cc2)Oc2ccc(cc2)Sc2ccc(cc2)N2C(=O)c3c(C2=O)cc(cc3)C(=O)Nc2ccc(cc2)C2(c3ccccc3-c3ccccc23)c2ccc(cc2)NC(=O)*)cc1 | [6 empty] | 0.9871795
*c1cc2c(C(=O)N(C2=O)c2ccc(cc2)Sc2ccc(cc2)Oc2ccc(cc2)Sc2ccc(cc2)N2C(=O)c3c(C2=O)cc(cc3)C(=O)Nc2ccc(cc2)C2(c3ccccc3c3ccccc23)c2ccc(cc2)NC(=O)*)cc1 | [6 empty] | 0.9871795
*c1cc2c(C(=O)N(C2=O)c2ccc(cc2)Sc2ccc(cc2)Sc2ccc(cc2)N2C(=O)c3c(C2=O)cc(cc3)C(*)(C(F)(F)F)C(F)(F)F)cc1 | [6 empty] | 0.9871795
*c1cc2c(C(=O)N(C2=O)c2ccc(cc2)Sc2ccc(cc2)Sc2ccc(cc2)Sc2ccc(cc2)N2C(=O)c3c(C2=O)cc(cc3)C(*)(C(F)(F)F)C(F)(F)F)cc1 | [6 empty] | 0.9871795
*c1cc2c(C(=O)N(C2=O)c2ccc(cc2)Sc2ccc(cc2)Sc2ccc(cc2)Sc2ccc(cc2)Sc2ccc(cc2)N2C(=O)c3c(C2=O)cc(cc3)C(*)(C(F)(F)F)C(F)(F)F)cc1 | [6 empty] | 0.9871795
*c1cc2c(C(=O)N(C2=O)c2ccc(cc2)c2c(cc(cc2c2ccc(cc2)c2ccccc2)c2ccc(cc2)OCCCCCCCCCCOc2ccc(cc2)c2cc(c(c(c2)c2ccc(cc2)c2ccccc2)c2ccc(cc2)N2C(=O)c3c(C2=O)cc(cc3)C(=O)*)c2ccc(cc2)c2ccccc2)c2ccc(cc2)c2ccccc2)cc1 | [6 empty] | 0.9871795
*c1cc2c(C(=O)N(C2=O)c2ccc(cc2)c2c(cc(cc2c2ccc(cc2)c2ccccc2)c2ccc(cc2)OCCCCCCOc2ccc(cc2)c2cc(c(c(c2)c2ccc(cc2)c2ccccc2)c2ccc(cc2)N2C(=O)c3c(C2=O)cc(cc3)C(=O)*)c2ccc(cc2)c2ccccc2)c2ccc(cc2)c2ccccc2)cc1 | [6 empty] | 0.9871795
*c1cc2c(C(=O)N(C2=O)c2ccc(cc2)c2ccc(cc2)N2C(=O)c3c(C2=O)cc(cc3)C(=O)*)cc1 | [6 empty] | 0.9871795
*c1cc2c(C(=O)N(C2=O)c2ccc(cc2)c2ccc(cc2)NC(=O)c2cc(ccc2)C(=O)Nc2ccc(cc2)c2ccc(cc2)N2C(=O)c3c(C2=O)cc(cc3)C(=O)*)cc1 | [6 empty] | 0.9871795
*c1cc2c(C(=O)N(C2=O)c2ccc(cc2)c2nc(cc(c2)c2ccc(cc2)OC)c2ccc(cc2)N2C(=O)c3c(C2=O)cc(cc3)C(=O)*)cc1 | [6 empty] | 0.9871795
*c1cc2c(C(=O)N(C2=O)c2ccc(cc2)c2nc(cc(c2)c2ccc(cc2)OCCCC#N)c2ccc(cc2)N2C(=O)c3c(C2=O)cc(cc3)C(*)(C(F)(F)F)C(F)(F)F)cc1 | [6 empty] | 0.9871795
*c1cc2c(C(=O)N(C2=O)c2ccc(cc2)c2nc(cc(c2)c2ccc(cc2)OCCCC#N)c2ccc(cc2)N2C(=O)c3c(C2=O)cc(cc3)C(=O)*)cc1 | [6 empty] | 0.9871795
*c1cc2c(C(=O)N(C2=O)c2ccc(cc2)c2nc(nc(n2)c2ccc(cc2)N2C(=O)c3c(C2=O)cc(cc3)C(=O)*)c2ccccc2)cc1 | [6 empty] | 0.9871795
*c1cc2c(C(=O)N(C2=O)c2ccc(cc2)c2sc(c(c2c2ccccc2)c2ccccc2)c2ccc(cc2)N2C(=O)c3c(C2=O)cc(cc3)C(=O)Nc2cc(ccc2)C(=O)c2cc(ccc2)NC(=O)*)cc1 | [6 empty] | 0.9871795
*c1cc2c(C(=O)N(C2=O)c2ccc(cc2)c2sc(c(c2c2ccccc2)c2ccccc2)c2ccc(cc2)N2C(=O)c3c(C2=O)cc(cc3)C(=O)Nc2cc(ccc2)NC(=O)*)cc1 | [6 empty] | 0.9871795
*c1cc2c(C(=O)N(C2=O)c2ccc(cc2)c2sc(c(c2c2ccccc2)c2ccccc2)c2ccc(cc2)N2C(=O)c3c(C2=O)cc(cc3)C(=O)Nc2cc(ccc2)Oc2ccc(cc2)NC(=O)*)cc1 | [6 empty] | 0.9871795
*c1cc2c(C(=O)N(C2=O)c2ccc(cc2)c2sc(c(c2c2ccccc2)c2ccccc2)c2ccc(cc2)N2C(=O)c3c(C2=O)cc(cc3)C(=O)Nc2cc(ccc2)S(=O)(=O)c2cc(ccc2)NC(=O)*)cc1 | [6 empty] | 0.9871795
*c1cc2c(C(=O)N(C2=O)c2ccc(cc2)c2sc(c(c2c2ccccc2)c2ccccc2)c2ccc(cc2)N2C(=O)c3c(C2=O)cc(cc3)C(=O)Nc2ccc(cc2)Cc2ccc(cc2)NC(=O)*)cc1 | [6 empty] | 0.9871795
*c1cc2c(C(=O)N(C2=O)c2ccc(cc2)c2sc(c(c2c2ccccc2)c2ccccc2)c2ccc(cc2)N2C(=O)c3c(C2=O)cc(cc3)C(=O)Nc2ccc(cc2)NC(=O)*)cc1 | [6 empty] | 0.9871795
*c1cc2c(C(=O)N(C2=O)c2ccc(cc2)c2sc(c(c2c2ccccc2)c2ccccc2)c2ccc(cc2)N2C(=O)c3c(C2=O)cc(cc3)C(=O)Nc2ccc(cc2)Oc2ccc(cc2)C(c2ccc(cc2)Oc2ccc(cc2)NC(=O)*)(C)C)cc1 | [6 empty] | 0.9871795
*c1cc2c(C(=O)N(C2=O)c2ccc(cc2)c2sc(c(c2c2ccccc2)c2ccccc2)c2ccc(cc2)N2C(=O)c3c(C2=O)cc(cc3)C(=O)Nc2ccc(cc2)Oc2ccc(cc2)NC(=O)*)cc1 | [6 empty] | 0.9871795
*c1cc2c(C(=O)N(C2=O)c2ccc(cc2)c2sc(c(c2c2ccccc2)c2ccccc2)c2ccc(cc2)N2C(=O)c3c(C2=O)cc(cc3)C(=O)Nc2ccc(cc2)Oc2ccc(cc2)Oc2ccc(cc2)NC(=O)*)cc1 | [6 empty] | 0.9871795
*c1cc2c(C(=O)N(C2=O)c2ccc(cc2)c2sc(c(c2c2ccccc2)c2ccccc2)c2ccc(cc2)N2C(=O)c3c(C2=O)cc(cc3)C(=O)Nc2ccc(cc2)S(=O)(=O)c2ccc(cc2)NC(=O)*)cc1 | [6 empty] | 0.9871795
*c1cc2c(C(=O)N(C2=O)c2ccc(cc2)c2sc(c(c2c2ccccc2)c2ccccc2)c2ccc(cc2)N2C(=O)c3c(C2=O)cc(cc3)C(=O)Nc2ccc(cc2)c2sc(c(c2c2ccccc2)c2ccccc2)c2ccc(cc2)NC(=O)*)cc1 | [6 empty] | 0.9871795
*c1cc2c(C(=O)N(C2=O)c2ccc(nc2)Sc2ncc(cc2)N2C(=O)c3c(C2=O)cc(cc3)C(=O)*)cc1 | [6 empty] | 0.9871795
*c1cc2c(C(=O)N(C2=O)c2ccc3Cc4c(c3c2)cc(cc4)N2C(=O)c3c(C2=O)cc(cc3)C(*)(C(F)(F)F)C(F)(F)F)cc1 | [6 empty] | 0.9871795
*c1cc2c(C(=O)OC2=Nc2cc(ccc2)Oc2cc(ccc2)Oc2cc(ccc2)N=C2OC(=O)c3c2cc(cc3)C(=O)*)cc1 | [6 empty] | 0.9871795
*c1cc2c(C(=O)OC2=Nc2cc(ccc2)Oc2ccc(cc2)N=C2OC(=O)c3c2cc(cc3)C(=O)*)cc1 | [6 empty] | 0.9871795
*c1cc2c(C(=O)OC2=Nc2ccc(cc2)Oc2ccc(cc2)C(c2ccc(cc2)Oc2ccc(cc2)N=C2OC(=O)c3c2cc(cc3)C(=O)*)(C(F)(F)F)C(F)(F)F)cc1 | [6 empty] | 0.9871795
*c1cc2c(cc1)cc(cc2)C(=Cc1c(cc(c(c1)OC)C=C(*)c1ccc(cc1)F)OC)c1ccc(cc1)F | [6 empty] | 0.9871795
*c1cc2c(cc1)cc(cc2)C(=Cc1c(cc(c(c1)OC)C=C(*)c1ccccc1)OC)c1ccccc1 | [6 empty] | 0.9871795
*c1cc2c(cc1)oc(=O)c(c2)C(=O)Nc1ccc(cc1)C(c1ccc(cc1)NC(=O)c1c(=O)oc2c(cc(cc2)C*)c1)(C(F)(F)F)C(F)(F)F | [6 empty] | 0.9871795
*c1cc2c(cc1)oc(=O)c(c2)C(=O)Nc1ccc(cc1)Oc1ccc(cc1)C(c1ccc(cc1)Oc1ccc(cc1)NC(=O)c1c(=O)oc2c(cc(cc2)C*)c1)(C(F)(F)F)C(F)(F)F | [6 empty] | 0.9871795
*c1cc2c(cc1)oc(=O)c(c2)C(=O)Nc1ccc(cc1)Oc1ccc(cc1)NC(=O)c1c(=O)oc2c(cc(cc2)C*)c1 | [6 empty] | 0.9871795
*c1cc2c(cc1)oc(=O)c(c2)C(=O)Nc1ccc(cc1)Oc1ccc(cc1)Oc1ccc(cc1)NC(=O)c1c(=O)oc2c(cc(cc2)C*)c1 | [6 empty] | 0.9871795
*c1cc2c(cc1*)C(C)(CCCCCCCCCCc1ccccc1)c1c(CCCCCC)c(*)c(C(*)(C)CCCCCCCCCCc3ccccc3)c(CCCCCC)c1-2 | [6 empty] | 0.9871795
*c1cc2c(cc1OC(=O)COc1ccc3c(c1)oc(=O)cc3)oc(=O)c(c2)C(=O)Nc1cc(ccc1)NC(=O)c1c(=O)oc2c(cc(c(c2)OC(=O)COc2ccc3c(c2)oc(=O)cc3)C*)c1 | [6 empty] | 0.9871795
*c1cc2c(cc1OC(=O)COc1ccc3c(c1)oc(=O)cc3)oc(=O)c(c2)C(=O)Nc1ccc(cc1)C(c1ccc(cc1)NC(=O)c1c(=O)oc2c(cc(c(c2)OC(=O)COc2ccc3c(c2)oc(=O)cc3)C*)c1)(C(F)(F)F)C(F)(F)F | [6 empty] | 0.9871795
*c1cc2c(cc1OC(=O)COc1ccc3c(c1)oc(=O)cc3)oc(=O)c(c2)C(=O)Nc1ccc(cc1)Cc1ccc(cc1)NC(=O)c1c(=O)oc2c(cc(c(c2)OC(=O)COc2ccc3c(c2)oc(=O)cc3)C*)c1 | [6 empty] | 0.9871795
*c1cc2c(cc1OC(=O)COc1ccc3c(c1)oc(=O)cc3)oc(=O)c(c2)C(=O)Nc1ccc(cc1)NC(=O)c1c(=O)oc2c(cc(c(c2)OC(=O)COc2ccc3c(c2)oc(=O)cc3)C*)c1 | [6 empty] | 0.9871795
*c1cc2c(cc1OC(=O)COc1ccc3c(c1)oc(=O)cc3)oc(=O)c(c2)C(=O)Nc1ccc(cc1)Oc1ccc(cc1)NC(=O)c1c(=O)oc2c(cc(c(c2)OC(=O)COc2ccc3c(c2)oc(=O)cc3)C*)c1 | [6 empty] | 0.9871795
*c1cc2c(cc1OC(=O)COc1ccc3c(c1)oc(=O)cc3)oc(=O)c(c2)C(=O)Nc1ccc(cc1)S(=O)(=O)c1ccc(cc1)NC(=O)c1c(=O)oc2c(cc(c(c2)OC(=O)COc2ccc3c(c2)oc(=O)cc3)C*)c1 | [6 empty] | 0.9871795
*c1cc2c(cc1OC(=O)COc1ccc3c(c1)oc(=O)cc3)oc(=O)c(c2)C(=O)Nc1ccc(cc1)c1ccc(cc1)NC(=O)c1c(=O)oc2c(cc(c(c2)OC(=O)COc2ccc3c(c2)oc(=O)cc3)C*)c1 | [6 empty] | 0.9871795
*c1cc2c(nc([nH]2)S(=O)(=O)c2nc3c([nH]2)ccc(c3)c2cc(ccc2)*)cc1 | [6 empty] | 0.9871795
*c1cc2c(nc(c(n2)c2ccc(cc2)N2C(=O)c3c(C2=O)cc(cc3)C(=O)c2cc3c(C(=O)N(C3=O)c3ccc(cc3)c3c(nc4c(n3)cc(cc4)C(=O)*)c3ccccc3)cc2)c2ccccc2)cc1 | [6 empty] | 0.9871795
*c1cc2c(nc(c(n2)c2ccc(cc2)O*)c2ccc(cc2)O*)cc1 | [6 empty] | 0.9871795
*c1cc2c(nc(c(n2)c2ccc(cc2)Oc2ccc(cc2)c2c(nc3c(n2)cc(cc3)C(=O)*)c2ccccc2)c2ccccc2)cc1 | [6 empty] | 0.9871795
*c1cc2c(nc(c(n2)c2ccc(cc2)c2c(nc3c(n2)cc(cc3)C(=O)*)c2ccccc2)c2ccccc2)cc1 | [6 empty] | 0.9871795
*c1cc2c(nc(c(n2)c2ccccc2)c2ccc(cc2)c2c(nc3c(n2)cc(cc3)C(=O)*)c2ccccc2)cc1 | [6 empty] | 0.9871795
*c1cc2c(nc(c(n2)c2ccccc2)c2ccc(cc2)c2nc3c(nc2c2ccccc2)cc(cc3)C(=O)*)cc1 | [6 empty] | 0.9871795
*c1cc2c(nc(cc2c2ccccc2)c2cc(ccc2)c2nc3c(c(c2)c2ccccc2)cc(cc3)c2c(cc(c(c2)OCCCCCCCCCCCC)*)OCCCCCCCCCCCC)cc1 | [6 empty] | 0.9871795
*c1cc2c(nc(cc2c2ccccc2)c2cc(ccc2)c2nc3c(c(c2)c2ccccc2)cc(cc3)c2ccc(cc2)OCCCCCCCCCCCOc2ccc(cc2)*)cc1 | [6 empty] | 0.9871795
*c1cc2c(nc(cn2)c2ccc(cc2)c2nc3c(nc2)cc(cc3)C(=O)*)cc1 | [6 empty] | 0.9871795
*c1cc2c(oc(n2)C2CCC(CC2)c2oc3c(n2)cc(cc3)C(*)(C(F)(F)F)C(F)(F)F)cc1 | [6 empty] | 0.9871795
*c1cc2c(oc(n2)c2c(cc(c(c2)OCCCCCCCCCC)c2oc3c(n2)cc(cc3)C(*)(C(F)(F)F)C(F)(F)F)OCCCCCCCCCC)cc1 | [6 empty] | 0.9871795
*c1cc2c(oc(n2)c2ccc(cc2)Oc2ccc(cc2)C(c2ccc(cc2)Oc2ccc(cc2)c2oc3c(n2)cc(cc3)C(*)(C(F)(F)F)C(F)(F)F)(C(F)(F)F)C(F)(F)F)cc1 | [6 empty] | 0.9871795
*c1cc2c(oc(n2)c2nc(ccc2)c2oc3c(n2)cc(cc3)C(*)(C(F)(F)F)C(F)(F)F)cc1 | [6 empty] | 0.9871795
*c1cc2c(oc(n2)c2ncc(cc2)c2oc3c(n2)cc(cc3)C(*)(C(F)(F)F)C(F)(F)F)cc1 | [6 empty] | 0.9871795
*c1cc2n(c3c(c2cc1)ccc(c3)C#CC#C*)CCCCCCCCCCCCCCCC | [6 empty] | 0.9871795
*c1cc2n(c3c(c2cc1)ccc(c3)c1sc(c(c1CCCCCC)CCCCCC)C=CC1=CC(=C(C#N)C#N)C=C(O1)C=Cc1sc(c(c1CCCCCC)CCCCCC)*)CCCCCCCC | [6 empty] | 0.9871795
*c1cc2n(c3c(c2cc1)ccc(c3)c1sc(cc1)c1c2c(nccn2)c(cc1)c1sc(cc1)*)C(CCCCCCCC)CCCCCCCC | [6 empty] | 0.9871795
*c1cc2n(c3c(c2cc1CCCCCC)cc(c(c3)C=C*)CCCCCC)CCCCCCCC | [6 empty] | 0.9871795
*c1ccc(*)[nH]1 | [6 empty] | 0.9871795
*c1ccc(-c2ccc(*)[nH]2)[nH]1 | [6 empty] | 0.9871795
*c1ccc(-c2ccc(-c3ccc(-c4ccc(*)s4)cc3)s2)cc1 | [6 empty] | 0.9871795
*c1ccc(-c2ccc(C(F)(F)C(*)(F)F)cc2)cc1 | [6 empty] | 0.9871795
*c1ccc(-c2ccc(C(F)(F)C(*)(F)F)cc2)s1 | [6 empty] | 0.9871795
*c1ccc(-c2ccc(C(F)(F)C(*)(F)F)s2)s1 | [6 empty] | 0.9871795
*c1ccc(-c2ccc(Oc3ccc(*)s3)s2)cc1 | [6 empty] | 0.9871795
*c1ccc(C(=O)C(F)(F)C(*)(F)F)cc1 | [6 empty] | 0.9871795
*c1ccc(C(=O)C(F)(F)C(*)(F)F)s1 | [6 empty] | 0.9871795
*c1ccc(C(F)(F)C(=O)C(*)(F)F)cc1 | [6 empty] | 0.9871795
*c1ccc(C(F)(F)C(=O)C(*)(F)F)s1 | [6 empty] | 0.9871795
*c1ccc(C(F)(F)CC(*)(F)F)cc1 | [6 empty] | 0.9871795
*c1ccc(C(F)(F)CC(*)(F)F)s1 | [6 empty] | 0.9871795
*c1ccc(C(F)(F)NC(*)(F)F)cc1 | [6 empty] | 0.9871795
*c1ccc(C(F)(F)NC(*)(F)F)s1 | [6 empty] | 0.9871795
*c1ccc(C(F)(F)c2ccc(C(*)(F)F)cc2)cc1 | [6 empty] | 0.9871795
*c1ccc(C(F)(F)c2ccc(C(*)(F)F)cc2)s1 | [6 empty] | 0.9871795
*c1ccc(C(F)(F)c2ccc(C(*)(F)F)s2)s1 | [6 empty] | 0.9871795
*c1ccc(CC(F)(F)C(*)(F)F)cc1 | [6 empty] | 0.9871795
*c1ccc(CC(F)(F)C(*)(F)F)s1 | [6 empty] | 0.9871795
*c1ccc(NC(F)(F)C(*)(F)F)cc1 | [6 empty] | 0.9871795
*c1ccc(NC(F)(F)C(*)(F)F)s1 | [6 empty] | 0.9871795
*c1ccc(Oc2ccc(N3C(=O)C4=C(C3=O)C3C=CC4C4=C3C(=O)N(*)C4=O)cc2)cc1 | [6 empty] | 0.9871795
*c1ccc(c(c1)C)c1ccc(cc1C)N1C(=O)c2c(C1=O)cc(cc2)c1cccc2c1C(=O)N(C2=O)* | [6 empty] | 0.9871795
*c1ccc(c(c1)C)c1ccc(cc1C)n1c(=O)c2c(c1=O)c(F)c1c(c2F)c(=O)n(c1=O)* | [6 empty] | 0.9871795
*c1ccc(c(c1)N1CC(=O)N(CC1=O)*)C | [6 empty] | 0.9871795
*c1ccc(c(n1)C)* | 1e-14 | [5 empty] | 0.9871795
*c1ccc(c2c1nc(c1ccc(cc1)C)c(n2)c1ccc(cc1)C)* | [6 empty] | 0.9871795
*c1ccc(c2c1nc(c1ccc(cc1)c1ccccc1)c(n2)c1ccc(cc1)c1ccccc1)* | [6 empty] | 0.9871795
*c1ccc(c2c1nc(c1ccccc1)c(n2)c1ccccc1)* | [6 empty] | 0.9871795
*c1ccc(c2c1nccn2)* | [6 empty] | 0.9871795
*c1ccc(cc1)/C(=C(/*)\OC(=O)C)/OC(=O)C | [6 empty] | 0.9871795
*c1ccc(cc1)/C(=C(/*)\OC)/OC | [6 empty] | 0.9871795
*c1ccc(cc1)/C=C/c1c(cc(c(c1)CCCCCC)/C=C/*)CCCCCC | [6 empty] | 0.9871795
*c1ccc(cc1)/C=C/c1c(cc(c(c1)CCCCCCC)/C=C/*)CCCCCCC | [6 empty] | 0.9871795
*c1ccc(cc1)/C=C/c1c(cc(c(c1)CCCCCCCC)/C=C/*)CCCCCCCC | [6 empty] | 0.9871795
*c1ccc(cc1)/C=C/c1c(cc(c(c1)CCCCCCCCC)/C=C/*)CCCCCCCCC | [6 empty] | 0.9871795
*c1ccc(cc1)/C=C/c1c(cc(c(c1)CCCCCCCCCC)/C=C/*)CCCCCCCCCC | [6 empty] | 0.9871795
*c1ccc(cc1)/C=C/c1c(cc(c(c1)CCCCCCCCCCC)/C=C/*)CCCCCCCCCCC | [6 empty] | 0.9871795
*c1ccc(cc1)/C=C/c1c(cc(c(c1)CCCCCCCCCCCC)/C=C/*)CCCCCCCCCCCC | [6 empty] | 0.9871795
*c1ccc(cc1)/C=C/c1c(cc(c(c1)OCCCCCCC)/C=C/*)OCCCCCCC | [6 empty] | 0.9871795
*c1ccc(cc1)/C=C/c1c(cc(c(c1)OCCCCCCCCC)/C=C/*)OCCCCCCCCC | [6 empty] | 0.9871795
*c1ccc(cc1)/C=C/c1c(cc(c(c1)OCCCCCCCCCCCC)/C=C/*)OCCCCCCCCCCCC | [6 empty] | 0.9871795
*c1ccc(cc1)/C=C/c1c(cc(c(c1)OCCCCCCCCCCCCCCCC)/C=C/*)OCCCCCCCCCCCCCCCC | [6 empty] | 0.9871795
*c1ccc(cc1)C(=C(*)c1ccc(cc1)Oc1ccccc1)c1ccc(cc1)Oc1ccccc1 | [6 empty] | 0.9871795
*c1ccc(cc1)C(=C(*)c1ccccc1)c1ccccc1 | [6 empty] | 0.9871795
*c1ccc(cc1)C(=C(Cl)Cl)c1ccc(cc1)c1nc2cc(ccc2nc1c1ccccc1)Oc1ccc2c(c1)nc(c(n2)c1ccccc1)* | [6 empty] | 0.9871795
*c1ccc(cc1)C(=C*)c1ccc(cc1)C(F)(F)F | [6 empty] | 0.9871795
*c1ccc(cc1)C(=Cc1c(cc(c(c1)OC)C=C(*)c1ccc(cc1)C(F)(F)F)OC)c1ccc(cc1)C(F)(F)F | [6 empty] | 0.9871795
*c1ccc(cc1)C(=Cc1c(cc(c(c1)OC)C=C(*)c1ccc(cc1)F)OC)c1ccc(cc1)F | [6 empty] | 0.9871795
*c1ccc(cc1)C(=Cc1c(cc(c(c1)OC)C=C(*)c1ccc(cc1)OC)OC)c1ccc(cc1)OC | [6 empty] | 0.9871795
*c1ccc(cc1)C(=O)NCC(CNC(=O)c1ccc(cc1)S(=O)(=O)*)(C)C | [6 empty] | 0.9871795
*c1ccc(cc1)C(=O)NCCCC(CCCNC(=O)c1ccc(cc1)S(=O)(=O)*)(C)C | [6 empty] | 0.9871795
*c1ccc(cc1)C(=O)NCCCCCCCCCCCCNC(=O)c1ccc(cc1)S(=O)(=O)* | [6 empty] | 0.9871795
*c1ccc(cc1)C(=O)NCCCCNC(=O)c1ccc(cc1)S(=O)(=O)* | [6 empty] | 0.9871795
*c1ccc(cc1)C(=O)NCCCCNC(=O)c1ccc(cc1)c1nc2ccccc2nc1* | [6 empty] | 0.9871795
*c1ccc(cc1)C(=O)NCCCNC(=O)c1ccc(cc1)S(=O)(=O)* | [6 empty] | 0.9871795
*c1ccc(cc1)C(=O)NCCNC(=O)c1ccc(cc1)S(=O)(=O)* | [6 empty] | 0.9871795
*c1ccc(cc1)C(=O)Nc1ccc(cc1)c1ccccc1NC(=O)c1ccc(cc1)S(=O)(=O)* | [6 empty] | 0.9871795
*c1ccc(cc1)C(=O)c1ccc(cc1)Oc1nc(nc(n1)O*)O* | [6 empty] | 0.9871795
*c1ccc(cc1)C(=O)c1ccc(cc1)c1sc2c(n1)ccc(c2)c1ccc2c(c1)sc(n2)* | [6 empty] | 0.9871795
*c1ccc(cc1)C(=O)c1cccc(c1)n1c(=O)c2c(c1=O)cc1c(c2)c(=O)n(c1=O)* | [6 empty] | 0.9871795
*c1ccc(cc1)C(C(*)(C(=O)O)C#N)(C(=O)O)C#N | [6 empty] | 0.9871795
*c1ccc(cc1)C(C(*)(C(=O)OC)C#N)(C(=O)OC)C#N | [6 empty] | 0.9871795
*c1ccc(cc1)C(C(*)(C(=O)OCC(C)C)C#N)(C(=O)OCC(C)C)C#N | [6 empty] | 0.9871795
*c1ccc(cc1)C(C(*)(C(=O)OCC)C#N)(C(=O)OCC)C#N | [6 empty] | 0.9871795
*c1ccc(cc1)C(C(*)(C(=O)OCCCC)C#N)(C(=O)OCCCC)C#N | [6 empty] | 0.9871795
*c1ccc(cc1)C(C(*)Cl)(Cl)Cl | [6 empty] | 0.9871795
*c1ccc(cc1)C(C(=O)*)O | [6 empty] | 0.9871795
*c1ccc(cc1)C(C(F)(F)F)(C(F)(F)F)c1ccc(cc1)N1C(=O)c2c(C1=O)cc(cc2)Oc1cc2ccccc2cc1Oc1ccc2c(c1)C(=O)N(C2=O)* | [6 empty] | 0.9871795
*c1ccc(cc1)C(C(F)(F)F)(C(F)(F)F)c1ccc(cc1)N1C(=O)c2c(C1=O)cc(cc2)Oc1ccc2c(c1)C(=O)N(C2=O)* | [6 empty] | 0.9871795
*c1ccc(cc1)C(C(F)(F)F)(C(F)(F)F)c1ccc(cc1)N1C(=O)c2c(C1=O)cc(cc2)Oc1ccc2c(c1)cc(cc2)Oc1ccc2c(c1)C(=O)N(C2=O)* | [6 empty] | 0.9871795
*c1ccc(cc1)C(C(F)(F)F)(C(F)(F)F)c1ccc(cc1)N1C(=O)c2c(C1=O)cc(cc2)Oc1ccc2c(c1)ccc(c2)Oc1ccc2c(c1)C(=O)N(C2=O)* | [6 empty] | 0.9871795
*c1ccc(cc1)C(C(F)(F)F)(C(F)(F)F)c1ccc(cc1)N1C(=O)c2c(C1=O)cc(cc2)Oc1cccc2c1cccc2Oc1ccc2c(c1)C(=O)N(C2=O)* | [6 empty] | 0.9871795
*c1ccc(cc1)C(c1ccc(cc1)C(c1ccc(cc1)N1C(=O)c2c(C1=O)cc(cc2)Oc1cccc2c1cccc2Oc1ccc2c(c1)C(=O)N(C2=O)*)(C)C)(C)C | [6 empty] | 0.9871795
*c1ccc(cc1)C(c1ccc(cc1)C(c1ccc(cc1)N1C(=O)c2c(C1=O)ccc(c2)Oc1ccc2c(c1)cc(cc2)Oc1ccc2c(c1)C(=O)N(C2=O)*)(C)C)(C)C | [6 empty] | 0.9871795
*c1ccc(cc1)C(c1ccc(cc1)C(c1ccc(cc1)N1C(=O)c2c(C1=O)ccc(c2)Oc1ccc2c(c1)ccc(c2)Oc1ccc2c(c1)C(=O)N(C2=O)*)(C)C)(C)C | [6 empty] | 0.9871795
*c1ccc(cc1)C(c1ccc(cc1)N1C(=O)c2c(C1=O)cc(cc2)Oc1ccc2c(c1)cc(cc2)Oc1ccc2c(c1)C(=O)N(C2=O)*)(C)C | [6 empty] | 0.9871795
*c1ccc(cc1)C(c1ccc(cc1)N1C(=O)c2c(C1=O)cc(cc2)Oc1ccc2c(c1)ccc(c2)Oc1ccc2c(c1)C(=O)N(C2=O)*)(C)C | [6 empty] | 0.9871795
*c1ccc(cc1)C(c1ccc(cc1)Oc1nc(nc(n1)O*)O*)(C(F)(F)F)c1ccccc1 | [6 empty] | 0.9871795
*c1ccc(cc1)C* | [6 empty] | 0.9871795
*c1ccc(cc1)C1(c2ccc(cc2)N2C(=O)c3c(C2=O)cc(cc3)Oc2ccc3c(c2)C(=O)N(C3=O)*)c2ccccc2-c2c1cccc2 | [6 empty] | 0.9871795
*c1ccc(cc1)C1(c2ccc(cc2)N2C(=O)c3c(C2=O)cc(cc3)S(=O)(=O)c2ccc3c(c2)C(=O)N(C3=O)*)c2ccccc2-c2c1cccc2 | [6 empty] | 0.9871795
*c1ccc(cc1)C1(c2ccc(cc2)N2C(=O)c3c(C2=O)cc(cc3)c2ccc3c(c2)C(=O)N(C3=O)*)c2ccccc2-c2c1cccc2 | [6 empty] | 0.9871795
*c1ccc(cc1)C=C(c1ccc(cc1)C(=Cc1ccc(cc1)C=Cc1c(cc(c(c1)OC)C=C*)OC)Oc1ccccc1)c1ccc(cc1)Oc1ccccc1 | [6 empty] | 0.9871795
*c1ccc(cc1)C=C[Se]c1ccc(cc1)[Se]C=C* | [6 empty] | 0.9871795
*c1ccc(cc1)CCCC* | [6 empty] | 0.9871795
*c1ccc(cc1)CCCCCCc1ccc(cc1)c1csc(n1)c1scc(n1)* | [6 empty] | 0.9871795
*c1ccc(cc1)Cc1ccc(cc1)CC* | [6 empty] | 0.9871795
*c1ccc(cc1)Cc1ccc(cc1)N1C(=O)c2c(C1=O)cc(cc2)[Si](O[Si](O[Si](c1ccc2c(c1)C(=O)N(C2=O)*)(C)C)(C)C)(C)C | [6 empty] | 0.9871795
*c1ccc(cc1)Cc1ccc(cc1)N1CC(=O)N(CC1=O)* | [6 empty] | 0.9871795
*c1ccc(cc1)Cc1ccc(cc1)S(=O)(=O)* | [6 empty] | 0.9871795
*c1ccc(cc1)Cc1ccc(cc1)c1csc(n1)c1scc(n1)* | [6 empty] | 0.9871795
*c1ccc(cc1)Cc1ccc(cc1)n1nccc1c1cccc(c1)c1ccnn1* | [6 empty] | 0.9871795
*c1ccc(cc1)Cc1cccc(c1)n1c(=O)c2c(c1=O)cc1c(c2)c(=O)n(c1=O)* | [6 empty] | 0.9871795
*c1ccc(cc1)Cc1ccccc1n1c(=O)c2c(c1=O)cc1c(c2)c(=O)n(c1=O)* | [6 empty] | 0.9871795
*c1ccc(cc1)N1C(=O)c2c(C1=O)cc(cc2)Oc1ccc(cc1)C(c1ccc(cc1)Oc1ccc2c(c1)C(=O)N(C2=O)*)(C)C | [6 empty] | 0.9871795
*c1ccc(cc1)N1C(=O)c2c(C1=O)cc(cc2)Oc1ccc(cc1)Oc1ccc(cc1)P(=O)(c1ccc(cc1)Oc1ccc(cc1)Oc1ccc2c(c1)C(=O)N(C2=O)*)c1ccccc1 | [6 empty] | 0.9871795
*c1ccc(cc1)N1CCC(=N1)c1cccc(c1)C1=NN(CC1)* | [6 empty] | 0.9871795
*c1ccc(cc1)N=C1C=CC(=Nc2ccc(cc2)N2C(=O)c3c(C2=O)cc(cc3)Oc2ccc(cc2)C(c2ccc(cc2)Oc2ccc3c(c2)C(=O)N(C3=O)*)(C)C)C=C1 | [6 empty] | 0.9871795
*c1ccc(cc1)NC(=O)c1cc(C(=O)Nc2ccc(cc2)S(=O)(=O)*)c(cc1C(=O)O)C(=O)O | [6 empty] | 0.9871795
*c1ccc(cc1)NC(=O)c1cc(cc(c1)C(=O)Nc1ccc(cc1)S(=O)(=O)*)N1C(=O)c2c(C1=O)c(Cl)c(c(c2Cl)Cl)Cl | [6 empty] | 0.9871795
*c1ccc(cc1)NC(=O)c1ccc(cc1)C(=O)Nc1ccc(cc1)C1(*)OC(=O)c2c1cccc2 | [6 empty] | 0.9871795
*c1ccc(cc1)NC(=O)c1ccc(cc1)Oc1ccc(cc1)C(=O)Nc1ccc(cc1)C1(*)OC(=O)c2c1cccc2 | [6 empty] | 0.9871795
*c1ccc(cc1)NC(=O)c1ccc(cc1)c1ccc(cc1)C(=O)Nc1ccc(cc1)C1(*)OC(=O)c2c1cccc2 | [6 empty] | 0.9871795
*c1ccc(cc1)Nc1nc(Nc2ccc(cc2)c2[nH]c3c(n2)cc(cc3)c2ccc3c(c2)nc([nH]3)*)nc(n1)N(c1ccccc1)c1ccccc1 | [6 empty] | 0.9871795
*c1ccc(cc1)OC(=O)c1c(Cl)c(Cl)c(c(c1Cl)Cl)C(=O)Oc1ccc(cc1)C1(*)OC(=O)c2c1cccc2 | [6 empty] | 0.9871795
*c1ccc(cc1)OC(=O)c1cc(Cl)c(cc1Cl)C(=O)Oc1ccc(cc1)C1(*)OC(=O)c2c1cccc2 | [6 empty] | 0.9871795
*c1ccc(cc1)OC(=O)c1cccc(c1)C(=O)Oc1ccc(cc1)C1(*)OC(=O)c2c1c(Cl)c(Cl)c(c2Cl)Cl | [6 empty] | 0.9871795
*c1ccc(cc1)OC(=O)c1ccccc1C(=O)Oc1ccc(cc1)C1(*)OC(=O)c2c1cccc2 | [6 empty] | 0.9871795
*c1ccc(cc1)OCCCCCCCCCCCOC(=O)c1ccc(cc1)C(=O)OCCCCCCCCCCCOc1ccc2c(c1)sc(n2)* | [6 empty] | 0.9871795
*c1ccc(cc1)OCCCCCCCCCCCOc1ccc(cc1)c1ccc2c(c1)c(cc(n2)c1cccc(c1)c1nc2ccc(cc2c(c1)c1ccccc1)*)c1ccccc1 | [6 empty] | 0.9871795
*c1ccc(cc1)OCCOc1ccc(cc1)N1C(=O)c2c(C1=O)cc(cc2)c1ccc2c(c1)C(=O)N(C2=O)* | [6 empty] | 0.9871795
*c1ccc(cc1)OCOc1ccc(cc1)c1nc(oc1*)c1ccc(cc1)[N+](=O)[O-] | [6 empty] | 0.9871795
*c1ccc(cc1)OS(=O)c1ccc(cc1)c1ccc(cc1)S(=O)Oc1ccc(cc1)C1(*)OC(=O)c2c1cccc2 | [6 empty] | 0.9871795
*c1ccc(cc1)OS(=O)c1cccc(c1)S(=O)Oc1ccc(cc1)C1(*)OC(=O)c2c1cccc2 | [6 empty] | 0.9871795
*c1ccc(cc1)Oc1cc2c(nc(c(n2)c2ccc(cc2)O*)c2ccc(cc2)O*)cc1 | [6 empty] | 0.9871795
*c1ccc(cc1)Oc1ccc(c(c1)C(C)(C)C)Oc1ccc(cc1)N1C(=O)c2c(C1=O)cc(cc2)Oc1ccc(cc1)C(c1ccc(cc1)Oc1ccc2c(c1)C(=O)N(C2=O)*)(c1ccccc1)c1ccccc1 | [6 empty] | 0.9871795
*c1ccc(cc1)Oc1ccc(cc1)C(=O)c1ccc(cc1)C(=O)c1ccc(cc1)Oc1ccc(cc1)c1nc([nH]c1c1ccccc1)c1cccc(c1)c1[nH]c(c(n1)*)c1ccccc1 | [6 empty] | 0.9871795
*c1ccc(cc1)Oc1ccc(cc1)C(=O)c1ccc(cc1)Oc1ccc(cc1)C(=O)c1ccc(cc1)Oc1ccc(cc1)c1nc([nH]c1c1ccccc1)c1ccc(cc1)c1nc(c([nH]1)c1ccccc1)* | [6 empty] | 0.9871795
*c1ccc(cc1)Oc1ccc(cc1)C(=O)c1ccc(cc1)Oc1ccc(cc1)c1c2C(=O)N(C(=O)c2c(c2c1cccc2)*)C | [6 empty] | 0.9871795
*c1ccc(cc1)Oc1ccc(cc1)C(=O)c1ccc(cc1)c1ccc(cc1)C(=O)c1ccc(cc1)Oc1ccc(cc1)c1nc([nH]c1c1ccccc1)c1ccc(cc1)c1nc(c([nH]1)c1ccccc1)* | [6 empty] | 0.9871795
*c1ccc(cc1)Oc1ccc(cc1)C(=O)c1cccc(c1)C(=O)c1ccc(cc1)Oc1ccc(cc1)N1C(=O)c2c(C1=O)cc(cc2)Oc1ccc(cc1)Oc1ccc(cc1)Oc1ccc2c(c1)C(=O)N(C2=O)* | [6 empty] | 0.9871795
*c1ccc(cc1)Oc1ccc(cc1)C(=O)c1cccc(c1)C(=O)c1ccc(cc1)Oc1ccc(cc1)N1C(=O)c2c(C1=O)cc(cc2)[Si](c1ccc2c(c1)C(=O)N(C2=O)*)(C)C | [6 empty] | 0.9871795
*c1ccc(cc1)Oc1ccc(cc1)C(=O)c1cccc(c1)C(=O)c1ccc(cc1)Oc1ccc(cc1)N1C(=O)c2c(C1=O)cc(cc2)c1ccc2c(c1)C(=O)N(C2=O)* | [6 empty] | 0.9871795
*c1ccc(cc1)Oc1ccc(cc1)C(c1ccc(cc1)Oc1ccc(cc1)c1nnc(o1)*)(C)C | [6 empty] | 0.9871795
*c1ccc(cc1)Oc1ccc(cc1)N1C(=O)C2C(C1=O)C1C=CC2C2C1C(=O)N(C2=O)* | [6 empty] | 0.9871795
*c1ccc(cc1)Oc1ccc(cc1)N1C(=O)C2C(C1=O)CC1C(C2)C(=O)N(C1=O)* | [6 empty] | 0.9871795
*c1ccc(cc1)Oc1ccc(cc1)N1C(=O)c2c(C1=O)c(F)c(c(c2F)F)Oc1c(F)c(F)c(c(c1F)F)Oc1c(F)c(F)c2c(c1F)C(=O)N(C2=O)* | [6 empty] | 0.9871795
*c1ccc(cc1)Oc1ccc(cc1)N1C(=O)c2c(C1=O)cc(cc2)Oc1c(C)cc(cc1C)c1cc(C)c(c(c1)C)Oc1ccc2c(c1)C(=O)N(C2=O)* | [6 empty] | 0.9871795
*c1ccc(cc1)Oc1ccc(cc1)N1C(=O)c2c(C1=O)ccc(c2)Oc1c(C)cc(cc1C)Cc1cc(C)c(c(c1)C)Oc1ccc2c(c1)C(=O)N(C2=O)* | [6 empty] | 0.9871795
*c1ccc(cc1)Oc1ccc(cc1)N1C(=O)c2c(C1=O)ccc(c2)Oc1c(Oc2ccc3c(c2)C(=O)N(C3=O)*)cc(cc1C(C)(C)C)C(C)(C)C | [6 empty] | 0.9871795
*c1ccc(cc1)Oc1ccc(cc1)N1C(=O)c2c(C1=O)cccc2Oc1c(C)cc(cc1C)Cc1cc(C)c(c(c1)C)Oc1cccc2c1C(=O)N(C2=O)* | [6 empty] | 0.9871795
*c1ccc(cc1)Oc1ccc(cc1)N1C(=O)c2c(C1=O)cccc2Oc1c(C)cc(cc1C)c1cc(C)c(c(c1)C)Oc1cccc2c1C(=O)N(C2=O)* | [6 empty] | 0.9871795
*c1ccc(cc1)Oc1ccc(cc1)N1C(=O)c2c(C1=O)cccc2Oc1c(Oc2cccc3c2C(=O)N(C3=O)*)cc(cc1C(C)(C)C)C(C)(C)C | [6 empty] | 0.9871795
*c1ccc(cc1)Oc1ccc(cc1)Oc1ccc(cc1)N1C(=O)CC(C1=O)C1C=C(C)C2C(C1)C(=O)N(C2=O)* | [6 empty] | 0.9871795
*c1ccc(cc1)Oc1ccc(cc1)Oc1ccc(cc1)N1C(=O)c2c(C1=O)cc(cc2)c1cccc2c1C(=O)N(C2=O)* | [6 empty] | 0.9871795
*c1ccc(cc1)Oc1ccc(cc1)Oc1ccc(cc1)N1C(=O)c2c(C1=O)ccc(c2)Oc1ccc2c(c1)cc(cc2)Oc1ccc2c(c1)C(=O)N(C2=O)* | [6 empty] | 0.9871795
*c1ccc(cc1)Oc1ccc(cc1)Oc1ccc(cc1)Oc1ccc(cc1)c1nc2ccc(cc2nc1c1ccccc1)c1ccc2c(c1)nc(c(n2)*)c1ccccc1 | [6 empty] | 0.9871795
*c1ccc(cc1)Oc1ccc(cc1)P(=O)(c1ccc(cc1)Oc1ccc(cc1)Oc1nc(nc(n1)O*)O*)c1ccccc1 | [6 empty] | 0.9871795
*c1ccc(cc1)Oc1ccc(cc1)S(=O)(=O)c1ccc(cc1)Oc1ccc(cc1)N1C(=O)C2C(C1=O)C1C=CC2C2C1C(=O)N(C2=O)* | [6 empty] | 0.9871795
*c1ccc(cc1)Oc1ccc(cc1)S(=O)(=O)c1ccc(cc1)Oc1ccc(cc1)Oc1nc(nc(n1)O*)O* | [6 empty] | 0.9871795
*c1ccc(cc1)Oc1ccc(cc1)S(=O)(=O)c1ccc(cc1)Oc1ccc(cc1)c1nc([nH]c1c1ccccc1)c1ccc(cc1)c1nc(c([nH]1)c1ccccc1)* | [6 empty] | 0.9871795
*c1ccc(cc1)Oc1ccc(cc1)S(=O)(=O)c1ccc(cc1)Oc1ccc(cc1)c1nc([nH]c1c1ccccc1)c1cccc(c1)c1[nH]c(c(n1)*)c1ccccc1 | [6 empty] | 0.9871795
*c1ccc(cc1)Oc1ccc(cc1)S(=O)(=O)c1ccc(cc1)Oc1ccc(cc1)c1nc(nnc1*)c1ccccn1 | [6 empty] | 0.9871795
*c1ccc(cc1)Oc1ccc(cc1)S(=O)(=O)c1ccc(cc1)Oc1ccc(cc1)n1c(=O)c2c(c1=O)cc1c(c2)c(=O)n(c1=O)* | [6 empty] | 0.9871795
*c1ccc(cc1)Oc1ccc(cc1)c1ccc(cc1)Oc1ccc(cc1)N1C(=O)c2c(C1=O)c(ccc2)Oc1c(C)cc(cc1C)c1cc(C)c(c(c1)C)Oc1cccc2c1C(=O)N(C2=O)* | [6 empty] | 0.9871795
*c1ccc(cc1)Oc1ccc(cc1)c1ccc(cc1)Oc1ccc(cc1)N1C(=O)c2c(C1=O)c(ccc2)Oc1c(Oc2cccc3c2C(=O)N(C3=O)*)cc(cc1C(C)(C)C)C(C)(C)C | [6 empty] | 0.9871795
*c1ccc(cc1)Oc1ccc(cc1)c1ccc(cc1)Oc1ccc(cc1)N1C(=O)c2c(C1=O)cc(cc2)Oc1ccc2c(c1)cc(cc2)Oc1ccc2c(c1)C(=O)N(C2=O)* | [6 empty] | 0.9871795
*c1ccc(cc1)Oc1ccc(cc1)c1ccc(cc1)Oc1ccc(cc1)N1C(=O)c2c(C1=O)cc(cc2)Oc1ccc2c(c1)ccc(c2)Oc1ccc2c(c1)C(=O)N(C2=O)* | [6 empty] | 0.9871795
*c1ccc(cc1)Oc1ccc(cc1)c1ccc(cc1)Oc1ccc(cc1)N1C(=O)c2c(C1=O)ccc(c2)Oc1c(C)cc(cc1C)Cc1cc(C)c(c(c1)C)Oc1ccc2c(c1)C(=O)N(C2=O)* | [6 empty] | 0.9871795
*c1ccc(cc1)Oc1ccc(cc1)c1ccc(cc1)Oc1ccc(cc1)c1nc(nnc1*)c1ccccn1 | [6 empty] | 0.9871795
*c1ccc(cc1)Oc1ccc(cc1)c1cnc2c(n1)cc(cc2)S(=O)(=O)c1ccc2c(c1)ncc(n2)* | [6 empty] | 0.9871795
*c1ccc(cc1)Oc1ccc(cc1)c1cnnc(n1)c1cccc(n1)c1ncc(nn1)* | [6 empty] | 0.9871795
*c1ccc(cc1)Oc1ccc(cc1)c1csc(n1)c1ccc(cc1)c1scc(n1)* | [6 empty] | 0.9871795
*c1ccc(cc1)Oc1ccc(cc1)c1csc(n1)c1cccc(n1)c1scc(n1)* | [6 empty] | 0.9871795
*c1ccc(cc1)Oc1ccc(cc1)c1csc(n1)c1scc(n1)* | [6 empty] | 0.9871795
*c1ccc(cc1)Oc1ccc(cc1)c1nc2cc(ccc2nc1c1ccc(cc1)[N+](=O)[O-])Oc1ccc(cc1)NC(=O)c1cc(cc(c1)N1C(=O)c2c(C1=O)c(Cl)c(c(c2Cl)Cl)Cl)C(=O)Nc1ccc(cc1)Oc1ccc2c(c1)nc(c(n2)c1ccc(cc1)[N+](=O)[O-])* | [6 empty] | 0.9871795
*c1ccc(cc1)Oc1ccc(cc1)c1nc2ccc(cc2c(c1)c1ccccc1)Oc1ccc2c(c1)c(c1ccccc1)c(c(n2)*)c1ccccc1 | [6 empty] | 0.9871795
*c1ccc(cc1)Oc1ccc(cc1)c1sc2c(n1)ccc(c2)c1ccc2c(c1)sc(n2)* | [6 empty] | 0.9871795
*c1ccc(cc1)Oc1cccc(c1)N1C(=O)c2c(C1=O)cc(cc2)Oc1ccc2c(c1)cc(cc2)Oc1ccc2c(c1)C(=O)N(C2=O)* | [6 empty] | 0.9871795
*c1ccc(cc1)Oc1cccc(c1)N1C(=O)c2c(C1=O)cc(cc2)Oc1ccc2c(c1)ccc(c2)Oc1ccc2c(c1)C(=O)N(C2=O)* | [6 empty] | 0.9871795
*c1ccc(cc1)Oc1cccc(c1)N1C(=O)c2c(C1=O)cc(cc2)Oc1cccc2c1cccc2Oc1ccc2c(c1)C(=O)N(C2=O)* | [6 empty] | 0.9871795
*c1ccc(cc1)Oc1cccc(c1)N1C(=O)c2c(C1=O)cc(cc2)c1cccc2c1C(=O)N(C2=O)* | [6 empty] | 0.9871795
*c1ccc(cc1)Oc1cccc(c1)Oc1ccc(cc1)N1C(=O)c2c(C1=O)cc(cc2)Oc1cc2ccccc2cc1Oc1ccc2c(c1)C(=O)N(C2=O)* | [6 empty] | 0.9871795
*c1ccc(cc1)Oc1cccc(c1)Oc1ccc(cc1)N1C(=O)c2c(C1=O)cc(cc2)Oc1ccc(cc1)C(c1ccc(cc1)Oc1ccc2c(c1)C(=O)N(C2=O)*)(C)C | [6 empty] | 0.9871795
*c1ccc(cc1)Oc1cccc(c1)Oc1ccc(cc1)N1C(=O)c2c(C1=O)cc(cc2)c1cccc2c1C(=O)N(C2=O)* | [6 empty] | 0.9871795
*c1ccc(cc1)Oc1ccccc1n1c(=O)c2c(c1=O)cc1c(c2)c(=O)n(c1=O)* | [6 empty] | 0.9871795
*c1ccc(cc1)P(=O)(c1ccc(cc1)Oc1nc(nc(n1)O*)O*)c1ccccc1 | [6 empty] | 0.9871795
*c1ccc(cc1)S(=O)(=O)* | [6 empty] | 0.9871795
*c1ccc(cc1)S(=O)(=O)NCCCCCCNS(=O)(=O)* | [6 empty] | 0.9871795
*c1ccc(cc1)S(=O)(=O)NCCNS(=O)(=O)* | [6 empty] | 0.9871795
*c1ccc(cc1)S(=O)(=O)c1ccc(cc1)N1CC(=O)N(CC1=O)* | [6 empty] | 0.9871795
*c1ccc(cc1)S(=O)(=O)c1ccc(cc1)Oc1nc(nc(n1)O*)O* | [6 empty] | 0.9871795
*c1ccc(cc1)S(=O)(=O)c1ccc(cc1)c1[nH]c2c(n1)cc(cc2)Oc1ccc2c(c1)[nH]c(n2)* | [6 empty] | 0.9871795
*c1ccc(cc1)S(=O)(=O)c1ccc(cc1)c1nc2cc(ccc2nc1c1ccccc1)S(=O)(=O)c1ccc2c(c1)nc(c(n2)*)c1ccccc1 | [6 empty] | 0.9871795
*c1ccc(cc1)S(=O)(=O)c1ccc(cc1)n1nc(*)c2c(c1=O)cccc2 | [6 empty] | 0.9871795
*c1ccc(cc1)S(=O)(=O)c1ccc(cc1)n1nccc1c1cccc(c1)c1ccnn1* | [6 empty] | 0.9871795
*c1ccc(cc1)Sc1cc2C(=O)N(C(=O)c2cc1Sc1ccc(cc1)N1C(=O)C2C(C1=O)C1C=CC2C2C1C(=O)N(C2=O)*)CCc1ccccc1 | [6 empty] | 0.9871795
*c1ccc(cc1)Sc1cc2C(=O)N(C(=O)c2cc1Sc1ccc(cc1)N1C(=O)c2c(C1=O)cc(cc2)Oc1ccc2c(c1)C(=O)N(C2=O)*)CCc1ccccc1 | [6 empty] | 0.9871795
*c1ccc(cc1)Sc1ccc(cc1)C(C(F)(F)F)(C(F)(F)F)c1ccc(cc1)Sc1ccc(cc1)S(=O)(=O)* | 0 | [5 empty] | 0.9871795
*c1ccc(cc1)Sc1ccc(cc1)Sc1ccc(cc1)N1C(=O)c2c(C1=O)cc(cc2)Oc1ccc2c(c1)C(=O)N(C2=O)* | [6 empty] | 0.9871795
*c1ccc(cc1)Sc1ccc(cc1)Sc1ccc(cc1)N1C(=O)c2c(C1=O)cc(cc2)c1ccc2c(c1)C(=O)N(C2=O)* | [6 empty] | 0.9871795
*c1ccc(cc1)Sc1ccc(cc1)Sc1ccc(cc1)N1C(=O)c2c(C1=O)cc(cc2)c1cccc2c1C(=O)N(C2=O)* | [6 empty] | 0.9871795
*c1ccc(cc1)[Se]* | [6 empty] | 0.9871795
*c1ccc(cc1)[SiH](c1ccccc1)* | [6 empty] | 0.9871795
*c1ccc(cc1)[Si](CC[Si](C)(C)C)(C)* | [6 empty] | 0.9871795
*c1ccc(cc1)[Si](CCc1ccccc1)(C)* | [6 empty] | 0.9871795
*c1ccc(cc1)[Si](Cl)(C)* | [6 empty] | 0.9871795
*c1ccc(cc1)[Si](F)(C)* | [6 empty] | 0.9871795
*c1ccc(cc1)[Si]([SiH]([Si](C)(C)*)C)(C)C | [6 empty] | 0.9871795
*c1ccc(cc1)[Si]([Si](c1ccccc1)(C)C)(C)* | [6 empty] | 0.9871795
*c1ccc(cc1)[Si](c1ccc(cc1)Cl)(C)* | [6 empty] | 0.9871795
*c1ccc(cc1)[Si](c1ccccc1)(CC[Si](C)(C)C)* | [6 empty] | 0.9871795
*c1ccc(cc1)c1c(c2ccccc2)c(c2ccccc2)c(c(c1c1ccccc1)c1ccccc1)c1ccc(cc1)c1oc2c(n1)cc1c(c2)oc(n1)* | [6 empty] | 0.9871795
*c1ccc(cc1)c1c(cc(c(c1c1ccccc1)c1ccccc1)c1cc(ccc1)c1c(c(c(c(c1)c1ccccc1)c1ccc(cc1)CCC*)c1ccccc1)c1ccccc1)c1ccccc1 | [6 empty] | 0.9871795
*c1ccc(cc1)c1c(cc(c(c1c1ccccc1)c1ccccc1)c1cc(ccc1)c1c(c(c(c(c1)c1ccccc1)c1ccc(cc1)CCCC*)c1ccccc1)c1ccccc1)c1ccccc1 | [6 empty] | 0.9871795
*c1ccc(cc1)c1c(cc(c(c1c1ccccc1)c1ccccc1)c1cc(ccc1)c1c(c(c(c(c1)c1ccccc1)c1ccc(cc1)CCCCCC*)c1ccccc1)c1ccccc1)c1ccccc1 | [6 empty] | 0.9871795
*c1ccc(cc1)c1c(cc(c(c1c1ccccc1)c1ccccc1)c1cc(ccc1)c1c(c(c(c(c1)c1ccccc1)c1ccc(cc1)CCCCCCCCCC*)c1ccccc1)c1ccccc1)c1ccccc1 | [6 empty] | 0.9871795
*c1ccc(cc1)c1c(cc(c(c1c1ccccc1)c1ccccc1)c1cc(ccc1)c1c(c(c(c(c1)c1ccccc1)c1ccc(cc1)CCCCCCCCCCCCCC*)c1ccccc1)c1ccccc1)c1ccccc1 | [6 empty] | 0.9871795
*c1ccc(cc1)c1c(cc(c(c1c1ccccc1)c1ccccc1)c1ccc(cc1)c1c(c(c(c(c1)c1ccccc1)c1ccc(cc1)CCC*)c1ccccc1)c1ccccc1)c1ccccc1 | [6 empty] | 0.9871795
*c1ccc(cc1)c1c(cc(c(c1c1ccccc1)c1ccccc1)c1ccc(cc1)c1c(c(c(c(c1)c1ccccc1)c1ccc(cc1)CCCC*)c1ccccc1)c1ccccc1)c1ccccc1 | [6 empty] | 0.9871795
*c1ccc(cc1)c1c(cc(c(c1c1ccccc1)c1ccccc1)c1ccc(cc1)c1c(c(c(c(c1)c1ccccc1)c1ccc(cc1)CCCCCC*)c1ccccc1)c1ccccc1)c1ccccc1 | [6 empty] | 0.9871795
*c1ccc(cc1)c1c(cc(c(c1c1ccccc1)c1ccccc1)c1ccc(cc1)c1c(c(c(c(c1)c1ccccc1)c1ccc(cc1)CCCCCCCCCC*)c1ccccc1)c1ccccc1)c1ccccc1 | [6 empty] | 0.9871795
*c1ccc(cc1)c1c(cc(c(c1c1ccccc1)c1ccccc1)c1ccc(cc1)c1c(c(c(c(c1)c1ccccc1)c1ccc(cc1)CCCCCCCCCCCCCC*)c1ccccc1)c1ccccc1)c1ccccc1 | [6 empty] | 0.9871795
*c1ccc(cc1)c1c(cc(cc1c1ccc(cc1)c1ccccc1)c1ccc(cc1)OCCCCCCCCCCOc1ccc(cc1)c1cc(c2ccc(cc2)c2ccccc2)c(c(c1)c1ccc(cc1)c1ccccc1)c1ccc(cc1)n1c(=O)c2c(c1=O)cc1c(c2)c(=O)n(c1=O)*)c1ccc(cc1)c1ccccc1 | [6 empty] | 0.9871795
*c1ccc(cc1)c1ccc(cc1)C(*)(C)C | [6 empty] | 0.9871795
*c1ccc(cc1)c1ccc(cc1)C(=Cc1c(cc(c(c1)OC)C=C(*)c1ccc(cc1)F)OC)c1ccc(cc1)F | [6 empty] | 0.9871795
*c1ccc(cc1)c1ccc(cc1)C(=Cc1c(cc(c(c1)OC)C=C(*)c1ccccc1)OC)c1ccccc1 | [6 empty] | 0.9871795
*c1ccc(cc1)c1ccc(cc1)C(=Cc1ccc(cc1)C=C(*)c1ccccc1)c1ccccc1 | [6 empty] | 0.9871795
*c1ccc(cc1)c1ccc(cc1)C(=Cc1ccc(cc1)C=C(c1ccccc1)*)c1ccccc1 | [6 empty] | 0.9871795
*c1ccc(cc1)c1ccc(cc1)C(C(F)(F)F)(c1ccc(cc1)F)* | [6 empty] | 0.9871795
*c1ccc(cc1)c1ccc(cc1)C(C(F)(F)F)(c1ccccc1)* | [6 empty] | 0.9871795
*c1ccc(cc1)c1ccc(cc1)CC* | [6 empty] | 0.9871795
*c1ccc(cc1)c1ccc(cc1)S(=O)(=O)* | [6 empty] | 0.9871795
*c1ccc(cc1)c1ccc(cc1)S(=O)(=O)NCCCCCCNS(=O)(=O)* | [6 empty] | 0.9871795
*c1ccc(cc1)c1ccc(cc1)S(=O)(=O)NCCNS(=O)(=O)* | [6 empty] | 0.9871795
*c1ccc(cc1)c1ccc(cc1)c1ccc(cc1)C(C(F)(F)F)(c1c(F)c(F)c(c(c1F)F)F)* | [6 empty] | 0.9871795
*c1ccc(cc1)c1ccc(cc1)c1ccc(cc1)C(C(F)(F)F)(c1ccc(cc1)F)* | [6 empty] | 0.9871795
*c1ccc(cc1)c1ccc(cc1)c1ccc(cc1)C(C(F)(F)F)(c1ccc(cc1)N(C)C)* | [6 empty] | 0.9871795
*c1ccc(cc1)c1ccc(cc1)c1ccc(cc1)C(C(F)(F)F)(c1ccccc1)* | [6 empty] | 0.9871795
*c1ccc(cc1)c1ccc(cc1)c1ccc(cc1)C(c1c(F)c(F)c(c(c1F)F)F)* | [6 empty] | 0.9871795
*c1ccc(cc1)c1ccc(cc1)c1ccc2c(c1)C(=O)N(C2=O)c1ccc(cc1)Oc1ccc(cc1)N1C(=O)c2c(C1=O)cc(cc2)* | [6 empty] | 0.9871795
*c1ccc(cc1)c1ccc(cc1)c1csc(n1)c1scc(n1)* | [6 empty] | 0.9871795
*c1ccc(cc1)c1ccc(cc1)c1nnc(o1)c1ccc(cc1)c1nnc(o1)* | [6 empty] | 0.9871795
*c1ccc(cc1)c1ccc(cc1)c1oc2c(n1)cc1c(c2)oc(n1)* | [6 empty] | 0.9871795
*c1ccc(cc1)c1ccc(cc1)c1scc(n1)c1ccc(cc1)c1csc(n1)* | [6 empty] | 0.9871795
*c1ccc(cc1)c1csc(n1)c1cccc(n1)c1scc(n1)* | [6 empty] | 0.9871795
*c1ccc(cc1)c1nc(c(s1)C(=O)O)c1ccc(cc1)c1nc(sc1C(=O)O)* | [6 empty] | 0.9871795
*c1ccc(cc1)c1nc2cc(ccc2nc1c1ccccc1)Oc1ccc(cc1)NC(=O)c1cc(cc(c1)N1C(=O)c2c(C1=O)c(Cl)c(c(c2Cl)Cl)Cl)C(=O)Nc1ccc(cc1)Oc1ccc2c(c1)nc(c(n2)c1ccccc1)* | [6 empty] | 0.9871795
*c1ccc(cc1)c1nc2cc(ccc2nc1c1ccccc1)Oc1ccc2c(c1)nc(c(n2)c1ccccc1)c1ccc(cc1)N1C(=O)C2C(C1=O)C1C(O2)C(=O)N(C1=O)* | [6 empty] | 0.9871795
*c1ccc(cc1)c1nc2cc(ccc2nc1c1ccccc1)S(=O)(=O)c1ccc2c(c1)nc(c(n2)c1ccccc1)c1ccc(cc1)N1C(=O)C2C(C1=O)C1C(O2)C(=O)N(C1=O)* | [6 empty] | 0.9871795
*c1ccc(cc1)c1nnc(o1)c1cccc(n1)c1nnc(o1)* | [6 empty] | 0.9871795
*c1ccc(cc1)c1nnc(o1)c1nnc(o1)* | [6 empty] | 0.9871795
*c1ccc(cc1)c1oc2c(n1)ccc(c2)c1ccc2c(c1)oc(n2)* | [6 empty] | 0.9871795
*c1ccc(cc1)c1scc(n1)c1ccc(cc1)c1csc(n1)* | [6 empty] | 0.9871795
*c1ccc(cc1)n1c(=O)c2c(c1=O)c(F)c1c(c2F)c(=O)n(c1=O)* | [6 empty] | 0.9871795
*c1ccc(cc1)n1cc2c(n1)C(=O)c1c(C2=O)nn(c1)* | [6 empty] | 0.9871795
*c1ccc(cc1Cl)c1ccc(c(c1)Cl)* | 5.5e-12 | [5 empty] | 0.9871795
*c1ccc(s1)Oc1ccc(cc1)C(c1ccc(cc1)Oc1ccc(s1)C(=O)c1ccc(cc1)C(=O)*)(C)C | [6 empty] | 0.9871795
*c1ccc(s1)[SiH](C)* | [6 empty] | 0.9871795
*c1ccc(s1)[Si](C#C[Si](C)(C)*)(C)C | [6 empty] | 0.9871795
*c1ccc(s1)[Si]([Si]([Si]([Si]([Si]([Si](C)(C)*)(C)C)(C)C)(C)C)(C)C)(C)C | [6 empty] | 0.9871795
*c1ccc(s1)[Si]([Si](c1ccccc1)(C)C)(C)* | [6 empty] | 0.9871795
*c1ccc(s1)[Si](c1ccc(s1)[SiH](C)*)(C)C | [6 empty] | 0.9871795
*c1ccc(s1)[Si](c1ccc(s1)[Si](C)(C)*)(CC[Si](c1ccc(s1)[Si](C)(C)*)(c1ccc(s1)*)C)C | [6 empty] | 0.9871795
*c1ccc(s1)[Si](c1ccccc1)(C)* | [6 empty] | 0.9871795
*c1ccc(s1)[Si](c1ccccc1)(c1ccccc1)* | [6 empty] | 0.9871795
*c1ccc(s1)c1ccc(s1)[SiH](C)* | [6 empty] | 0.9871795
*c1ccc(s1)c1ccc(s1)[Si]([Si](c1ccccc1)(C)C)(C)* | [6 empty] | 0.9871795
*c1ccc(s1)c1ccc(s1)[Si](c1ccc(s1)c1ccc(s1)[SiH](C)*)(C)C | [6 empty] | 0.9871795
*c1ccc(s1)c1ccc(s1)[Si](c1ccccc1)(C)* | [6 empty] | 0.9871795
*c1ccc(s1)c1ccc(s1)c1cc(c2-c1ccccc2)* | [6 empty] | 0.9871795
*c1ccc(s1)c1ccc(s1)c1ccc(s1)[Si]([Si]([Si]([Si]([Si]([Si](C)(C)*)(C)C)(C)C)(C)C)(C)C)(C)C | [6 empty] | 0.9871795
*c1ccc(s1)c1ccc(s1)c1ccc(s1)[Si](c1ccccc1)(c1ccccc1)* | 0.04 | [5 empty] | 0.9871795
*c1ccc2-c3c(C(c2c1)(CC)CC)cc(cc3C=C(c1ccc(cc1)c1sc(cc1)C=CC1=CC(=C(C#N)C#N)C=C(O1)C=Cc1sc(cc1)c1ccc(cc1)C(=C*)C#N)C#N)C=C(c1ccc(cc1)c1sc(cc1)C=CC1=CC(=C(C#N)C#N)C=C(O1)C=Cc1sc(cc1)c1ccc(cc1)C(=C*)C#N)C#N | [6 empty] | 0.9871795
*c1ccc2-c3c(Cc2c1)cc(cc3)* | [6 empty] | 0.9871795
*c1ccc2N(c3c(Sc2c1)cc(cc3)C=C*)CCCCCCCC | [6 empty] | 0.9871795
*c1ccc2N(c3c(Sc2c1)cc(cc3)C=Cc1c2c(nc(c(n2)CC)CC)c(cc1)C=C*)CCCCCCCC | [6 empty] | 0.9871795
*c1ccc2N(c3c(Sc2c1)cc(cc3)C=Cc1c2c(nsn2)c(cc1)C=C*)CCCCCCCC | [6 empty] | 0.9871795
*c1ccc2N(c3c(Sc2c1)cc(cc3)c1ccc2N(c3c(Sc2c1)cc(cc3)C=C*)c1ccc(cc1)OCCCCCCCCCCCC)c1ccc(cc1)OCCCCCCCCCCCC | [6 empty] | 0.9871795
*c1ccc2N(c3c(Sc2c1)cc(cc3)c1sc(c(c1)CCCCCC)c1sc(cc1CCCCCC)c1ccc2N(c3c(Sc2c1)cc(cc3)C=C*)c1ccc(cc1)OCCCCCCCCCCCC)c1ccc(cc1)OCCCCCCCCCCCC | [6 empty] | 0.9871795
*c1ccc2N(c3c(Sc2c1)cc(cc3)c1sc(cc1)c1c2c(nsn2)c(cc1)c1sc(cc1)c1ccc2N(c3c(Sc2c1)cc(cc3)C=C*)c1ccc(cc1)OCCCCCCCCCCCC)c1ccc(cc1)OCCCCCCCCCCCC | [6 empty] | 0.9871795
*c1ccc2N(c3c(Sc2c1)cc(cc3)c1sc(cc1)c1sc(cc1)c1ccc2N(c3c(Sc2c1)cc(cc3)C=C*)c1ccc(cc1)OCCCCCCCCCCCC)c1ccc(cc1)OCCCCCCCCCCCC | [6 empty] | 0.9871795
*c1ccc2N(c3c(Sc2c1)cc(cc3)c1sc(cc1CCCCCC)c1c2c(nsn2)c(cc1)c1sc(c(c1)CCCCCC)c1ccc2N(c3c(Sc2c1)cc(cc3)C=C*)c1ccc(cc1)OC)c1ccc(cc1)OC | [6 empty] | 0.9871795
*c1ccc2[nH]c3c(c2c1)cc(cc3)C(=O)c1c(cc(c(c1)C(=O)*)C(=O)O)C(=O)O | [6 empty] | 0.9871795
*c1ccc2c(c1)C(=Nc1ccc(cc1)Oc1ccc(cc1)C(C(F)(F)F)(C(F)(F)F)c1ccc(cc1)Oc1ccc(cc1)N=C1OC(=O)c3c1cc(cc3)C(=O)*)OC2=O | [6 empty] | 0.9871795
*c1ccc2c(c1)C(=Nc1cccc(c1)Oc1ccc(cc1)N=C1OC(=O)c3c1cc(cc3)C(=O)*)OC2=O | [6 empty] | 0.9871795
*c1ccc2c(c1)C(=Nc1cccc(c1)Oc1cccc(c1)Oc1cccc(c1)N=C1OC(=O)c3c1cc(cc3)C(=O)*)OC2=O | [6 empty] | 0.9871795
*c1ccc2c(c1)C(=O)N(C2=O)C1CCC(CC1)N1C(=O)c2c(C1=O)cc(cc2)C(C(F)(F)F)(C(F)(F)F)* | [6 empty] | 0.9871795
*c1ccc2c(c1)C(=O)N(C2=O)c1cc(cc(c1)C(=O)c1ccccc1)N1C(=O)c2c(C1=O)cc(cc2)C(=O)* | [6 empty] | 0.9871795
*c1ccc2c(c1)C(=O)N(C2=O)c1cc(cc(c1)N1C(=O)c2c(C1=O)cc(cc2)C(C(F)(F)F)(C(F)(F)F)*)N(C)C | [6 empty] | 0.9871795
*c1ccc2c(c1)C(=O)N(C2=O)c1cc(cc(c1)S(F)(F)(F)(F)F)N1C(=O)c2c(C1=O)cc(cc2)C(=O)* | [6 empty] | 0.9871795
*c1ccc2c(c1)C(=O)N(C2=O)c1cc(cc(c1)S(F)(F)(F)(F)F)N1C(=O)c2c(C1=O)cc(cc2)C(C(F)(F)F)(C(F)(F)F)* | [6 empty] | 0.9871795
*c1ccc2c(c1)C(=O)N(C2=O)c1cc(cc(c1)S(F)(F)(F)(F)F)N1C(=O)c2c(C1=O)cc(cc2)C(C)(C)* | [6 empty] | 0.9871795
*c1ccc2c(c1)C(=O)N(C2=O)c1ccc(cc1)C(=O)c1ccc(cc1)C(=O)c1ccc(cc1)N1C(=O)c2c(C1=O)cc(cc2)C(=O)* | [6 empty] | 0.9871795
*c1ccc2c(c1)C(=O)N(C2=O)c1ccc(cc1)C(=O)c1ccc(cc1)C(=O)c1ccc(cc1)N1C(=O)c2c(C1=O)cc(cc2)C(=O)c1ccc(cc1)C(=O)* | [6 empty] | 0.9871795
*c1ccc2c(c1)C(=O)N(C2=O)c1ccc(cc1)C(=O)c1ccc(cc1)Cc1ccc(cc1)C(=O)c1ccc(cc1)N1C(=O)c2c(C1=O)cc(cc2)C(=O)* | [6 empty] | 0.9871795
*c1ccc2c(c1)C(=O)N(C2=O)c1ccc(cc1)C(=O)c1ccc(cc1)Cc1ccc(cc1)N1C(=O)c2c(C1=O)cc(cc2)C(=O)* | [6 empty] | 0.9871795
*c1ccc2c(c1)C(=O)N(C2=O)c1ccc(cc1)C(=O)c1ccc(cc1)Cc1cccc(c1)N1C(=O)c2c(C1=O)cc(cc2)C(=O)* | [6 empty] | 0.9871795
*c1ccc2c(c1)C(=O)N(C2=O)c1ccc(cc1)C(=O)c1cccc(c1)C(=O)c1ccc(cc1)N1C(=O)c2c(C1=O)cc(cc2)C(=O)* | [6 empty] | 0.9871795
*c1ccc2c(c1)C(=O)N(C2=O)c1ccc(cc1)Cc1ccc(cc1)Cc1ccc(cc1)Cc1ccc(cc1)N1C(=O)c2c(C1=O)cc(cc2)C(=O)* | [6 empty] | 0.9871795
*c1ccc2c(c1)C(=O)N(C2=O)c1ccc(cc1)OCCOCCOCCOCCOc1ccc(cc1)N1C(=O)c2c(C1=O)cc(cc2)C(C(F)(F)F)(C(F)(F)F)* | [6 empty] | 0.9871795
*c1ccc2c(c1)C(=O)N(C2=O)c1ccc(cc1)Oc1ccc(cc1)C(=O)c1cccc(c1)C(=O)c1ccc(cc1)Oc1ccc(cc1)N1C(=O)c2c(C1=O)cc(cc2)C(C(F)(F)F)(C(F)(F)F)* | [6 empty] | 0.9871795
*c1ccc2c(c1)C(=O)N(C2=O)c1ccc(cc1)Oc1ccc(cc1)Oc1ccc(cc1)Oc1ccc(cc1)N1C(=O)c2c(C1=O)cc(cc2)C(=O)* | [6 empty] | 0.9871795
*c1ccc2c(c1)C(=O)N(C2=O)c1ccc(cc1)Oc1ccc(cc1)S(=O)(=O)c1ccc(cc1)Oc1ccc(cc1)N1C(=O)c2c(C1=O)cc(cc2)C(=O)* | [6 empty] | 0.9871795
*c1ccc2c(c1)C(=O)N(C2=O)c1ccc(cc1)Oc1cccc(c1)Oc1ccc(cc1)N1C(=O)c2c(C1=O)cc(cc2)C(=O)* | [6 empty] | 0.9871795
*c1ccc2c(c1)C(=O)N(C2=O)c1ccc(cc1)c1c(cc(cc1c1ccc(cc1)c1ccccc1)c1ccc(cc1)OCCCCCCCCCCOc1ccc(cc1)c1cc(c2ccc(cc2)c2ccccc2)c(c(c1)c1ccc(cc1)c1ccccc1)c1ccc(cc1)N1C(=O)c2c(C1=O)cc(cc2)C(=O)*)c1ccc(cc1)c1ccccc1 | [6 empty] | 0.9871795
*c1ccc2c(c1)C(=O)N(C2=O)c1ccc(cc1)c1c(cc(cc1c1ccc(cc1)c1ccccc1)c1ccc(cc1)OCCCCCCOc1ccc(cc1)c1cc(c2ccc(cc2)c2ccccc2)c(c(c1)c1ccc(cc1)c1ccccc1)c1ccc(cc1)N1C(=O)c2c(C1=O)cc(cc2)C(=O)*)c1ccc(cc1)c1ccccc1 | [6 empty] | 0.9871795
*c1ccc2c(c1)C(=O)N(C2=O)c1ccc(cc1)c1ccc(cc1)c1ccc(cc1)N1C(=O)c2c(C1=O)cc(cc2)C(C(F)(F)F)(C(F)(F)F)* | [6 empty] | 0.9871795
*c1ccc2c(c1)C(=O)N(C2=O)c1cccc(c1)C(=O)c1ccc(cc1)C(=O)c1cccc(c1)N1C(=O)c2c(C1=O)cc(cc2)C(=O)* | [6 empty] | 0.9871795
*c1ccc2c(c1)C(=O)N(C2=O)c1cccc(c1)C(=O)c1ccc(cc1)Cc1ccc(cc1)C(=O)c1cccc(c1)N1C(=O)c2c(C1=O)cc(cc2)C(=O)* | [6 empty] | 0.9871795
*c1ccc2c(c1)C(=O)N(C2=O)c1cccc(c1)C(=O)c1ccc(cc1)Cc1ccc(cc1)N1C(=O)c2c(C1=O)cc(cc2)C(=O)* | [6 empty] | 0.9871795
*c1ccc2c(c1)C(=O)N(C2=O)c1cccc(c1)C(=O)c1ccc(cc1)Cc1cccc(c1)N1C(=O)c2c(C1=O)cc(cc2)C(=O)* | [6 empty] | 0.9871795
*c1ccc2c(c1)C(=O)N(C2=O)c1cccc(c1)C(C(C(C(C(c1cccc(c1)N1C(=O)c2c(C1=O)cc(cc2)C(=O)*)(F)F)(F)F)(F)F)(F)F)(F)F | [6 empty] | 0.9871795
*c1ccc2c(c1)C(=O)N(C2=O)c1cccc(c1)C(C(C(c1cccc(c1)N1C(=O)c2c(C1=O)cc(cc2)C(=O)*)(F)F)(F)F)(F)F | [6 empty] | 0.9871795
*c1ccc2c(c1)C(=O)N(C2=O)c1cccc(c1)Cc1ccc(cc1)Cc1ccc(cc1)Cc1cccc(c1)N1C(=O)c2c(C1=O)cc(cc2)C(=O)* | [6 empty] | 0.9871795
*c1ccc2c(c1)C(=O)N(C2=O)c1cccc(c1)Cc1ccc(cc1)Cc1ccc(cc1)N1C(=O)c2c(C1=O)cc(cc2)C(=O)* | [6 empty] | 0.9871795
*c1ccc2c(c1)C(=O)N(C2=O)c1cccc(c1)Cc1ccc(cc1)Cc1cccc(c1)N1C(=O)c2c(C1=O)cc(cc2)C(=O)* | [6 empty] | 0.9871795
*c1ccc2c(c1)C(=O)N(C2=O)c1cccc(c1)Nc1nc(Nc2cccc(c2)N2C(=O)c3c(C2=O)cc(cc3)C(=O)*)nc(n1)N(C)C | [6 empty] | 0.9871795
*c1ccc2c(c1)C(=O)N(C2=O)c1cccc(c1)Nc1nc(Nc2cccc(c2)N2C(=O)c3c(C2=O)cc(cc3)C(=O)*)nc(n1)c1ccccc1 | [6 empty] | 0.9871795
*c1ccc2c(c1)C(=O)N(C2=O)c1cccc(c1)Nc1ncnc(n1)Nc1cccc(c1)N1C(=O)c2c(C1=O)cc(cc2)C(=O)* | [6 empty] | 0.9871795
*c1ccc2c(c1)C(=O)N(C2=O)c1cccc(c1)Oc1ccc(cc1)S(=O)(=O)c1ccc(cc1)Oc1cccc(c1)N1C(=O)c2c(C1=O)cc(cc2)C(=O)* | [6 empty] | 0.9871795
*c1ccc2c(c1)C(=O)N(C2=O)c1cccc(c1)Oc1cccc(c1)C(C(F)(F)F)(C(F)(F)F)c1cccc(c1)Oc1cccc(c1)N1C(=O)c2c(C1=O)cc(cc2)C(C(F)(F)F)(C(F)(F)F)* | [6 empty] | 0.9871795
*c1ccc2c(c1)C(=O)N(C2=O)c1ccccc1C(=O)c1ccccc1N1C(=O)c2c(C1=O)cc(cc2)C(=O)* | [6 empty] | 0.9871795
*c1ccc2c(c1)C(=O)N(C2=O)c1ccccc1Cc1cccc(c1)N1C(=O)c2c(C1=O)cc(cc2)C(=O)* | [6 empty] | 0.9871795
*c1ccc2c(c1)C(=O)N(C2=O)c1ccccc1Cc1ccccc1N1C(=O)c2c(C1=O)cc(cc2)C(=O)* | [6 empty] | 0.9871795
*c1ccc2c(c1)C(=O)N(C2=O)c1ccccc1Oc1ccc(cc1)N1C(=O)c2c(C1=O)cc(cc2)C(C(F)(F)F)(C(F)(F)F)* | [6 empty] | 0.9871795
*c1ccc2c(c1)C(=O)N(C2=O)c1ccccc1c1ccc(cc1)N1C(=O)c2c(C1=O)cc(cc2)C(=O)* | [6 empty] | 0.9871795
*c1ccc2c(c1)C(=O)N(c1ccc(Sc3ccc(N4C(=O)c5ccc(*)cc5C4=O)cc3)cc1)C2=O | [6 empty] | 0.9871795
*c1ccc2c(c1)C(CCCCCCCC)(CCCCCCCC)c1cc(*)ccc1-2 | [6 empty] | 0.9871795
*c1ccc2c(c1)CN(CO2)c1ccc(cc1)Cc1ccc(cc1)N1COc2c(C1)cc(cc2)C(C)(C)* | [6 empty] | 0.9871795
*c1ccc2c(c1)SC1(N2)CCC2(CC1)Nc1c(S2)cc(cc1)* | [6 empty] | 0.9871795
*c1ccc2c(c1)SC1=Nc3c(NC1=N2)ccc(c3)c1ccc2c(c1)N=C1C(=Nc3c(S1)cc(cc3)*)N2 | [6 empty] | 0.9871795
*c1ccc2c(c1)c(=O)oc(n2)c1cc(cc(c1)N1C(=O)c2c(C1=O)c(c(c(c2Cl)Cl)Cl)Cl)c1oc(=O)c2c(ccc(c2)C*)n1 | [6 empty] | 0.9871795
*c1ccc2c(c1)c1cc(ccc1o2)S(=O)(=O)* | [6 empty] | 0.9871795
*c1ccc2c(c1)c1cc(ccc1o2)S(=O)(=O)c1ccc(cc1)Oc1ccc(cc1)S(=O)(=O)* | [6 empty] | 0.9871795
*c1ccc2c(c1)cc(cc2)S(=O)(=O)NCCCCCCNS(=O)(=O)* | [6 empty] | 0.9871795
*c1ccc2c(c1)nc(c(n2)c1ccc(cc1)S(=O)(=O)c1ccc(cc1)c1nc2cc(ccc2nc1c1ccccc1)C(=O)*)c1ccccc1 | [6 empty] | 0.9871795
*c1ccc2c(c1)nc(o2)C1CCC(CC1)c1nc2c(o1)ccc(c2)C(C(F)(F)F)(C(F)(F)F)* | [6 empty] | 0.9871795
*c1ccc2c(c1)nc1c(n2)[nH]c2c(s1)cc1c(c2)[nH]c2c(s1)nc1c(n2)ccc(c1)* | [6 empty] | 0.9871795
*c1ccc2c(c1)nc1c(n2)c2cccc3c2c2c1cccc2c1c3nc2c(n1)cc(cc2)* | [6 empty] | 0.9871795
*c1ccc2c(c1)nc1c(n2)oc2c([nH]1)cc1c(c2)[nH]c2c(o1)nc1c(n2)ccc(c1)* | [6 empty] | 0.9871795
*c1ccc2c(c1)ncc(n2)c1ccc(cc1)Oc1ccc(cc1)c1cnc2c(n1)cc(cc2)C(=O)* | [6 empty] | 0.9871795
*c1ccc2c(nc([nH]2)c2cc(cc(c2)N2C(=O)c3c(C2=O)cccc3)c2nc3c([nH]2)ccc(c3)C(=O)Nc2cc(cc(c2)c2nc3c([nH]2)cccc3)NC(=O)*)c1 | [6 empty] | 0.9871795
*c1ccc2c(nc([nH]2)c2cc(cc(c2)N2C(=O)c3c(C2=O)cccc3)c2nc3c([nH]2)ccc(c3)C(=O)Nc2cc(ccc2)NC(=O)*)c1 | [6 empty] | 0.9871795
*c1ccc2c(nc([nH]2)c2cc(cc(c2)N2C(=O)c3c(C2=O)cccc3)c2nc3c([nH]2)ccc(c3)C(=O)Nc2ccc(cc2)NC(=O)*)c1 | [6 empty] | 0.9871795
*c1ccc2c(nc([nH]2)c2cc(cc(c2)N2C(=O)c3c(C2=O)cccc3)c2nc3c([nH]2)ccc(c3)C(=O)Nc2ccc(cc2)S(=O)(=O)c2ccc(cc2)NC(=O)*)c1 | [6 empty] | 0.9871795
*c1ccc2c(nc([nH]2)c2cc(cc(c2)N2C(=O)c3c(C2=O)cccc3)c2nc3c([nH]2)ccc(c3)C(=O)Nc2nc(ccc2)NC(=O)*)c1 | [6 empty] | 0.9871795
*c1ccc2c(nc([nH]2)c2cc(ccc2)c2nc3c([nH]2)ccc(c3)C(=O)Nc2cc(cc(c2)c2nc3c([nH]2)cccc3)NC(=O)*)c1 | [6 empty] | 0.9871795
*c1ccc2c(nc([nH]2)c2cc(ccc2)c2nc3c([nH]2)ccc(c3)C(=O)Nc2cc(ccc2)NC(=O)*)c1 | [6 empty] | 0.9871795
*c1ccc2c(nc([nH]2)c2cc(ccc2)c2nc3c([nH]2)ccc(c3)C(=O)Nc2cc(ccc2)NC(=O)c2cc(ccc2)NC(=O)*)c1 | [6 empty] | 0.9871795
*c1ccc2c(nc([nH]2)c2cc(ccc2)c2nc3c([nH]2)ccc(c3)C(=O)Nc2ccc(cc2)NC(=O)c2ccc(cc2)NC(=O)*)c1 | [6 empty] | 0.9871795
*c1ccc2c(nc([nH]2)c2cc(ccc2)c2nc3c([nH]2)ccc(c3)C(=O)Nc2ccc(cc2)S(=O)(=O)c2ccc(cc2)NC(=O)*)c1 | [6 empty] | 0.9871795
*c1ccc2c(nc([nH]2)c2cc(ccc2)c2nc3c([nH]2)ccc(c3)C(=O)Nc2nc(ccc2)NC(=O)*)c1 | [6 empty] | 0.9871795
*c1ccc2c(nc([nH]2)c2ccc(cc2)C(=O)Nc2cc(ccc2)C(=O)Nc2cc(ccc2)NC(=O)*)c1 | [6 empty] | 0.9871795
*c1ccc2c(nc([nH]2)c2ccc(cc2)C(=O)Nc2cc(ccc2)NC(=O)*)c1 | [6 empty] | 0.9871795
*c1ccc2c(nc([nH]2)c2ccc(cc2)C(=O)Nc2ccc(cc2)C(=O)Nc2ccc(cc2)NC(=O)*)c1 | [6 empty] | 0.9871795
*c1ccc2c(nc([nH]2)c2ccc(cc2)c2nc3c([nH]2)ccc(c3)C(=O)Nc2cc(ccc2)NC(=O)*)c1 | [6 empty] | 0.9871795
*c1ccc2c(nc([nH]2)c2ccc(cc2)c2nc3c([nH]2)ccc(c3)C(=O)Nc2cc(ccc2)NC(=O)c2cc(ccc2)NC(=O)*)c1 | [6 empty] | 0.9871795
*c1ccc2c(nc([nH]2)c2ccc(cc2)c2nc3c([nH]2)ccc(c3)C(=O)Nc2ccc(cc2)NC(=O)c2ccc(cc2)NC(=O)*)c1 | [6 empty] | 0.9871795
*c1ccc2c(nc(cn2)c2ccc(cc2)c2nc3c(nc2)ccc(c3)C(=O)*)c1 | [6 empty] | 0.9871795
*c1ccc2c(oc(n2)c2cc3c(C(=O)N(C3=O)c3c(ccc(c3)C(*)(C(F)(F)F)C(F)(F)F)O)cc2)c1 | [6 empty] | 0.9871795
*c1ccc2c3ccc(*)cc3n(-c3ccc(OCC(CC)CCCC)cc3)c2c1 | [6 empty] | 0.9871795
*c1ccc2c3n(c4ccc(cc4n3)Oc3cc4n5c(nc4cc3)c3cccc4c(ccc(c5=O)c34)Oc3cc(ccc3)O*)c(=O)c3cccc1c23 | [6 empty] | 0.9871795
*c1ccc2c3n(c4ccc(cc4n3)Oc3cc4n5c(nc4cc3)c3cccc4c(ccc(c5=O)c34)Oc3ccc(cc3)C(c3ccc(cc3)O*)(C)C)c(=O)c3cccc1c23 | [6 empty] | 0.9871795
*c1ccc2c3n(c4ccc(cc4n3)Oc3cc4n5c(nc4cc3)c3cccc4c(ccc(c5=O)c34)Oc3ccc(cc3)C3(c4ccccc4c4ccccc34)c3ccc(cc3)O*)c(=O)c3cccc1c23 | [6 empty] | 0.9871795
*c1ccc2c3n(c4ccc(cc4n3)Oc3cc4n5c(nc4cc3)c3cccc4c(ccc(c5=O)c34)Oc3ccc(cc3)S(=O)(=O)c3ccc(cc3)O*)c(=O)c3cccc1c23 | [6 empty] | 0.9871795
*c1ccc2c3n(c4ccc(cc4n3)Oc3cc4n5c(nc4cc3)c3cccc4c(ccc(c5=O)c34)Oc3ccc(cc3)Sc3ccc(cc3)O*)c(=O)c3cccc1c23 | [6 empty] | 0.9871795
*c1ccc2c3n(c4ccc(cc4n3)c3cc4n5c(nc4cc3)c3cccc4c(ccc(c5=O)c34)Oc3c(cccc3)c3c(cccc3)O*)c(=O)c3cccc1c23 | [6 empty] | 0.9871795
*c1ccc2c3n(c4ccc(cc4n3)c3cc4n5c(nc4cc3)c3cccc4c(ccc(c5=O)c34)Oc3cc(ccc3)O*)c(=O)c3cccc1c23 | [6 empty] | 0.9871795
*c1ccc2c3n(c4ccc(cc4n3)c3cc4n5c(nc4cc3)c3cccc4c(ccc(c5=O)c34)Oc3cc4c(cc3)cc(cc4)O*)c(=O)c3cccc1c23 | [6 empty] | 0.9871795
*c1ccc2c3n(c4ccc(cc4n3)c3cc4n5c(nc4cc3)c3cccc4c(ccc(c5=O)c34)Oc3ccc(cc3)C(=O)c3ccc(cc3)O*)c(=O)c3cccc1c23 | [6 empty] | 0.9871795
*c1ccc2c3n(c4ccc(cc4n3)c3cc4n5c(nc4cc3)c3cccc4c(ccc(c5=O)c34)Oc3ccc(cc3)C(c3ccc(cc3)O*)(C)C)c(=O)c3cccc1c23 | [6 empty] | 0.9871795
*c1ccc2c3n(c4ccc(cc4n3)c3cc4n5c(nc4cc3)c3cccc4c(ccc(c5=O)c34)Oc3ccc(cc3)C(c3ccc(cc3)O*)(c3ccccc3)c3ccccc3)c(=O)c3cccc1c23 | [6 empty] | 0.9871795
*c1ccc2c3n(c4ccc(cc4n3)c3cc4n5c(nc4cc3)c3cccc4c(ccc(c5=O)c34)Oc3ccc(cc3)C3(c4ccccc4C(=O)c4ccccc34)c3ccc(cc3)O*)c(=O)c3cccc1c23 | [6 empty] | 0.9871795
*c1ccc2c3n(c4ccc(cc4n3)c3cc4n5c(nc4cc3)c3cccc4c(ccc(c5=O)c34)Oc3ccc(cc3)C3(c4ccccc4c4ccccc34)c3ccc(cc3)O*)c(=O)c3cccc1c23 | [6 empty] | 0.9871795
*c1ccc2c3n(c4ccc(cc4n3)c3cc4n5c(nc4cc3)c3cccc4c(ccc(c5=O)c34)Oc3ccc(cc3)S(=O)(=O)c3ccc(cc3)O*)c(=O)c3cccc1c23 | [6 empty] | 0.9871795
*c1ccc2c3n(c4ccc(cc4n3)c3cc4n5c(nc4cc3)c3cccc4c(ccc(c5=O)c34)Oc3ccc(cc3)Sc3ccc(cc3)O*)c(=O)c3cccc1c23 | [6 empty] | 0.9871795
*c1ccc2ccc3c(c2n1)nc(cc3)c1ccc(cc1)c1c(cc(c(c1)CCCCCC)c1ccc(cc1)*)CCCCCC | [6 empty] | 0.9871795
*c1ccc2n(c3c(c2c1)cc(cc3)/C=C/c1ccc(cc1)Oc1c(cc(cc1)c1ccc(cc1)c1ccc(cc1)c1cc(c(cc1)Oc1ccc(cc1)/C=C/*)C#N)C#N)CC(CCCC)CC | [6 empty] | 0.9871795
*c1ccc2n(c3c(c2c1)cc(cc3)/C=C/c1ccc(cc1)Oc1c(cc(cc1)c1ccc(cc1)c1ccc(cc1)c1cc(c(cc1)Oc1ccc(cc1)/C=C/*)C(F)(F)F)C(F)(F)F)CC(CCCC)CC | [6 empty] | 0.9871795
*c1ccc2n(c3c(c2c1)cc(cc3)C#CC#C*)CCCCCCCCCCCCCCCC | [6 empty] | 0.9871795
*c1ccc2n(c3c(c2c1)cc(cc3)C(=O)c1c(cc(c(c1)C(=O)*)C(=O)O)C(=O)O)C(=O)C | [6 empty] | 0.9871795
*c1ccc2n(c3c(c2c1)cc(cc3)C=C(C(=O)OCCCCCCCCCCOC(=O)C(=C*)C#N)C#N)CCCCCCC | [6 empty] | 0.9871795
*c1ccc2n(c3c(c2c1)cc(cc3)C=C(C(=O)OCCCCCCCCCCOC(=O)C(=C*)C#N)C#N)CCCCCCCCCCCCCC | [6 empty] | 0.9871795
*c1ccc2n(c3c(c2c1)cc(cc3)C=C(C(=O)OCCCCCCOC(=O)C(=C*)C#N)C#N)CCCCCCC | [6 empty] | 0.9871795
*c1ccc2n(c3c(c2c1)cc(cc3)C=C(C(=O)OCCCCCCOC(=O)C(=C*)C#N)C#N)CCCCCCCCCCCCCC | [6 empty] | 0.9871795
*c1ccc2n(c3c(c2c1)cc(cc3)C=C(C(=O)OCCCCCCOC(=O)C(=C*)C#N)C#N)CCCCCCCCCCCOc1ccc(cc1)C=Cc1ccc(cc1)[N+](=O)[O-] | [6 empty] | 0.9871795
*c1ccc2n(c3c(c2c1)cc(cc3)C=C(C(=O)OCCCCCCOC(=O)C(=C*)C#N)C#N)CCCCCCCCCCCn1c2ccccc2c2ccccc12 | [6 empty] | 0.9871795
*c1ccc2n(c3c(c2c1)cc(cc3)C=Cc1ccc(cc1)Oc1c(cc(cc1)c1ccc(cc1)c1ccc(cc1)c1cc(c(cc1)Oc1ccc(cc1)C=C*)C#N)C#N)CC(CCCC)CC | [6 empty] | 0.9871795
*c1ccc2n(c3c(c2c1)cc(cc3)C=Cc1ccc(cc1)Oc1c(cc(cc1)c1ccc(cc1)c1ccc(cc1)c1cc(c(cc1)Oc1ccc(cc1)C=C*)C(F)(F)F)C(F)(F)F)CC(CCCC)CC | [6 empty] | 0.9871795
*c1ccc2n(c3c(c2c1)cc(cc3)C=Cc1ccc(cc1)c1n(c(nn1)c1ccc(cc1)C=C*)c1ccccc1)CCCCCCCC | [6 empty] | 0.9871795
*c1ccc2n(c3c(c2c1)cc(cc3)C=NN(c1ccc(cc1)S(=O)(=O)c1ccc(cc1)N(N=C*)CCCC)CCCC)CC | [6 empty] | 0.9871795
*c1ccc2n(c3c(c2c1)cc(cc3)C=NN(c1ccc(cc1)S(=O)(=O)c1ccc(cc1)N(N=C*)CCCC)CCCC)CC(CCCC)CC | [6 empty] | 0.9871795
*c1ccc2n(c3c(c2c1)cc(cc3)C=Nc1ccc(cc1)C(=O)OCCCCOCCCCOCCCCOC(=O)c1ccc(cc1)N=C*)CC(CCCC)CC | [6 empty] | 0.9871795
*c1ccc2n(c3c(c2c1)cc(cc3)Oc1c(cc(cc1)c1ccc(cc1)c1ccc(cc1)c1cc(c(cc1)O*)C#N)C#N)CC(CCCC)CC | [6 empty] | 0.9871795
*c1ccc2n(c3c(c2c1)cc(cc3)Oc1c(cc(cc1)c1ccc(cc1)c1ccc(cc1)c1cc(c(cc1)O*)C(F)(F)F)C(F)(F)F)CC(CCCC)CC | [6 empty] | 0.9871795
*c1ccc2n(c3c(c2c1)cc(cc3)c1[nH]c(nc1c1ccccc1)c1ccc(cc1)N1C(=O)c2c(C1=O)cc(cc2)C(=O)c1cc2c(C(=O)N(C2=O)c2ccc(cc2)c2[nH]c(c(n2)c2ccccc2)*)cc1)CCCCCCCC | [6 empty] | 0.9871795
*c1ccc2n(c3c(c2c1)cc(cc3)c1[nH]c(nc1c1ccccc1)c1ccc(cc1)N1C(=O)c2c(C1=O)cc(cc2)C(c1cc2c(C(=O)N(C2=O)c2ccc(cc2)c2[nH]c(c(n2)c2ccccc2)*)cc1)(C(F)(F)F)C(F)(F)F)CCCCCCCC | [6 empty] | 0.9871795
*c1ccc2n(c3c(c2c1)cc(cc3)c1[nH]c(nc1c1ccccc1)c1ccc(cc1)N1C(=O)c2c(C1=O)cc(cc2)Oc1cc2c(C(=O)N(C2=O)c2ccc(cc2)c2[nH]c(c(n2)c2ccccc2)*)cc1)CCCCCCCC | [6 empty] | 0.9871795
*c1ccc2n(c3c(c2c1)cc(cc3)c1[nH]c(nc1c1ccccc1)c1ccc(cc1)n1c(=O)c2cc3c(cc2c1=O)c(=O)n(c3=O)c1ccc(cc1)c1[nH]c(c(n1)c1ccccc1)*)CCCCCCCC | [6 empty] | 0.9871795
*c1ccc2n(c3c(c2c1)cc(cc3)c1cc2C(c3c(c2cc1)ccc(c3)*)(CCCCCC)CCCCCC)c1ccc(cc1)C | [6 empty] | 0.9871795
*c1ccc2n(c3c(c2c1)cc(cc3)c1cc2C(c3c(c2cc1)ccc(c3)*)(CCCCCC)CCCCCC)c1ccc(cc1)OC | [6 empty] | 0.9871795
*c1ccc2n(c3c(c2c1)cc(cc3)c1cc2C(c3c(c2cc1)ccc(c3)*)(CCCCCC)CCCCCC)c1ccccc1 | [6 empty] | 0.9871795
*c1ccc2n(c3c(c2c1)cc(cc3)c1ccc(cc1)N(c1ccc(cc1)*)c1ccc(cc1)CCCC)CCCCCCCC | [6 empty] | 0.9871795
*c1ccc2n(c3c(c2c1)cc(cc3)c1ccc2n(c3c(c2c1)cc(cc3)C=Cc1ccc(cc1)c1n(c(nn1)c1ccc(cc1)C=C*)c1ccccc1)CCCCCCCC)CCCCCCCC | [6 empty] | 0.9871795
*c1ccc2n(c3c(c2c1)cc(cc3)c1ccc2n(c3c(c2c1)cc(cc3)c1ccc(cc1)N(c1ccc(cc1)*)c1ccc(cc1)CCCC)CCCCCCCC)CCCCCCCC | [6 empty] | 0.9871795
*c1ccc2oc(-c3ccc4nc(*)oc4c3)nc2c1 | [6 empty] | 0.9871795
*c1ccc2oc3c(c2c1)cc(cc3)S(=O)(=O)* | [6 empty] | 0.9871795
*c1ccc2oc3c(c2c1)cc(cc3)S(=O)(=O)c1ccc(cc1)Oc1ccc(cc1)S(=O)(=O)* | [6 empty] | 0.9871795
*c1cccc(*)n1 | [6 empty] | 0.9871795
*c1cccc(c1)C(C(F)(F)F)(C(F)(F)F)c1cccc(c1)N1C(=O)c2c(C1=O)ccc(c2)Oc1ccc2c(c1)C(=O)N(C2=O)* | [6 empty] | 0.9871795
*c1cccc(c1)Cc1cccc(c1)N1C(=O)c2c(C1=O)cc(cc2)[Si](O[Si](O[Si](c1ccc2c(c1)C(=O)N(C2=O)*)(C)C)(C)C)(C)C | [6 empty] | 0.9871795
*c1cccc(c1)Cc1cccc(c1)N1C(=O)c2c(C1=O)cc(cc2)[Si](O[Si](c1ccc2c(c1)C(=O)N(C2=O)*)(C)C)(C)C | [6 empty] | 0.9871795
*c1cccc(c1)Cc1cccc(c1)N1C(=O)c2c(C1=O)cc(cc2)[Si](c1ccc(cc1)c1ccc(cc1)[Si](c1ccc2c(c1)C(=O)N(C2=O)*)(C)C)(C)C | [6 empty] | 0.9871795
*c1cccc(c1)Cc1cccc(c1)n1c(=O)c2c(c1=O)cc1c(c2)c(=O)n(c1=O)* | [6 empty] | 0.9871795
*c1cccc(c1)N1C(=O)c2c(C1=O)c(ccc2)Oc1c(C)cc(cc1C)Cc1cc(C)c(c(c1)C)Oc1cccc2c1C(=O)N(C2=O)* | [6 empty] | 0.9871795
*c1cccc(c1)N1C(=O)c2c(C1=O)c(ccc2)Oc1c(C)cc(cc1C)c1cc(C)c(c(c1)C)Oc1cccc2c1C(=O)N(C2=O)* | [6 empty] | 0.9871795
*c1cccc(c1)N1C(=O)c2c(C1=O)cc(cc2)Oc1c(C)cc(cc1C)Cc1cc(C)c(c(c1)C)Oc1ccc2c(c1)C(=O)N(C2=O)* | [6 empty] | 0.9871795
*c1cccc(c1)N1C(=O)c2c(C1=O)cc(cc2)Oc1c(C)cc(cc1C)c1cc(C)c(c(c1)C)Oc1ccc2c(c1)C(=O)N(C2=O)* | [6 empty] | 0.9871795
*c1cccc(c1)N1C(=O)c2c(C1=O)cc(cc2)Oc1ccc(cc1C)C1(CCCCC1)c1ccc(c(c1)C)Oc1ccc2c(c1)C(=O)N(C2=O)* | [6 empty] | 0.9871795
*c1cccc(c1)N1C(=O)c2c(C1=O)cc(cc2)Oc1cccc2c1cccc2Oc1ccc2c(c1)C(=O)N(C2=O)* | [6 empty] | 0.9871795
*c1cccc(c1)N1C(=O)c2c(C1=O)cc(cc2)c1cccc2c1C(=O)N(C2=O)* | [6 empty] | 0.9871795
*c1cccc(c1)N1CC(=O)N(CC1=O)* | [6 empty] | 0.9871795
*c1cccc(c1)NC(=O)c1cc(C(=O)Nc2cccc(c2)S(=O)(=O)*)c(cc1C(=O)O)C(=O)O | [6 empty] | 0.9871795
*c1cccc(c1)OCCCCCCCCCCCOC(=O)c1ccc(cc1)C(=O)OCCCCCCCCCCCOc1cccc(c1)c1nnc(s1)c1nnc(s1)* | [6 empty] | 0.9871795
*c1cccc(c1)OCCCCCCCCCCCOC(=O)c1cccc(c1)C(=O)OCCCCCCCCCCCOc1cccc(c1)c1nnc(s1)c1nnc(s1)* | [6 empty] | 0.9871795
*c1cccc(c1)Oc1cccc(c1)Oc1cccc(c1)N1C(=O)c2c(C1=O)cc(cc2)c1cccc2c1C(=O)N(C2=O)* | [6 empty] | 0.9871795
*c1cccc(c1)S(=O)(=O)NCc1ccc(cc1)CNS(=O)(=O)* | [6 empty] | 0.9871795
*c1cccc(c1)[Si](CC[Si](C)(C)C)(C)* | [6 empty] | 0.9871795
*c1cccc(c1)c1nc2c(n1C)ccc(c2)c1ccc2c(c1)n(C)c(n2)* | [6 empty] | 0.9871795
*c1cccc(c1)c1nnc2n1c(nc1c2cccc1)c1ccc(cc1)c1nc2ccccc2c2n1c(*)nn2 | [6 empty] | 0.9871795
*c1cccc(c1)c1oc2c(n1)ccc(c2)c1ccc2c(c1)nc(o2)* | [6 empty] | 0.9871795
*c1cccc(c1)c1scc(n1)c1ccc(cc1)c1csc(n1)* | [6 empty] | 0.9871795
*c1cccc(n1)N(C(=O)CCCCCCCC=CCCCCCCCC(=O)N(C)*)C | [6 empty] | 0.9871795
*c1cccc2c(N3C(=O)c4ccc(C(c5ccc6c(c5)C(=O)N(*)C6=O)(C(F)(F)F)C(F)(F)F)cc4C3=O)cccc12 | [6 empty] | 0.9871795
*c1cccc2c1cccc2S(=O)(=O)NCCCCCCNS(=O)(=O)* | [6 empty] | 0.9871795
*c1cccc2c1cccc2S(=O)(=O)NCCNS(=O)(=O)* | [6 empty] | 0.9871795
*c1cnc(c(c1)C)* | 1e-14 | [5 empty] | 0.9871795
*c1cnc(s1)N1C(=O)c2c(C1=O)cc(cc2)C(=O)c1cc2c(C(=O)N(C2=O)c2ccc(cc2)Oc2ccc(cc2)*)cc1 | [6 empty] | 0.9871795
*c1cnc(s1)N1C(=O)c2c(C1=O)cc(cc2)C(c1cc2c(C(=O)N(C2=O)c2ccc(cc2)Oc2ccc(cc2)*)cc1)(C(F)(F)F)C(F)(F)F | [6 empty] | 0.9871795
*c1cnc(s1)N1C(=O)c2c(C1=O)cc(cc2)Oc1cc2c(C(=O)N(C2=O)c2ccc(cc2)Oc2ccc(cc2)*)cc1 | [6 empty] | 0.9871795
*c1cnc(s1)n1c(=O)c2cc3c(cc2c1=O)c(=O)n(c3=O)c1ccc(cc1)Oc1ccc(cc1)* | [6 empty] | 0.9871795
*c1cncc(c1)C(=O)NCCCCCCCCCCNC(=O)* | [6 empty] | 0.9871795
*c1cncc(c1)C(=O)NCCCCCCCCNC(=O)* | [6 empty] | 0.9871795
*c1cncc(c1)C(=O)NCCCCCCNC(=O)* | [6 empty] | 0.9871795
*c1cncc(c1)C(=O)NNC(=O)c1ccc(cc1)[Si](c1ccc(cc1)C(=O)NNC(=O)*)(c1ccccc1)c1ccccc1 | [6 empty] | 0.9871795
*c1cncc(c1)c1sc2c(n1)ccc(c2)c1ccc2c(c1)sc(n2)* | [6 empty] | 0.9871795
*c1cnccc1C(=O)NCCCCCCNC(=O)* | [6 empty] | 0.9871795
*c1n(c(cc1)C=Cc1cc2C(c3c(-c2cc1)ccc(c3)C=Cc1n(c(cc1)C=Cc1ccc(cc1)N(c1ccc(cc1)C=C*)c1ccccc1)CCCCCC)(CC)CC)CCCCCC | [6 empty] | 0.9871795
*c1n(c(cc1)C=Cc1ccc(cc1)N(c1ccc(cc1)C=Cc1n(c(cc1)C=Cc1c(cc(c(c1)OC)C=C*)OC)CCCCCC)c1ccccc1)CCCCCC | [6 empty] | 0.9871795
*c1n(c(cc1)CCC(=O)OC(=O)CC*)C | [6 empty] | 0.9871795
*c1n(c(cc1)Oc1ccc(cc1)C(c1ccc(cc1)OC*)(C)C)c1ccc(cc1)C#N | [6 empty] | 0.9871795
*c1n(c(cc1)Oc1ccc(cc1)C(c1ccc(cc1)OC*)(C)C)c1ccc(cc1)[N+](=O)[O-] | [6 empty] | 0.9871795
*c1n(c(cc1)c1sc(cc1)*)C#Cc1ccc(cc1)CCCCCC | [6 empty] | 0.9871795
*c1n(c(nc1C#N)NC(=O)*)C | [6 empty] | 0.9871795
*c1n(c(nn1)CC*)N | [6 empty] | 0.9871795
*c1n(c(nn1)CCCC*)N | [6 empty] | 0.9871795
*c1n(c(nn1)CCCCC*)N | [6 empty] | 0.9871795
*c1n(c(nn1)CCCCCC*)N | [6 empty] | 0.9871795
*c1n(c(nn1)CCCCCCC*)N | [6 empty] | 0.9871795
*c1n(c(nn1)CCCCCCCC*)N | [6 empty] | 0.9871795
*c1n(c(nn1)CCCCCCCCCC*)N | [6 empty] | 0.9871795
*c1n(c(nn1)c1ccc(cc1)Oc1ccc(cc1)C(c1ccc(cc1)Oc1ccc(cc1)*)(C(F)(F)F)C(F)(F)F)c1cc(ccc1)C(F)(F)F | [6 empty] | 0.9871795
*c1n(c(nn1)c1ccc(cc1)Oc1ccc(cc1)C(c1ccc(cc1)Oc1ccc(cc1)*)(C(F)(F)F)C(F)(F)F)c1ccc(cc1)C | [6 empty] | 0.9871795
*c1n(c(nn1)c1ccc(cc1)Oc1ccc(cc1)C(c1ccc(cc1)Oc1ccc(cc1)*)(C(F)(F)F)C(F)(F)F)c1ccc(cc1)S(=O)(=O)C | [6 empty] | 0.9871795
*c1n(c(nn1)c1ccc(cc1)Oc1ccc(cc1)C(c1ccc(cc1)Oc1ccc(cc1)*)(C(F)(F)F)C(F)(F)F)c1ccc(cc1)S(=O)(=O)c1ccccc1 | [6 empty] | 0.9871795
*c1n(c(nn1)c1ccc(cc1)Oc1ccc(cc1)C(c1ccc(cc1)Oc1ccc(cc1)*)(C(F)(F)F)C(F)(F)F)c1ccccc1 | [6 empty] | 0.9871795
*c1n(c(nn1)c1ccc(cc1)Oc1ccc(cc1)C(c1ccc(cc1)Oc1ccc(cc1)*)(C)C)c1cc(ccc1)C(F)(F)F | [6 empty] | 0.9871795
*c1n(c(nn1)c1ccc(cc1)Oc1ccc(cc1)C(c1ccc(cc1)Oc1ccc(cc1)*)(C)C)c1ccc(cc1)C | [6 empty] | 0.9871795
*c1n(c(nn1)c1ccc(cc1)Oc1ccc(cc1)C(c1ccc(cc1)Oc1ccc(cc1)*)(C)C)c1ccc(cc1)S(=O)(=O)C | [6 empty] | 0.9871795
*c1n(c(nn1)c1ccc(cc1)Oc1ccc(cc1)C(c1ccc(cc1)Oc1ccc(cc1)*)(C)C)c1ccc(cc1)S(=O)(=O)c1ccccc1 | [6 empty] | 0.9871795
*c1n(c(nn1)c1ccc(cc1)Oc1ccc(cc1)C(c1ccc(cc1)Oc1ccc(cc1)*)(C)C)c1ccccc1 | [6 empty] | 0.9871795
*c1n(cnc1C(=O)NCC(CNC(=O)*)(C)C)C | [6 empty] | 0.9871795
*c1n(cnc1C(=O)NCCCCCCNC(=O)*)C | [6 empty] | 0.9871795
*c1n(cnc1C(=O)NCCNC(=O)*)C | [6 empty] | 0.9871795
*c1n(nc(c1)c1ccc(cc1)Oc1ccc(cc1)C(=O)c1cc(ccc1)C(=O)c1ccc(cc1)Oc1ccc(cc1)*)c1ccccc1 | [6 empty] | 0.9871795
*c1n(nc(c1)c1ccc(cc1)Oc1ccc(cc1)C(=O)c1ccc(cc1)C(=O)c1ccc(cc1)Oc1ccc(cc1)*)c1ccccc1 | [6 empty] | 0.9871795
*c1n(nc(c1)c1ccc(cc1)Oc1ccc(cc1)C(=O)c1ccc(cc1)Oc1ccc(cc1)*)c1ccccc1 | [6 empty] | 0.9871795
*c1n(nc(c1)c1ccc(cc1)Oc1ccc(cc1)C(=O)c1ccc(cc1)Oc1ccc(cc1)C(=O)c1ccc(cc1)Oc1ccc(cc1)*)c1ccccc1 | [6 empty] | 0.9871795
*c1n(nc(c1)c1ccc(cc1)Oc1ccc(cc1)P(=O)(c1ccc(cc1)Oc1ccc(cc1)*)c1ccccc1)c1ccccc1 | [6 empty] | 0.9871795
*c1n(nc(c1)c1ccc(cc1)Oc1ccc(cc1)S(=O)(=O)c1ccc(cc1)Oc1ccc(cc1)*)c1ccccc1 | [6 empty] | 0.9871795
*c1nc(C)nc(n1)N(C)* | [6 empty] | 0.9871795
*c1nc(C)nc(n1)N(c1ccccc1)* | [6 empty] | 0.9871795
*c1nc(C)nc(n1)N(c1nc(nc(n1)c1ccccc1)N(C)*)C | [6 empty] | 0.9871795
*c1nc(Cl)nc(n1)N(c1ccccc1)* | [6 empty] | 0.9871795
*c1nc(Cl)nc(n1)N(c1ccccc1)c1nc(Nc2ccccc2)nc(n1)N(c1ccccc1)* | [6 empty] | 0.9871795
*c1nc(Nc2ccccc2)nc(n1)N(c1ccccc1)* | [6 empty] | 0.9871795
*c1nc(Oc2ccccc2)nc(n1)N(c1ccccc1)* | [6 empty] | 0.9871795
*c1nc(c(c(c1C#N)C=Cc1ccc(cc1)N(c1ccccc1)c1ccccc1)C#N)C=Cc1cc2C(c3c(-c2cc1)ccc(c3)C=C*)(CCCCCC)CCCCCC | [6 empty] | 0.9871795
*c1nc(c(c(c1C#N)C=Cc1ccc(cc1)N(c1ccccc1)c1ccccc1)C#N)C=Cc1cc2C(c3c(c2cc1)ccc(c3)C=C*)(CCCCCC)CCCCCC | [6 empty] | 0.9871795
*c1nc(c(c(c1F)OCC(C(C(COc1c(c(nc(c1F)F)OCC(C(C(CO*)(F)F)(F)F)(F)F)F)(F)F)(F)F)(F)F)F)F | [6 empty] | 0.9871795
*c1nc(c(nc1c1ccc(cc1)NC(=O)Nc1ccc(cc1)NC(=O)Nc1ccc(cc1)*)C#N)C#N | [6 empty] | 0.9871795
*c1nc(c(nc1c1ccc(cc1)NC1C(=O)N(C(=O)C1)c1ccc(cc1)c1sc(c(c1c1ccccc1)c1ccccc1)c1ccc(cc1)N1C(=O)C(CC1=O)Nc1ccc(cc1)*)C#N)C#N | [6 empty] | 0.9871795
*c1nc(c(s1)c1c(nc(s1)c1sc(cc1CCCCCCCC)c1sc(c(c1)CCCCCCCC)*)CCCCCCCC)CCCCCCCC | [6 empty] | 0.9871795
*c1nc(cc(c1)O)C(=O)NCCCCCCCCCCNC(=O)* | [6 empty] | 0.9871795
*c1nc(cc(c1)O)C(=O)NCCCCCCCCNC(=O)* | [6 empty] | 0.9871795
*c1nc(cc(c1)O)C(=O)NCCCCCCNC(=O)* | [6 empty] | 0.9871795
*c1nc(ccc1)C(=O)NCCCCCCCCCCNC(=O)* | [6 empty] | 0.9871795
*c1nc(ccc1)C(=O)NCCCCCCCCNC(=O)* | [6 empty] | 0.9871795
*c1nc(ccc1)C(=O)NCCCCCCNC(=O)* | [6 empty] | 0.9871795
*c1nc(ccc1)C(=O)NNC(=O)* | [6 empty] | 0.9871795
*c1nc(ccc1)C(=O)NNC(=O)c1cc(ccc1)C(=O)NNC(=O)* | [6 empty] | 0.9871795
*c1nc(ccc1)C(=O)Oc1ccc(cc1)C(=O)Oc1cc(ccc1)OC(=O)c1ccc(cc1)OC(=O)* | [6 empty] | 0.9871795
*c1nc(ccc1)N(C(=O)CCCCCCCCCCCCCCCCC(=O)N(*)C)C | [6 empty] | 0.9871795
*c1nc(ccc1)NS(=O)N* | [6 empty] | 0.9871795
*c1nc(ccc1)Oc1c(cc(cc1)O*)C | [6 empty] | 0.9871795
*c1nc(ccc1)Oc1c(cc(cc1)O*)c1ccccc1 | [6 empty] | 0.9871795
*c1nc(ccc1)Oc1cc(ccc1)O* | [6 empty] | 0.9871795
*c1nc(ccc1)Oc1ccc(cc1)C(c1ccc(cc1)O*)(C)C | [6 empty] | 0.9871795
*c1nc(ccc1)Oc1ccc(cc1)O* | [6 empty] | 0.9871795
*c1nc(ccc1)Oc1ccc(cc1)Oc1ccc(cc1)C(=Nc1ccccc1)c1ccc(cc1)Oc1ccc(cc1)O* | [6 empty] | 0.9871795
*c1nc(ccc1)Oc1ccc(cc1)Oc1ccc(cc1)C(=O)c1ccc(cc1)Oc1ccc(cc1)O* | [6 empty] | 0.9871795
*c1nc(ccc1)Oc1ccc(cc1)Oc1ccc(cc1)P(=O)(c1ccc(cc1)Oc1ccc(cc1)O*)c1ccccc1 | [6 empty] | 0.9871795
*c1nc(ccc1)Oc1ccc(cc1)Oc1ccc(cc1)S(=O)(=O)c1ccc(cc1)Oc1ccc(cc1)O* | [6 empty] | 0.9871795
*c1nc(ccc1)Oc1ccc(cc1)Oc1ccc(cc1)S(=O)c1ccc(cc1)Oc1ccc(cc1)O* | [6 empty] | 0.9871795
*c1nc(ccc1)Oc1ccc(cc1)c1ccc(cc1)O* | [6 empty] | 0.9871795
*c1nc(ccc1)c1cc(c(cc1)Oc1ccc(cc1)C1(c2ccccc2-c2ccccc12)c1ccc(cc1)Oc1c(cc(cc1)*)C(F)(F)F)C(F)(F)F | [6 empty] | 0.9871795
*c1nc(ccc1)c1cc(c(cc1)Oc1ccc(cc1)C1(c2ccccc2c2ccccc12)c1ccc(cc1)Oc1c(cc(cc1)*)C(F)(F)F)C(F)(F)F | [6 empty] | 0.9871795
*c1nc(ccc1)c1cc(c(cc1)Oc1ccc(cc1)Sc1ccc(cc1)Oc1c(cc(cc1)*)C(F)(F)F)C(F)(F)F | [6 empty] | 0.9871795
*c1nc(cnc1)C(=O)NNC(=O)C(=O)NNC(=O)* | [6 empty] | 0.9871795
*c1nc(cnc1)Oc1ccc(cc1)C(c1ccc(cc1)O*)(C)C | [6 empty] | 0.9871795
*c1nc(cs1)c1ccc(cc1)Oc1ccc(cc1)c1nc(sc1)c1c(cccc1)c1c(cccc1)* | [6 empty] | 0.9871795
*c1nc(cs1)c1ccc(cc1)c1nc(sc1)CC* | [6 empty] | 0.9871795
*c1nc(cs1)c1ccc(cc1)c1nc(sc1)CCCC* | [6 empty] | 0.9871795
*c1nc(cs1)c1ccc(cc1)c1nc(sc1)CCCCCCCC* | [6 empty] | 0.9871795
*c1nc(cs1)c1ccc(cc1)c1nc(sc1)c1cc(ccc1)c1cc(ccc1)* | [6 empty] | 0.9871795
*c1nc(nc(c1F)OCC(C(C(CO*)(F)F)(F)F)(F)F)F | [6 empty] | 0.9871795
*c1nc(nc(c1c1ccc(cc1)OC)OCCOC(=O)CCCC(=O)OCCO*)c1ccc(cc1)OC | [6 empty] | 0.9871795
*c1nc(nc(c1c1ccc(cc1)OC)OCCOC(=O)CCCC(=O)OCCO*)c1ccc(cc1)OCCCC | [6 empty] | 0.9871795
*c1nc(nc(c1c1ccc(cc1)OC)OCCOC(=O)CCCCC(=O)OCCO*)c1ccc(cc1)OC | [6 empty] | 0.9871795
*c1nc(nc(c1c1ccc(cc1)OC)OCCOC(=O)CCCCC(=O)OCCO*)c1ccc(cc1)OCCCC | [6 empty] | 0.9871795
*c1nc(nc(c1c1ccc(cc1)OC)OCCOC(=O)c1c(ccc(c1)N=Nc1ccc(cc1)OCC)c1c(cc(cc1)N=Nc1ccc(cc1)OCC)C(=O)OCCO*)c1ccc(cc1)OCCCC | [6 empty] | 0.9871795
*c1nc(nc(c1c1ccc(cc1)OCCCC)OCCOC(=O)CCCC(=O)OCCO*)c1ccc(cc1)OCCCC | [6 empty] | 0.9871795
*c1nc(nc(n1)C(C(C(C(C(C(*)(F)F)(F)F)(F)F)(F)F)(F)F)(F)F)C(C(C(F)(F)F)(F)F)(F)F | [6 empty] | 0.9871795
*c1nc(nc(n1)N(CCCCCCCCCCN(*)c1ccccc1)c1ccccc1)C | [6 empty] | 0.9871795
*c1nc(nc(n1)N(CCCCCCCCCCN(*)c1ccccc1)c1ccccc1)c1ccccc1 | [6 empty] | 0.9871795
*c1nc(nc(n1)N(CCCCCCN(*)C)C)c1ccccc1 | [6 empty] | 0.9871795
*c1nc(nc(n1)N(CCCCCCN(*)c1ccccc1)c1ccccc1)C | [6 empty] | 0.9871795
*c1nc(nc(n1)N(CCCCCCN(*)c1ccccc1)c1ccccc1)c1ccccc1 | [6 empty] | 0.9871795
*c1nc(nc(n1)N(CCCCN(*)c1ccccc1)c1ccccc1)C | [6 empty] | 0.9871795
*c1nc(nc(n1)N(CCCCN(*)c1ccccc1)c1ccccc1)c1ccccc1 | [6 empty] | 0.9871795
*c1nc(nc(n1)N(c1ncnc(n1)N(*)c1ccccc1)c1ccccc1)c1ccccc1 | [6 empty] | 0.9871795
*c1nc(nc(n1)NC(=O)C=CC(=O)N*)N | [6 empty] | 0.9871795
*c1nc(nc(n1)NCCCCCCN*)c1ccccc1 | [6 empty] | 0.9871795
*c1nc(nc(n1)OCCCCO*)OC | [6 empty] | 0.9871795
*c1nc(nc(n1)Oc1cc(ccc1)C(=O)Nc1ccc(cc1)S(=O)(=O)c1ccc(cc1)NC(=O)c1cc(ccc1)O*)Sc1ccccc1 | [6 empty] | 0.9871795
*c1nc(nc(n1)Oc1cc(ccc1)C(=O)Nc1ccc(cc1)c1ccc(cc1)NC(=O)c1cc(ccc1)O*)Sc1ccccc1 | [6 empty] | 0.9871795
*c1nc(nc(n1)Oc1ccc(cc1)C(=O)Nc1ccc(cc1)Cc1ccc(cc1)NC(=O)c1ccc(cc1)O*)Sc1ccccc1 | [6 empty] | 0.9871795
*c1nc(nc(n1)Oc1ccc(cc1)C(=O)Nc1ccc(cc1)S(=O)(=O)c1ccc(cc1)NC(=O)c1ccc(cc1)O*)Sc1ccccc1 | [6 empty] | 0.9871795
*c1nc(nc(n1)Oc1ccc(cc1)C(c1ccc(cc1)O*)(C)C)Cl | [6 empty] | 0.9871795
*c1nc(nc(n1)Oc1ccc(cc1)C1(CCCCC1)c1ccc(cc1)O*)OC | [6 empty] | 0.9871795
*c1nc(nc(n1)c1ccc(cc1)Oc1ccc(cc1)C(c1ccc(cc1)Oc1ccc(cc1)*)(C(F)(F)F)C(F)(F)F)c1ccccc1 | [6 empty] | 0.9871795
*c1nc(sc1)N=Cc1cc(c(cc1)OCCCCCCCCCCOc1c(cc(cc1)C=Nc1nc(cs1)c1ccc(cc1)Oc1ccc(cc1)*)OC)OC | [6 empty] | 0.9871795
*c1nc(sc1)N=Cc1cc(c(cc1)OCCCCCCCCOc1c(cc(cc1)C=Nc1nc(cs1)c1ccc(cc1)Oc1ccc(cc1)*)OC)OC | [6 empty] | 0.9871795
*c1nc(sc1)N=Cc1cc(c(cc1)OCCCCCCOc1c(cc(cc1)C=Nc1nc(cs1)c1ccc(cc1)Oc1ccc(cc1)*)OC)OC | [6 empty] | 0.9871795
*c1nc(sc1)N=Cc1ccc(cc1)OCCCCCCCCCCOc1ccc(cc1)C=Nc1nc(cs1)c1ccc(cc1)Oc1ccc(cc1)* | [6 empty] | 0.9871795
*c1nc(sc1)N=Cc1ccc(cc1)OCCCCOc1ccc(cc1)C=Nc1nc(cs1)c1ccc(cc1)Oc1ccc(cc1)* | [6 empty] | 0.9871795
*c1nc(sc1)N=Cc1ccc(cc1)OCCOc1ccc(cc1)C=Nc1nc(cs1)c1ccc(cc1)Oc1ccc(cc1)* | [6 empty] | 0.9871795
*c1nc(sc1)c1cc(ccc1)c1nc(cs1)c1ccc(cc1)Oc1ccc(cc1)* | [6 empty] | 0.9871795
*c1nc(sc1)c1nc(cs1)c1ccc(cc1)CCCCCCc1ccc(cc1)* | [6 empty] | 0.9871795
*c1nc(sc1)c1nc(cs1)c1ccc(cc1)Cc1ccc(cc1)* | [6 empty] | 0.9871795
*c1nc(sc1)c1nc(cs1)c1ccc(cc1)Oc1ccc(cc1)* | [6 empty] | 0.9871795
*c1nc(sc1)c1nc(cs1)c1ccc(cc1)c1ccc(cc1)* | [6 empty] | 0.9871795
*c1nc2c([nH]1)cc(cc2)c1cc2c(nc([nH]2)CCCCCCCC*)cc1 | [6 empty] | 0.9871795
*c1nc2c([nH]1)cc(cc2)c1cc2c(nc([nH]2)c2cc(ccc2)*)cc1 | [6 empty] | 0.9871795
*c1nc2c([nH]1)cc(cc2)c1cc2c(nc([nH]2)c2cc3c(cc2)cc(cc3)*)cc1 | [6 empty] | 0.9871795
*c1nc2c([nH]1)cc(cc2)c1cc2c(nc([nH]2)c2ccc(cc2)C(c2ccc(cc2)*)(C(F)(F)F)C(F)(F)F)cc1 | [6 empty] | 0.9871795
*c1nc2c([nH]1)cc(cc2)c1cc2c(nc([nH]2)c2ccc(cc2)NC(=O)CCCCCCCCC(=O)Nc2ccc(cc2)*)cc1 | [6 empty] | 0.9871795
*c1nc2c([nH]1)cc(cc2)c1cc2c(nc([nH]2)c2ccc(cc2)NC(=O)c2cc(ccc2)C(=O)Nc2ccc(cc2)*)cc1 | [6 empty] | 0.9871795
*c1nc2c([nH]1)cc(cc2)c1cc2c(nc([nH]2)c2ccc(cc2)NC(=O)c2ccc(cc2)C(=O)Nc2ccc(cc2)*)cc1 | [6 empty] | 0.9871795
*c1nc2c([nH]1)cc(cc2)c1ccc2c(c1)nc([nH]2)c1c(*)c(Cl)c(c(c1Cl)Cl)Cl | [6 empty] | 0.9871795
*c1nc2c([nH]1)cc(cc2)c1ccc2c(nc([nH]2)c2ccc(cc2)C(=O)c2ccc(cc2)*)c1 | [6 empty] | 0.9871795
*c1nc2c([nH]1)cc(cc2)c1ccc2c(nc([nH]2)c2ccc(cc2)C(c2ccc(cc2)*)(C(F)(F)F)C(F)(F)F)c1 | [6 empty] | 0.9871795
*c1nc2c([nH]1)ccc(c2)N1C(=O)c2c(C1=O)cc(cc2)C(=O)c1cc2c(C(=O)N(C2=O)c2ccc(cc2)*)cc1 | [6 empty] | 0.9871795
*c1nc2c([nH]1)ccc(c2)N1C(=O)c2c(C1=O)cc(cc2)Oc1ccc(cc1)C(c1ccc(cc1)Oc1cc2c(C(=O)N(C2=O)c2ccc(cc2)*)cc1)(C)C | [6 empty] | 0.9871795
*c1nc2c([nH]1)ccc(c2)N1C(=O)c2c(C1=O)cc(cc2)c1cc2c(C(=O)N(C2=O)c2ccc(cc2)*)cc1 | [6 empty] | 0.9871795
*c1nc2c([nH]1)ccc(c2)NC(=O)c1ccc(cc1)OCCOCCOCCOCCOCCOc1ccc(cc1)C(=O)Nc1cc(ccc1)* | [6 empty] | 0.9871795
*c1nc2c([nH]1)ccc(c2)NC(=O)c1ccc(cc1)OCCOCCOCCOCCOCCOc1ccc(cc1)C(=O)Nc1ccc(cc1)* | [6 empty] | 0.9871795
*c1nc2c([nH]1)ccc(c2)NC(=O)c1ccc(cc1)OCCOCCOCCOCCOc1ccc(cc1)C(=O)Nc1cc(ccc1)* | [6 empty] | 0.9871795
*c1nc2c([nH]1)ccc(c2)NC(=O)c1ccc(cc1)OCCOCCOCCOCCOc1ccc(cc1)C(=O)Nc1ccc(cc1)* | [6 empty] | 0.9871795
*c1nc2c([nH]1)ccc(c2)NC(=O)c1ccc(cc1)OCCOCCOCCOc1ccc(cc1)C(=O)Nc1cc(ccc1)* | [6 empty] | 0.9871795
*c1nc2c([nH]1)ccc(c2)NC(=O)c1ccc(cc1)OCCOCCOCCOc1ccc(cc1)C(=O)Nc1ccc(cc1)* | [6 empty] | 0.9871795
*c1nc2c([nH]1)ccc(c2)NC(=O)c1ccc(cc1)OCCOCCOc1ccc(cc1)C(=O)Nc1cc(ccc1)* | [6 empty] | 0.9871795
*c1nc2c([nH]1)ccc(c2)NC(=O)c1ccc(cc1)OCCOCCOc1ccc(cc1)C(=O)Nc1ccc(cc1)* | [6 empty] | 0.9871795
*c1nc2c([nH]1)ccc(c2)NC(=O)c1ccc(cc1)OCCOc1ccc(cc1)C(=O)Nc1cc(ccc1)* | [6 empty] | 0.9871795
*c1nc2c([nH]1)ccc(c2)NC(=O)c1ccc(cc1)OCCOc1ccc(cc1)C(=O)Nc1ccc(cc1)* | [6 empty] | 0.9871795
*c1nc2c([nH]1)ccc(c2)c1ccc2c(nc([nH]2)CCC*)c1 | [6 empty] | 0.9871795
*c1nc2c([nH]1)ccc(c2)c1ccc2c(nc([nH]2)CCCCCCCC*)c1 | [6 empty] | 0.9871795
*c1nc2c([nH]1)ccc(c2)c1ccc2c(nc([nH]2)CCCCCNc2nc(nc(n2)NCCCCC*)N(CC)CC)c1 | [6 empty] | 0.9871795
*c1nc2c([nH]1)ccc(c2)c1ccc2c(nc([nH]2)c2c(c(ccc2)*)c2ccccc2)c1 | [6 empty] | 0.9871795
*c1nc2c([nH]1)ccc(c2)c1ccc2c(nc([nH]2)c2c3cc4c(cc3ccc2)c(ccc4)*)c1 | [6 empty] | 0.9871795
*c1nc2c([nH]1)ccc(c2)c1ccc2c(nc([nH]2)c2cc(ccc2)*)c1 | [6 empty] | 0.9871795
*c1nc2c([nH]1)ccc(c2)c1ccc2c(nc([nH]2)c2cc(ccc2)C(=O)Nc2ccc(cc2)Cc2ccc(cc2)N2C(=O)c3c(C2=O)cc(cc3)S(=O)(=O)c2cc3c(C(=O)N(C3=O)c3ccc(cc3)Cc3ccc(cc3)NC(=O)c3cc(ccc3)*)cc2)c1 | [6 empty] | 0.9871795
*c1nc2c([nH]1)ccc(c2)c1ccc2c(nc([nH]2)c2ccc(cc2)Nc2nc(nc(n2)Nc2ccc(cc2)*)N(c2ccccc2)c2ccccc2)c1 | [6 empty] | 0.9871795
*c1nc2c(c(c1)c1ccccc1)cc(cc2)C1(c2ccccc2C(=O)c2ccccc12)c1cc2c(nc(cc2c2ccccc2)c2ccc(cc2)C2(c3ccccc3C(=O)c3ccccc23)c2ccc(cc2)*)cc1 | [6 empty] | 0.9871795
*c1nc2c(c(c1)c1ccccc1)cc(cc2)C1(c2ccccc2C(=O)c2ccccc12)c1cc2c(nc(cc2c2ccccc2)c2ccc(cc2)C2(c3ccccc3c3ccccc23)c2ccc(cc2)*)cc1 | [6 empty] | 0.9871795
*c1nc2c(c(c1)c1ccccc1)cc(cc2)C1(c2ccccc2C(=O)c2ccccc12)c1cc2c(nc(cc2c2ccccc2)c2ccc(cc2)Oc2ccc(cc2)*)cc1 | [6 empty] | 0.9871795
*c1nc2c(c(c1)c1ccccc1)cc(cc2)C1(c2ccccc2C(=O)c2ccccc12)c1cc2c(nc(cc2c2ccccc2)c2ccc(cc2)c2ccc(cc2)*)cc1 | [6 empty] | 0.9871795
*c1nc2c(c(c1)c1ccccc1)cc(cc2)C1(c2ccccc2c2ccccc12)c1cc2c(nc(cc2c2ccccc2)c2ccc(cc2)C2(c3ccccc3C(=O)c3ccccc23)c2ccc(cc2)*)cc1 | [6 empty] | 0.9871795
*c1nc2c(c(c1)c1ccccc1)cc(cc2)C1(c2ccccc2c2ccccc12)c1cc2c(nc(cc2c2ccccc2)c2ccc(cc2)C2(c3ccccc3c3ccccc23)c2ccc(cc2)*)cc1 | [6 empty] | 0.9871795
*c1nc2c(c(c1)c1ccccc1)cc(cc2)C1(c2ccccc2c2ccccc12)c1cc2c(nc(cc2c2ccccc2)c2ccc(cc2)Oc2ccc(cc2)*)cc1 | [6 empty] | 0.9871795
*c1nc2c(c(c1)c1ccccc1)cc(cc2)C1(c2ccccc2c2ccccc12)c1cc2c(nc(cc2c2ccccc2)c2ccc(cc2)c2ccc(cc2)*)cc1 | [6 empty] | 0.9871795
*c1nc2c(c(c1)c1ccccc1)cc(cc2)Oc1cc2c(nc(cc2c2ccccc2)c2c(ccc(c2)*)OCCCCCCN(c2ccc(cc2)C(=C(C#N)C#N)C#N)CC)cc1 | [6 empty] | 0.9871795
*c1nc2c(c(c1)c1ccccc1)cc(cc2)Oc1cc2c(nc(cc2c2ccccc2)c2c(ccc(c2)*)OCCN(c2ccc(cc2)C(=C(C#N)C#N)C#N)CC)cc1 | [6 empty] | 0.9871795
*c1nc2c(c(c1)c1ccccc1)cc(cc2)Oc1cc2c(nc(cc2c2ccccc2)c2c(ccc(c2)*)OCCN(c2ccc(cc2)c2sc(cc2)C(=C(C#N)C#N)c2ccc(cc2)N(CC)CC)CC)cc1 | [6 empty] | 0.9871795
*c1nc2c(c(c1)c1ccccc1)cc(cc2)Oc1cc2c(nc(cc2c2ccccc2)c2c(ccc(c2)*)OCCN(c2ccc(cc2)c2sc(cc2)C(=C(C#N)C#N)c2sc(cc2)c2ccc(cc2)N(CC)CC)CC)cc1 | [6 empty] | 0.9871795
*c1nc2c(c(c1)c1ccccc1)cc(cc2)Oc1cc2c(nc(cc2c2ccccc2)c2ccc(cc2)C(c2ccc(cc2)*)(C(F)(F)F)C(F)(F)F)cc1 | [6 empty] | 0.9871795
*c1nc2c(c(c1)c1ccccc1)cc(cc2)Oc1cc2c(nc(cc2c2ccccc2)c2ccc(cc2)C2(c3ccccc3C(=O)c3ccccc23)c2ccc(cc2)*)cc1 | [6 empty] | 0.9871795
*c1nc2c(c(c1)c1ccccc1)cc(cc2)Oc1cc2c(nc(cc2c2ccccc2)c2ccc(cc2)C2(c3ccccc3c3ccccc23)c2ccc(cc2)*)cc1 | [6 empty] | 0.9871795
*c1nc2c(c(c1)c1ccccc1)cc(cc2)Oc1cc2c(nc(cc2c2ccccc2)c2ccc(cc2)OCCN(CCOc2ccc(cc2)*)c2ccc(cc2)C(=C(C#N)C#N)C#N)cc1 | [6 empty] | 0.9871795
*c1nc2c(c(c1)c1ccccc1)cc(cc2)Oc1cc2c(nc(cc2c2ccccc2)c2ccc(cc2)c2ccc(cc2)c2ccc(cc2)*)cc1 | [6 empty] | 0.9871795
*c1nc2c(c(c1)c1ccccc1)cc(cc2)Oc1cc2c(nc(cc2c2ccccc2)c2ccc(cc2)c2ccc(cc2)c2ccc(cc2)c2ccc(cc2)*)cc1 | [6 empty] | 0.9871795
*c1nc2c(c(c1)c1ccccc1)cc(cc2)c1cc2c(nc(cc2c2ccccc2)c2ccc(cc2)*)cc1 | [6 empty] | 0.9871795
*c1nc2c(c(c1)c1ccccc1)cc(cc2)c1cc2c(nc(cc2c2ccccc2)c2ccc(cc2)C2(c3ccccc3C(=O)c3ccccc23)c2ccc(cc2)*)cc1 | [6 empty] | 0.9871795
*c1nc2c(c(c1)c1ccccc1)cc(cc2)c1cc2c(nc(cc2c2ccccc2)c2ccc(cc2)C2(c3ccccc3c3ccccc23)c2ccc(cc2)*)cc1 | [6 empty] | 0.9871795
*c1nc2c(c(c1)c1ccccc1)cc(cc2)c1cc2c(nc(cc2c2ccccc2)c2ccc(cc2)Oc2ccc(cc2)*)cc1 | [6 empty] | 0.9871795
*c1nc2c(c(c1)c1ccccc1)cc(cc2)c1cc2c(nc(cc2c2ccccc2)c2ccc(cc2)c2ccc(cc2)c2ccc(cc2)c2ccc(cc2)*)cc1 | [6 empty] | 0.9871795
*c1nc2c(c(c1c1ccccc1)c1ccccc1)cc(cc2)Oc1cc2c(nc(cc2c2ccccc2)c2ccc(cc2)Oc2ccc(cc2)*)cc1 | [6 empty] | 0.9871795
*c1nc2c(c(c1c1ccccc1)c1ccccc1)cc(cc2)c1cc2c(nc(c(c2c2ccccc2)c2ccccc2)c2ccc(cc2)Oc2ccc(cc2)*)cc1 | [6 empty] | 0.9871795
*c1nc2c(c(c1c1ccccc1)c1ccccc1)cc(cc2)c1cc2c(nc(c(c2c2ccccc2)c2ccccc2)c2ccc(cc2)c2ccc(cc2)*)cc1 | [6 empty] | 0.9871795
*c1nc2c(cc1)cc(cc2)C(=O)c1ccc(cc1)Oc1c(cc(c(c1C)C)c1c(c(c(c(c1)C)Oc1ccc(cc1)C(=O)*)C)C)C | [6 empty] | 0.9871795
*c1nc2c(cc1)cc(cc2)C(=O)c1ccc(cc1)Oc1c(cc(cc1C)c1cc(c(c(c1)C)Oc1ccc(cc1)C(=O)*)C)C | [6 empty] | 0.9871795
*c1nc2c(cc1)cc(cc2)C(=O)c1ccc(cc1)Oc1ccc(cc1)c1ccc(cc1)Oc1ccc(cc1)C(=O)* | [6 empty] | 0.9871795
*c1nc2c(n1C)ccc(c2)c1ccc2c(nc([nH]2)c2cc(ccc2)*)c1 | [6 empty] | 0.9871795
*c1nc2c(n1c1ccc(cc1)C(=O)c1ccc(cc1)n1c(nc3c1ccc(c3)C)c1ccc(cc1)C(=O)c1ccc(cc1)*)ccc(c2)C | [6 empty] | 0.9871795
*c1nc2c(n1c1ccc(cc1)C(=O)c1ccc(cc1)n1c(nc3c1cccc3)c1ccc(cc1)C(=O)c1ccc(cc1)*)cccc2 | [6 empty] | 0.9871795
*c1nc2c(n1c1ccc(cc1)S(=O)(=O)c1ccc(cc1)n1c(nc3c1ccc(c3)C)c1ccc(cc1)C(=O)c1ccc(cc1)*)ccc(c2)C | [6 empty] | 0.9871795
*c1nc2c(n1c1ccc(cc1)S(=O)(=O)c1ccc(cc1)n1c(nc3c1ccc(c3)C)c1ccc(cc1)S(=O)(=O)c1ccc(cc1)*)ccc(c2)C | [6 empty] | 0.9871795
*c1nc2c(n1c1ccc(cc1)S(=O)(=O)c1ccc(cc1)n1c(nc3c1cccc3)c1ccc(cc1)C(=O)c1ccc(cc1)*)cccc2 | [6 empty] | 0.9871795
*c1nc2c(n1c1ccc(cc1)S(=O)(=O)c1ccc(cc1)n1c(nc3c1cccc3)c1ccc(cc1)S(=O)(=O)c1ccc(cc1)*)cccc2 | [6 empty] | 0.9871795
*c1nc2c(nc1)cc(cc2)Oc1cc2c(nc(cn2)c2ccc(cc2)*)cc1 | [6 empty] | 0.9871795
*c1nc2c(nc1)cc(cc2)Oc1cc2c(nc(cn2)c2ccc(cc2)Oc2ccc(cc2)*)cc1 | [6 empty] | 0.9871795
*c1nc2c(nc1)cc(cc2)Oc1cc2c(nc(cn2)c2ccc(cc2)c2ccc(cc2)*)cc1 | [6 empty] | 0.9871795
*c1nc2c(nc1)cc(cc2)Oc1ccc2c(nc(cn2)c2ccc(cc2)Oc2ccc(cc2)*)c1 | [6 empty] | 0.9871795
*c1nc2c(nc1)cc(cc2)S(=O)(=O)c1cc2c(nc(cn2)c2ccc(cc2)*)cc1 | [6 empty] | 0.9871795
*c1nc2c(nc1)cc(cc2)c1cc2c(nc(cn2)c2ccc(cc2)*)cc1 | [6 empty] | 0.9871795
*c1nc2c(nc1)cc(cc2)c1cc2c(nc(cn2)c2ccc(cc2)Oc2ccc(cc2)*)cc1 | [6 empty] | 0.9871795
*c1nc2c(nc1)cc(cc2)c1cc2c(nc(cn2)c2ccc(cc2)Oc2ccc(cc2)Oc2ccc(cc2)*)cc1 | [6 empty] | 0.9871795
*c1nc2c(nc1)cc(cc2)c1cc2c(nc(cn2)c2ccc(cc2)Oc2ccc(cc2)Oc2ccc(cc2)Oc2ccc(cc2)*)cc1 | [6 empty] | 0.9871795
*c1nc2c(nc1)cc(cc2)c1cc2c(nc(cn2)c2ccc(cc2)Oc2ccc(cc2)c2ccc(cc2)Oc2ccc(cc2)*)cc1 | [6 empty] | 0.9871795
*c1nc2c(nc1)cc(cc2)c1cc2c(nc(cn2)c2ccc(cc2)c2ccc(cc2)*)cc1 | [6 empty] | 0.9871795
*c1nc2c(nc1)cc(cc2)c1ccc2c(nc(cn2)c2ccc(cc2)*)c1 | [6 empty] | 0.9871795
*c1nc2c(nc1)cc(cc2)c1ccc2c(nc(cn2)c2ccc(cc2)Oc2ccc(cc2)*)c1 | [6 empty] | 0.9871795
*c1nc2c(nc1)cc(cc2)c1ccc2c(nc(cn2)c2ccc(cc2)Oc2ccc(cc2)Oc2ccc(cc2)*)c1 | [6 empty] | 0.9871795
*c1nc2c(nc1)cc(cc2)c1ccc2c(nc(cn2)c2ccc(cc2)Oc2ccc(cc2)Oc2ccc(cc2)Oc2ccc(cc2)*)c1 | [6 empty] | 0.9871795
*c1nc2c(nc1)ccc(c2)Oc1ccc2c(nc(cn2)c2ccc(cc2)*)c1 | [6 empty] | 0.9871795
*c1nc2c(nc1)ccc(c2)S(=O)(=O)c1ccc2c(nc(cn2)c2ccc(cc2)*)c1 | [6 empty] | 0.9871795
*c1nc2c(nc1)ccc(c2)c1ccc2c(nc(cn2)c2ccc(cc2)*)c1 | [6 empty] | 0.9871795
*c1nc2c(nc1)ccc(c2)c1ccc2c(nc(cn2)c2ccc(cc2)Oc2ccc(cc2)*)c1 | [6 empty] | 0.9871795
*c1nc2c(nc1)ccc(c2)c1ccc2c(nc(cn2)c2ccc(cc2)Oc2ccc(cc2)Oc2ccc(cc2)*)c1 | [6 empty] | 0.9871795
*c1nc2c(nc1)ccc(c2)c1ccc2c(nc(cn2)c2ccc(cc2)Oc2ccc(cc2)Oc2ccc(cc2)Oc2ccc(cc2)*)c1 | [6 empty] | 0.9871795
*c1nc2c(nc1)ccc(c2)c1ccc2c(nc(cn2)c2ccc(cc2)c2ccc(cc2)c2ccc(cc2)*)c1 | [6 empty] | 0.9871795
*c1nc2c(nc1c1cc3c(cc1)cc(cc3)OC(=O)c1cc(ccc1)C(=O)Oc1cc3c(cc1)cc(cc3)*)cccc2 | [6 empty] | 0.9871795
*c1nc2c(nc1c1cc3c(cc1)cc(cc3)OC(=O)c1ccc(cc1)C(=O)Oc1cc3c(cc1)cc(cc3)*)cccc2 | [6 empty] | 0.9871795
*c1nc2c(nc1c1ccc(cc1)C(=O)NCCCCCCCCCCCCNC(=O)c1ccc(cc1)*)cccc2 | [6 empty] | 0.9871795
*c1nc2c(nc1c1ccc(cc1)C(=O)NCCCCCCCCCCNC(=O)c1ccc(cc1)*)cccc2 | [6 empty] | 0.9871795
*c1nc2c(nc1c1ccc(cc1)C(=O)NCCCCCCCCNC(=O)c1ccc(cc1)*)cccc2 | [6 empty] | 0.9871795
*c1nc2c(nc1c1ccc(cc1)C(=O)NCCCCCCNC(=O)c1ccc(cc1)*)cccc2 | [6 empty] | 0.9871795
*c1nc2c(nc1c1ccc(cc1)OC(=O)c1cc(ccc1)C(=O)Oc1ccc(cc1)*)cccc2 | [6 empty] | 0.9871795
*c1nc2c(nc1c1ccc(cc1)OC(=O)c1ccc(cc1)C(=O)Oc1ccc(cc1)*)cccc2 | [6 empty] | 0.9871795
*c1nc2c(nc1c1ccc(cc1)Oc1ccc(cc1)Oc1ccc(cc1)P(=O)(c1ccc(cc1)Oc1ccc(cc1)Oc1ccc(cc1)*)c1ccccc1)cccc2 | [6 empty] | 0.9871795
*c1nc2c(nc1c1ccccc1)cc(cc2)Oc1cc2c(nc(c(n2)c2ccc(cc2)*)c2ccccc2)cc1 | [6 empty] | 0.9871795
*c1nc2c(nc1c1ccccc1)cc(cc2)Oc1cc2c(nc(c(n2)c2ccc(cc2)Oc2ccc(cc2)*)c2ccccc2)cc1 | [6 empty] | 0.9871795
*c1nc2c(nc1c1ccccc1)cc(cc2)Oc1cc2c(nc(c(n2)c2ccccc2)c2cc(ccc2)*)cc1 | [6 empty] | 0.9871795
*c1nc2c(nc1c1ccccc1)cc(cc2)Oc1cc2c(nc(c(n2)c2ccccc2)c2ccc(cc2)*)cc1 | [6 empty] | 0.9871795
*c1nc2c(nc1c1ccccc1)cc(cc2)Oc1cc2c(nc(c(n2)c2ccccc2)c2ccc(cc2)OCCN(CCOc2ccc(cc2)*)c2ccc(cc2)C=Cc2ccc(cc2)[N+](=O)[O-])cc1 | [6 empty] | 0.9871795
*c1nc2c(nc1c1ccccc1)cc(cc2)Oc1cc2c(nc(c(n2)c2ccccc2)c2ccc(cc2)OCCN(CCOc2ccc(cc2)*)c2ccc(cc2)N=Nc2c(cc(cc2)[N+](=O)[O-])C)cc1 | [6 empty] | 0.9871795
*c1nc2c(nc1c1ccccc1)cc(cc2)Oc1cc2c(nc(c(n2)c2ccccc2)c2ccc(cc2)OCCN(CCOc2ccc(cc2)*)c2ccc(cc2)N=Nc2ccc(cc2)[N+](=O)[O-])cc1 | [6 empty] | 0.9871795
*c1nc2c(nc1c1ccccc1)cc(cc2)Oc1cc2c(nc(c(n2)c2ccccc2)c2ccc(cc2)OCCN(c2ccc(cc2)C=CC2=CC(=C3C(=C(C#N)C#N)c4c(C3=O)cccc4)C=C(O2)C=Cc2ccc(cc2)N(CCOc2ccc(cc2)*)C)C)cc1 | [6 empty] | 0.9871795
*c1nc2c(nc1c1ccccc1)cc(cc2)Oc1cc2c(nc(c(n2)c2ccccc2)c2ccc(cc2)OCCOc2c(ccc(c2)OCCOc2ccc(cc2)*)C=Cc2ccc(cc2)[N+](=O)[O-])cc1 | [6 empty] | 0.9871795
*c1nc2c(nc1c1ccccc1)cc(cc2)Oc1ccc(cc1)N1C(=O)c2c(C1=O)cc(cc2)C(c1cc2c(C(=O)N(C2=O)c2ccc(cc2)Oc2cc3c(nc(c(n3)c3ccccc3)c3ccc(cc3)Oc3ccc(cc3)*)cc2)cc1)(C(F)(F)F)C(F)(F)F | [6 empty] | 0.9871795
*c1nc2c(nc1c1ccccc1)cc(cc2)Oc1ccc(cc1)Oc1ccc(cc1)P(=O)(c1ccc(cc1)Oc1ccc(cc1)Oc1cc2c(nc(c(n2)c2ccccc2)c2ccc(cc2)*)cc1)c1ccccc1 | [6 empty] | 0.9871795
*c1nc2c(nc1c1ccccc1)cc(cc2)S(=O)(=O)c1cc2c(nc(c(n2)c2ccc(cc2)*)c2ccccc2)cc1 | [6 empty] | 0.9871795
*c1nc2c(nc1c1ccccc1)cc(cc2)S(=O)(=O)c1cc2c(nc(c(n2)c2ccccc2)c2ccc(cc2)*)cc1 | [6 empty] | 0.9871795
*c1nc2c(nc1c1ccccc1)cc(cc2)c1cc2c(nc(c(n2)c2ccc(cc2)Oc2ccc(cc2)*)c2ccccc2)cc1 | [6 empty] | 0.9871795
*c1nc2c(nc1c1ccccc1)cc(cc2)c1cc2c(nc(c(n2)c2ccccc2)c2ccc(cc2)*)cc1 | [6 empty] | 0.9871795
*c1nc2c(nc1c1ccccc1)cc(cc2)c1cc2c(nc(c(n2)c2ccccc2)c2ccc(cc2)OCCCCOc2ccc(cc2)*)cc1 | [6 empty] | 0.9871795
*c1nc2c(nc1c1ccccc1)cc(cc2)c1cc2c(nc(c(n2)c2ccccc2)c2ccc(cc2)Oc2ccc(cc2)*)cc1 | [6 empty] | 0.9871795
*c1nc2c(nc1c1ccccc1)cc(cc2)c1cc2c(nc(c(n2)c2ccccc2)c2ccc(cc2)Oc2ccc(cc2)Oc2ccc(cc2)Oc2ccc(cc2)*)cc1 | [6 empty] | 0.9871795
*c1nc2c(nc1c1ccccc1)cc(cc2)c1cc2c(nc(c(n2)c2ccccc2)c2ccc(cc2)Sc2ccc(cc2)*)cc1 | [6 empty] | 0.9871795
*c1nc2c(nc1c1ccccc1)cc(cc2)c1cc2c(nc(c(n2)c2ccccc2)c2ccc(cc2)c2ccc(cc2)*)cc1 | [6 empty] | 0.9871795
*c1nc2cc3c(cc2nc1)nc(cn3)c1ccc(cc1)* | [6 empty] | 0.9871795
*c1nc2cc3c(cc2nc1)nc(cn3)c1ccc(cc1)Oc1ccc(cc1)* | [6 empty] | 0.9871795
*c1nc2cc3c(cc2nc1)ncc(n3)c1ccc(cc1)* | [6 empty] | 0.9871795
*c1nc2cc3c(cc2nc1)ncc(n3)c1ccc(cc1)Oc1ccc(cc1)* | [6 empty] | 0.9871795
*c1nc2cc3c(cc2nc1c1ccccc1)nc(c(n3)c1cc(ccc1)*)c1ccccc1 | [6 empty] | 0.9871795
*c1nc2cc3c(cc2nc1c1ccccc1)nc(c(n3)c1ccc(cc1)*)c1ccccc1 | [6 empty] | 0.9871795
*c1nc2cc3c(cc2nc1c1ccccc1)nc(c(n3)c1ccccc1)c1cc(ccc1)* | [6 empty] | 0.9871795
*c1nc2cc3c(cc2nc1c1ccccc1)nc(c(n3)c1ccccc1)c1ccc(cc1)* | [6 empty] | 0.9871795
*c1ncc(c(c1)C)* | 1e-14 | [5 empty] | 0.9871795
*c1ncc(cc1)C(=O)NCCCCCCCCCCNC(=O)* | [6 empty] | 0.9871795
*c1ncc(cc1)C(=O)NCCCCCCCCNC(=O)* | [6 empty] | 0.9871795
*c1ncc(cc1)C(=O)NNC(=O)* | [6 empty] | 0.9871795
*c1ncc(cc1)C(=O)NNC(=O)c1cc(ccc1)C(=O)NNC(=O)* | [6 empty] | 0.9871795
*c1ncc(cc1)C(=O)NNC(=O)c1ccc(cc1)[Si](c1ccc(cc1)C(=O)NNC(=O)*)(c1ccccc1)c1ccccc1 | [6 empty] | 0.9871795
*c1ncc(cc1)C(=O)NNC(=O)c1cncc(c1)C(=O)NNC(=O)* | [6 empty] | 0.9871795
*c1ncc(cc1)C(=O)NNC(=O)c1nc(ccc1)C(=O)NNC(=O)* | [6 empty] | 0.9871795
*c1ncc(cc1)C(=O)NNC(=O)c1sc(cc1)C(=O)NNC(=O)* | [6 empty] | 0.9871795
*c1ncc(cc1)C(=O)Nc1cc(ccc1)Oc1ccc(cc1)C(=O)c1ccc(cc1)Oc1cc(ccc1)NC(=O)* | [6 empty] | 0.9871795
*c1ncc(cc1)C(=O)Nc1ccc(cc1)Oc1ccc(cc1)C(=O)c1ccc(cc1)Oc1ccc(cc1)NC(=O)* | [6 empty] | 0.9871795
*c1ncc(cc1)C(=O)OC(=O)COc1ccc(cc1)C(c1ccc(cc1)OCC(=O)OC(=O)*)(C)C | [6 empty] | 0.9871795
*c1ncc(cc1)C(=O)OC(=O)COc1ccc(cc1)OCC(=O)OC(=O)* | [6 empty] | 0.9871795
*c1ncc(cc1)c1ccc(cc1)Oc1ccc(cc1)P(=O)(c1ccc(cc1)Oc1ccc(cc1)*)c1ccccc1 | [6 empty] | 0.9871795
*c1ncc(cc1)c1ccc(nc1)C(=O)NNC(=O)C(=O)NNC(=O)* | [6 empty] | 0.9871795
*c1ncc(cc1)c1sc(c(c1)CCCCCCCC)c1ccc(cc1)c1sc(cc1CCCCCCCC)* | [6 empty] | 0.9871795
*c1ncc(cc1)c1sc(cc1)c1cc2C(c3c(-c2cc1)ccc(c3)c1sc(cc1)*)(CCCCCCCC)CCCCCCCC | [6 empty] | 0.9871795
*c1ncc(cc1)c1sc(cc1)c1cc2C(c3c(c2cc1)ccc(c3)c1sc(cc1)*)(CCCCCCCC)CCCCCCCC | [6 empty] | 0.9871795
*c1ncc(cc1C)c1cnc(c(c1)C)* | 1e-14 | [5 empty] | 0.9871795
*c1ncc(nc1)C(=O)NNC(=O)* | [6 empty] | 0.9871795
*c1ncc(nc1)C(=O)NNC(=O)c1cc(ccc1)C(=O)NNC(=O)* | [6 empty] | 0.9871795
*c1ncc(s1)N* | [6 empty] | 0.9871795
*c1nccc(c1)C(=O)NCCCCCCCCCCNC(=O)* | [6 empty] | 0.9871795
*c1nccc(c1)C(=O)NCCCCCCCCNC(=O)* | [6 empty] | 0.9871795
*c1nccc(c1)C(=O)NCCCCCCNC(=O)* | [6 empty] | 0.9871795
*c1ncccc1C(=O)NCCCCCCNC(=O)* | [6 empty] | 0.9871795
*c1ncnc(n1)N(CCCCCCCCCCN(*)c1ccccc1)c1ccccc1 | [6 empty] | 0.9871795
*c1ncnc(n1)N(CCCCCCN(*)c1ccccc1)c1ccccc1 | [6 empty] | 0.9871795
*c1ncnc(n1)N(CCCCN(*)c1ccccc1)c1ccccc1 | [6 empty] | 0.9871795
*c1nnc(nc1)c1nc(ccc1)c1nc(cnn1)c1ccc(cc1)Oc1ccc(cc1)* | [6 empty] | 0.9871795
*c1nnc(nc1c1ccc(cc1)Oc1ccc(cc1)C(=O)c1cc(ccc1)C(=O)c1ccc(cc1)Oc1ccc(cc1)*)c1ncccc1 | [6 empty] | 0.9871795
*c1nnc(nc1c1ccc(cc1)Oc1ccc(cc1)C(=O)c1ccc(cc1)Oc1ccc(cc1)*)c1ncccc1 | [6 empty] | 0.9871795
*c1nnc(nc1c1ccc(cc1)Oc1ccc(cc1)C1(c2ccccc2-c2ccccc12)c1ccc(cc1)Oc1ccc(cc1)*)c1ncccc1 | [6 empty] | 0.9871795
*c1nnc(nc1c1ccc(cc1)Oc1ccc(cc1)C1(c2ccccc2c2ccccc12)c1ccc(cc1)Oc1ccc(cc1)*)c1ncccc1 | [6 empty] | 0.9871795
*c1nnc(nc1c1ccc(cc1)Oc1ccc(cc1)S(=O)(=O)c1ccc(cc1)Oc1ccc(cc1)*)c1ncccc1 | [6 empty] | 0.9871795
*c1nnc(nc1c1ccc(cc1)Oc1ccc(cc1)c1ccc(cc1)Oc1ccc(cc1)*)c1ncccc1 | [6 empty] | 0.9871795
*c1nnc(o1)c1ccc(cc1)c1nnc(o1)c1ccccc1c1ccccc1* | [6 empty] | 0.9871795
*c1nnc(o1)c1ccc2c(c1)C(=O)N(C2=O)CCCCCOC(=O)c1ccc(cc1)C(=O)OCCCCCN1C(=O)c2c(C1=O)cc(cc2)* | [6 empty] | 0.9871795
*c1nnc(o1)c1ccc2c(c1)C(=O)N(C2=O)CCCCCOC(=O)c1cccc(c1)C(=O)OCCCCCN1C(=O)c2c(C1=O)cc(cc2)* | [6 empty] | 0.9871795
*c1oc(=O)c2c(ccc(c2)Cc2ccc3c(c2)c(=O)oc(n3)CN2C(=O)c3c(C2=O)cc(cc3)C(c2cc3c(C(=O)N(C3=O)C*)cc2)(C(F)(F)F)C(F)(F)F)n1 | [6 empty] | 0.9871795
*c1oc(cc1)C(=O)NCCCCCCCCCCNC(=O)* | [6 empty] | 0.9871795
*c1oc(cc1)C(=O)NCCCCCCCCNC(=O)* | [6 empty] | 0.9871795
*c1oc(cc1)C(=O)NCCCCCCNC(=O)* | [6 empty] | 0.9871795
*c1oc(cc1)C(=O)NNC(=O)c1ccc(cc1)[Si](c1ccc(cc1)C(=O)NNC(=O)*)(c1ccccc1)c1ccccc1 | [6 empty] | 0.9871795
*c1oc(cc1)C(=O)OCCCCCCCCOC(=O)* | [6 empty] | 0.9871795
*c1oc(cc1)C(=O)OCCCCCCOC(=O)* | [6 empty] | 0.9871795
*c1oc(cc1)C(=O)OCCCCOC(=O)* | [6 empty] | 0.9871795
*c1oc(cc1)C(=O)OCCCOC(=O)* | [6 empty] | 0.9871795
*c1oc(cc1)C(c1oc(cc1)CNC(=O)OC(C(OC(=O)NC*)c1occc1)c1occc1)(C)C | [6 empty] | 0.9871795
*c1oc(cc1)C(c1oc(cc1)CNC(=O)OC(COC(=O)NC*)c1occc1)CCC | [6 empty] | 0.9871795
*c1oc(cc1)C(c1oc(cc1)CNC(=O)OCCOC(=O)NC*)(C)C | [6 empty] | 0.9871795
*c1oc(cc1)CCC(=O)OC(=O)CC* | [6 empty] | 0.9871795
*c1oc(cc1)COC(=O)c1ccc(cc1)C(=O)OC* | [6 empty] | 0.9871795
*c1oc(cc1)Sc1oc(cc1)C=C1C(=O)C(=C*)CCC1 | [6 empty] | 0.9871795
*c1oc(cc1)Sc1oc(cc1)C=C1C(=O)C(=C*)CCCC1 | [6 empty] | 0.9871795
*c1oc(cn1)c1ccc(cc1)Oc1ccc(cc1)c1cc(ccc1)N=Nc1cc(ccc1)* | [6 empty] | 0.9871795
*c1oc(cn1)c1ccc(cc1)Oc1ccc(cc1)c1ccc(cc1)N=Nc1ccc(cc1)* | [6 empty] | 0.9871795
*c1oc(nc1c1ccc(cc1)OCOc1ccc(cc1)*)c1ccc(cc1)[N+](=O)[O-] | [6 empty] | 0.9871795
*c1oc(nn1)C1CC(CCC1)* | [6 empty] | 0.9871795
*c1oc(nn1)C1CCC(CC1)* | [6 empty] | 0.9871795
*c1oc(nn1)CCCCCCCC* | [6 empty] | 0.9871795
*c1oc(nn1)CCCCCCCCC* | [6 empty] | 0.9871795
*c1oc(nn1)CCCCCCCCCC* | [6 empty] | 0.9871795
*c1oc(nn1)CCCCCCCCCCCC* | [6 empty] | 0.9871795
*c1oc(nn1)CCCCCCCCCCCCCCC* | [6 empty] | 0.9871795
*c1oc(nn1)CCCCCCCCCCCCCCCCCCCC* | [6 empty] | 0.9871795
*c1oc(nn1)CCCCc1oc(nn1)CCCCCCC* | [6 empty] | 0.9871795
*c1oc(nn1)c1c(cc(c(c1)Cl)c1oc(nn1)c1cc(ccc1)*)Cl | [6 empty] | 0.9871795
*c1oc(nn1)c1c(cc(cc1)*)OCC | [6 empty] | 0.9871795
*c1oc(nn1)c1c(cc(cc1)*)OCCCCC | [6 empty] | 0.9871795
*c1oc(nn1)c1c(cc(cc1)*)OCCCCCCCC | [6 empty] | 0.9871795
*c1oc(nn1)c1c(cc(cc1)*)OCCCCCCCCCC | [6 empty] | 0.9871795
*c1oc(nn1)c1c(cc(cc1)c1oc(nn1)CN1C(=O)c2c(C1=O)cc(cc2)C(c1cc2c(C(=O)N(C2=O)C*)cc1)(C(F)(F)F)C(F)(F)F)Oc1ccccc1 | [6 empty] | 0.9871795
*c1oc(nn1)c1c(cc(cc1)c1oc(nn1)c1ccc(cc1)OC(=O)c1cc(ccc1)C(=O)Oc1ccc(cc1)*)Oc1ccccc1 | [6 empty] | 0.9871795
*c1oc(nn1)c1c(cc(cc1)c1oc(nn1)c1ccc(cc1)OC(=O)c1ccc(cc1)C(=O)Oc1ccc(cc1)*)Oc1ccccc1 | [6 empty] | 0.9871795
*c1oc(nn1)c1c2c(c(cc1)Oc1ccc(cc1)C(c1ccc(cc1)Oc1c3c(c(cc1)*)cccc3)(C(F)(F)F)C(F)(F)F)cccc2 | [6 empty] | 0.9871795
*c1oc(nn1)c1cc(ccc1)c1oc(nn1)C1CCC(CC1)* | [6 empty] | 0.9871795
*c1oc(nn1)c1cc(ccc1)c1oc(nn1)CCCC* | [6 empty] | 0.9871795
*c1oc(nn1)c1cc(ccc1)c1oc(nn1)CCCCCCCC* | [6 empty] | 0.9871795
*c1oc(nn1)c1cc(ccc1)c1oc(nn1)c1cc(ccc1)OCCCCCCCCCCOc1cc(ccc1)* | [6 empty] | 0.9871795
*c1oc(nn1)c1cc(ccc1)c1oc(nn1)c1ccc(cc1)Oc1ccc(cc1)* | [6 empty] | 0.9871795
*c1oc(nn1)c1cc2c(C(=O)N(C2=O)CCCCCOC(=O)CCCCC(=O)OCCCCCN2C(=O)c3c(C2=O)cc(cc3)*)cc1 | [6 empty] | 0.9871795
*c1oc(nn1)c1cc2c(C(=O)N(C2=O)CCCCCOC(=O)CCCCCCCCC(=O)OCCCCCN2C(=O)c3c(C2=O)cc(cc3)*)cc1 | [6 empty] | 0.9871795
*c1oc(nn1)c1ccc(cc1)* | [6 empty] | 0.9871795
*c1oc(nn1)c1ccc(cc1)C#Cc1c(cc(c(c1)OCCCCCCCC)C#Cc1ccc(cc1)*)OCCCCCCCC | [6 empty] | 0.9871795
*c1oc(nn1)c1ccc(cc1)C(=O)OCCCCCCCCCCOc1ccc(cc1)C=C1C(=O)C(=Cc2ccc(cc2)OCCCCCCCCCCOC(=O)c2ccc(cc2)*)CCC1 | [6 empty] | 0.9871795
*c1oc(nn1)c1ccc(cc1)C(=O)OCCCCCCCCCCOc1ccc(cc1)C=C1C(=O)C(=Cc2ccc(cc2)OCCCCCCCCCCOC(=O)c2ccc(cc2)*)CCCC1 | [6 empty] | 0.9871795
*c1oc(nn1)c1ccc(cc1)C(=O)OCCCCCCCCCCOc1ccc(cc1)C=CC(=O)C=Cc1ccc(cc1)OCCCCCCCCCCOC(=O)c1ccc(cc1)* | [6 empty] | 0.9871795
*c1oc(nn1)c1ccc(cc1)C(=O)OCCCCCCCCOc1ccc(cc1)C=C1C(=O)C(=Cc2ccc(cc2)OCCCCCCCCOC(=O)c2ccc(cc2)*)CCCC1 | [6 empty] | 0.9871795
*c1oc(nn1)c1ccc(cc1)C(=O)OCCCCCCCCOc1ccc(cc1)C=CC(=O)C=Cc1ccc(cc1)OCCCCCCCCOC(=O)c1ccc(cc1)* | [6 empty] | 0.9871795
*c1oc(nn1)c1ccc(cc1)C(=O)OCCCCCCOc1ccc(cc1)C=C1C(=O)C(=Cc2ccc(cc2)OCCCCCCOC(=O)c2ccc(cc2)*)CC1 | [6 empty] | 0.9871795
*c1oc(nn1)c1ccc(cc1)C(=O)OCCCCCCOc1ccc(cc1)C=C1C(=O)C(=Cc2ccc(cc2)OCCCCCCOC(=O)c2ccc(cc2)*)CCCC1 | [6 empty] | 0.9871795
*c1oc(nn1)c1ccc(cc1)C(=O)OCCCCCCOc1ccc(cc1)C=CC(=O)C=Cc1ccc(cc1)OCCCCCCOC(=O)c1ccc(cc1)* | [6 empty] | 0.9871795
*c1oc(nn1)c1ccc(cc1)C1(c2c(C(=O)O1)cccc2)c1ccc(cc1)* | [6 empty] | 0.9871795
*c1oc(nn1)c1ccc(cc1)NC(=O)CN1C(=O)c2c(C1=O)cc(cc2)C(c1cc2c(C(=O)N(C2=O)CC(=O)Nc2ccc(cc2)*)cc1)(C(F)(F)F)C(F)(F)F | [6 empty] | 0.9871795
*c1oc(nn1)c1ccc(cc1)NC(=O)c1c(cc(cc1)*)Oc1ccccc1 | [6 empty] | 0.9871795
*c1oc(nn1)c1ccc(cc1)NC(=O)c1c(cc(cc1)C(=O)Nc1ccc(cc1)*)Oc1ccccc1 | [6 empty] | 0.9871795
*c1oc(nn1)c1ccc(cc1)NC(=O)c1cc(cc(c1)N1C(=O)c2c(C1=O)cccc2)* | [6 empty] | 0.9871795
*c1oc(nn1)c1ccc(cc1)NC(=O)c1cc(cc(c1)N1C(=O)c2c(C1=O)cccc2)C(=O)Nc1ccc(cc1)* | [6 empty] | 0.9871795
*c1oc(nn1)c1ccc(cc1)Oc1c2c(ccc1)c(ccc2)NC(=O)c1ccc(cc1)C(c1ccc(cc1)C(=O)Nc1c2c(ccc1)c(ccc2)Oc1ccc(cc1)*)(C(F)(F)F)C(F)(F)F | [6 empty] | 0.9871795
*c1oc(nn1)c1ccc(cc1)Oc1c2c(ccc1)c(ccc2)NC(=O)c1ccc(cc1)Oc1ccc(cc1)C(=O)Nc1c2c(ccc1)c(ccc2)Oc1ccc(cc1)* | [6 empty] | 0.9871795
*c1oc(nn1)c1ccc(cc1)Oc1c2c(ccc1)c(ccc2)NC(=O)c1ccc(cc1)[Si](c1ccc(cc1)C(=O)Nc1c2c(ccc1)c(ccc2)Oc1ccc(cc1)*)(c1ccccc1)c1ccccc1 | [6 empty] | 0.9871795
*c1oc(nn1)c1ccc(cc1)Oc1cc(ccc1)N1C(=O)c2c(C1=O)cc(cc2)[Si](O[Si](c1cc2c(C(=O)N(C2=O)c2cc(ccc2)Oc2ccc(cc2)*)cc1)(C)C)(C)C | [6 empty] | 0.9871795
*c1oc(nn1)c1ccc(cc1)Oc1cc(ccc1)NC(=O)c1c(cc(cc1)C(=O)Nc1cc(ccc1)Oc1ccc(cc1)*)Oc1ccccc1 | [6 empty] | 0.9871795
*c1oc(nn1)c1ccc(cc1)Oc1cc(ccc1)NC(=O)c1cc(cc(c1)N1C(=O)c2c(C1=O)cccc2)C(=O)Nc1cc(ccc1)Oc1ccc(cc1)* | [6 empty] | 0.9871795
*c1oc(nn1)c1ccc(cc1)Oc1cc(ccc1)n1c(=O)c2ccc3c(=O)n(c(=O)c4ccc(c1=O)c2c34)c1cc(ccc1)Oc1ccc(cc1)* | [6 empty] | 0.9871795
*c1oc(nn1)c1ccc(cc1)Oc1ccc(cc1)* | [6 empty] | 0.9871795
*c1oc(nn1)c1ccc(cc1)Oc1ccc(cc1)C(c1ccc(cc1)Oc1ccc(cc1)*)(C)C | [6 empty] | 0.9871795
*c1oc(nn1)c1ccc(cc1)Oc1ccc(cc1)N1C(=O)c2c(C1=O)cc(cc2)[Si](O[Si](c1cc2c(C(=O)N(C2=O)c2ccc(cc2)Oc2ccc(cc2)*)cc1)(C)C)(C)C | [6 empty] | 0.9871795
*c1oc(nn1)c1ccc(cc1)Oc1ccc(cc1)NC(=O)CN1C(=O)c2c(C1=O)cc(cc2)C(c1cc2c(C(=O)N(C2=O)CC(=O)Nc2ccc(cc2)Oc2ccc(cc2)*)cc1)(C(F)(F)F)C(F)(F)F | [6 empty] | 0.9871795
*c1oc(nn1)c1ccc(cc1)Oc1ccc(cc1)NC(=O)c1c(cc(cc1)C(=O)Nc1ccc(cc1)Oc1ccc(cc1)*)Oc1ccccc1 | [6 empty] | 0.9871795
*c1oc(nn1)c1ccc(cc1)Oc1ccc(cc1)NC(=O)c1cc(cc(c1)N1C(=O)c2c(C1=O)c(c(c(c2Cl)Cl)Cl)Cl)C(=O)Nc1ccc(cc1)Oc1ccc(cc1)* | [6 empty] | 0.9871795
*c1oc(nn1)c1ccc(cc1)Oc1ccc(cc1)NC(=O)c1cc(cc(c1)N1C(=O)c2c(C1=O)cccc2)C(=O)Nc1ccc(cc1)Oc1ccc(cc1)* | [6 empty] | 0.9871795
*c1oc(nn1)c1ccc(cc1)Oc1ccc(cc1)c1c(cc(c(c1)OCCCCCC)c1ccc(cc1)Oc1ccc(cc1)*)OCCCCCC | [6 empty] | 0.9871795
*c1oc(nn1)c1ccc(cc1)Oc1ccc(cc1)c1oc(nn1)CN1C(=O)c2c(C1=O)cc(cc2)C(c1cc2c(C(=O)N(C2=O)C*)cc1)(C(F)(F)F)C(F)(F)F | [6 empty] | 0.9871795
*c1oc(nn1)c1ccc(cc1)c1oc(nn1)CCCCCOc1c(cc(cc1)OCCCCC*)C | [6 empty] | 0.9871795
*c1oc(nn1)c1ccc(cc1)c1oc(nn1)CCCCOc1c(cc(cc1)OCCCC*)C | [6 empty] | 0.9871795
*c1oc(nn1)c1ccc(cc1)c1oc(nn1)CCCOc1c(cc(cc1)OCCC*)C | [6 empty] | 0.9871795
*c1oc(nn1)c1ccc(cc1)c1oc(nn1)CN1C(=O)c2c(C1=O)cc(cc2)C(c1cc2c(C(=O)N(C2=O)C*)cc1)(C(F)(F)F)C(F)(F)F | [6 empty] | 0.9871795
*c1oc(nn1)c1ccc(cc1)c1oc(nn1)c1ccc(cc1)OC(=O)c1cc(ccc1)C(=O)Oc1ccc(cc1)* | [6 empty] | 0.9871795
*c1oc(nn1)c1ccc(cc1)c1oc(nn1)c1ccc(cc1)OC(=O)c1ccc(cc1)C(=O)Oc1ccc(cc1)* | [6 empty] | 0.9871795
*c1oc(nn1)c1nc(ccc1)c1oc(nn1)c1cc(ccc1)* | [6 empty] | 0.9871795
*c1oc(nn1)c1oc(nn1)c1cc(ccc1)* | [6 empty] | 0.9871795
*c1oc(nn1)c1oc(nn1)c1nc(cnc1)* | [6 empty] | 0.9871795
*c1oc(nn1)c1sc(c(c1)CCCCCCCC)c1sc(cc1)c1sc(cc1CCCCCCCC)c1oc(nn1)c1c(cc(c(c1)OCCCCCCCC)*)OCCCCCCCC | [6 empty] | 0.9871795
*c1oc(nn1)c1sc(c(c1)CCCCCCCCCC)c1sc(cc1CCCCCCCCCC)c1oc(nn1)c1c(cc(c(c1)OCCCCCCCC)*)OCCCCCCCC | [6 empty] | 0.9871795
*c1oc(nn1)c1sc(cc1CCCCCCCC)c1oc(nn1)c1c(cc(c(c1)OCCCCCCCC)*)OCCCCCCCC | [6 empty] | 0.9871795
*c1oc2c(n1)cc(cc2)C(c1cc2c(oc(n2)CN2C(=O)c3c(C2=O)cc(cc3)C(c2cc3c(C(=O)N(C3=O)C*)cc2)(C(F)(F)F)C(F)(F)F)cc1)(C(F)(F)F)C(F)(F)F | [6 empty] | 0.9871795
*c1oc2c(n1)cc(cc2)S(=O)(=O)c1cc2c(oc(n2)C2CCC(CC2)*)cc1 | [6 empty] | 0.9871795
*c1oc2c(n1)cc(cc2)c1cc2c(oc(n2)CCCCCCCC*)cc1 | [6 empty] | 0.9871795
*c1oc2c(n1)cc(cc2)c1cc2c(oc(n2)CN2C(=O)c3c(C2=O)cc(cc3)C(c2cc3c(C(=O)N(C3=O)C*)cc2)(C(F)(F)F)C(F)(F)F)cc1 | [6 empty] | 0.9871795
*c1oc2c(n1)cc(cc2)c1cc2c(oc(n2)c2c3cc4c(cc3ccc2)c(ccc4)*)cc1 | [6 empty] | 0.9871795
*c1oc2c(n1)cc(cc2)c1cc2c(oc(n2)c2cc(ccc2)*)cc1 | [6 empty] | 0.9871795
*c1oc2c(n1)ccc(c2)* | [6 empty] | 0.9871795
*c1oc2c(n1)ccc(c2)c1ccc2c(oc(n2)c2cc(ccc2)*)c1 | [6 empty] | 0.9871795
*c1oc2c(n1)ccc(c2)c1ccc2c(oc(n2)c2ccc(cc2)Oc2ccc(cc2)Oc2ccc(cc2)P(=O)(c2ccc(cc2)Oc2ccc(cc2)Oc2ccc(cc2)*)c2ccccc2)c1 | [6 empty] | 0.9871795
*c1sc(*)c2nc(CCCCCC)c(CCCCCC)nc12 | [6 empty] | 0.9871795
*c1sc(c(c1)CCCCCCCC)c1ccc(cc1)c1sc(cc1CCCCCCCC)c1ccc(cc1)c1ccc(cc1)* | [6 empty] | 0.9871795
*c1sc(c(c1C#N)C#N)N=Cc1ccc(cc1)C=N* | [6 empty] | 0.9871795
*c1sc(c(c1CCCC)CCCC)c1sc(cc1)c1sc(cc1)* | [6 empty] | 0.9871795
*c1sc(c(c1c1ccccc1)c1ccccc1)c1ccc(cc1)CC(=O)Nc1c2c(ccc1)c(ccc2)NC(=O)Cc1ccc(cc1)* | [6 empty] | 0.9871795
*c1sc(c(c1c1ccccc1)c1ccccc1)c1ccc(cc1)CC(=O)Nc1cc(ccc1)NC(=O)Cc1ccc(cc1)* | [6 empty] | 0.9871795
*c1sc(c(c1c1ccccc1)c1ccccc1)c1ccc(cc1)CC(=O)Nc1ccc(cc1)Cc1ccc(cc1)NC(=O)Cc1ccc(cc1)* | [6 empty] | 0.9871795
*c1sc(c(c1c1ccccc1)c1ccccc1)c1ccc(cc1)CC(=O)Nc1ccc(cc1)NC(=O)Cc1ccc(cc1)* | [6 empty] | 0.9871795
*c1sc(c(c1c1ccccc1)c1ccccc1)c1ccc(cc1)CC(=O)Nc1ccc(cc1)Oc1ccc(cc1)NC(=O)Cc1ccc(cc1)* | [6 empty] | 0.9871795
*c1sc(c(c1c1ccccc1)c1ccccc1)c1ccc(cc1)CC(=O)Nc1ccc(cc1)S(=O)(=O)c1ccc(cc1)NC(=O)Cc1ccc(cc1)* | [6 empty] | 0.9871795
*c1sc(c(c1c1ccccc1)c1ccccc1)c1ccc(cc1)CC(=O)Nc1ccc(cc1)c1ccc(cc1)NC(=O)Cc1ccc(cc1)* | [6 empty] | 0.9871795
*c1sc(c(c1c1ccccc1)c1ccccc1)c1ccc(cc1)NC(=O)Cc1ccc(cc1)c1sc(c(c1c1ccccc1)c1ccccc1)c1ccc(cc1)CC(=O)Nc1ccc(cc1)* | [6 empty] | 0.9871795
*c1sc(c(c1c1ccccc1)c1ccccc1)c1ccc(cc1)NC(=O)c1ccc(cc1)NC(=O)c1ccc(cc1)[Si](c1ccc(cc1)C(=O)Nc1ccc(cc1)C(=O)Nc1ccc(cc1)*)(C)C | [6 empty] | 0.9871795
*c1sc(cc1)C#C* | [6 empty] | 0.9871795
*c1sc(cc1)C#CC#C* | [6 empty] | 0.9871795
*c1sc(cc1)C(=O)NCCCCCCCCCCNC(=O)* | [6 empty] | 0.9871795
*c1sc(cc1)C(=O)NCCCCCCCCNC(=O)* | [6 empty] | 0.9871795
*c1sc(cc1)C(=O)NCCCCCCNC(=O)* | [6 empty] | 0.9871795
*c1sc(cc1)C(=O)OC(COC(=O)*)COc1ccc(cc1)N=Nc1ccc(cc1)C#N | [6 empty] | 0.9871795
*c1sc(cc1)C(C(=O)*)O | [6 empty] | 0.9871795
*c1sc(cc1)CC(=O)NCCCCCCNC(=O)C* | [6 empty] | 0.9871795
*c1sc(cc1)CCC(=O)NCCCCCCNC(=O)CC* | [6 empty] | 0.9871795
*c1sc(cc1)CCC(=O)OC(=O)CC* | [6 empty] | 0.9871795
*c1sc(cc1)Oc1ccc(cc1)C(c1ccc(cc1)Oc1ccc(cc1)C(=O)*)(C)C | [6 empty] | 0.9871795
*c1sc(cc1)Oc1ccc(cc1)C(c1ccc(cc1)Oc1sc(cc1)C(=O)c1ccc(cc1)C(=O)*)(C)C | [6 empty] | 0.9871795
*c1sc(cc1)Oc1ccc(cc1)C1(c2ccccc2c2ccccc12)c1ccc(cc1)Oc1ccc(cc1)C(=O)* | [6 empty] | 0.9871795
*c1sc(cc1)[SiH](*)C | [6 empty] | 0.9871795
*c1sc(cc1)[Si](*)(C)C=C | [6 empty] | 0.9871795
*c1sc(cc1)[Si](*)(CC=C)C | [6 empty] | 0.9871795
*c1sc(cc1)[Si](*)(CCCCCC)C | [6 empty] | 0.9871795
*c1sc(cc1)[Si](*)([Si](c1ccccc1)(C)C)C | [6 empty] | 0.9871795
*c1sc(cc1)[Si](*)(c1ccc(cc1)OC)C | [6 empty] | 0.9871795
*c1sc(cc1)[Si](*)(c1ccccc1)C | [6 empty] | 0.9871795
*c1sc(cc1)[Si](*)(c1ccccc1)c1ccccc1 | [6 empty] | 0.9871795
*c1sc(cc1)[Si](C#C[Si](*)(C)C)(C)C | [6 empty] | 0.9871795
*c1sc(cc1)[Si]([Si](*)(CCCC)CCCC)(CCCC)CCCC | [6 empty] | 0.9871795
*c1sc(cc1)[Si]([Si]([Si]([Si]([Si]([Si](*)(C)C)(C)C)(C)C)(C)C)(C)C)(C)C | [6 empty] | 0.9871795
*c1sc(cc1)[Si](c1ccc(cc1)[Si](*)(C)C)(C)C | [6 empty] | 0.9871795
*c1sc(cc1)[Si](c1sc(cc1)[SiH](*)C)(C)C | [6 empty] | 0.9871795
*c1sc(cc1)[Si](c1sc(cc1)[Si](*)(C)C)(C)C=C | [6 empty] | 0.9871795
*c1sc(cc1)[Si](c1sc(cc1)c1ccc(cc1)*)(C)C | [6 empty] | 0.9871795
*c1sc(cc1)c1cc(c(cc1)Oc1ccc(cc1)C1(c2ccccc2-c2ccccc12)c1ccc(cc1)Oc1c(cc(cc1)*)C(F)(F)F)C(F)(F)F | [6 empty] | 0.9871795
*c1sc(cc1)c1cc(c(cc1)Oc1ccc(cc1)C1(c2ccccc2c2ccccc12)c1ccc(cc1)Oc1c(cc(cc1)*)C(F)(F)F)C(F)(F)F | [6 empty] | 0.9871795
*c1sc(cc1)c1cc(c(cc1)Oc1ccc(cc1)Sc1ccc(cc1)Oc1c(cc(cc1)*)C(F)(F)F)C(F)(F)F | [6 empty] | 0.9871795
*c1sc(cc1)c1ccc(cc1)C=Nc1cc(ccc1)N=Cc1ccc(cc1)* | [6 empty] | 0.9871795
*c1sc(cc1)c1ccc(cc1)C=Nc1ccc(cc1)C(c1ccc(cc1)N=Cc1ccc(cc1)*)c1ccccc1 | [6 empty] | 0.9871795
*c1sc(cc1)c1ccc(cc1)N(c1ccc(cc1)*)c1ccc(cc1)CCCC | [6 empty] | 0.9871795
*c1sc(cc1)c1sc(c(c1)CCCCCCCC)c1sc(cc1)c1sc(cc1)c1sc(cc1CCCCCCCC)c1sc(cc1)[Si](*)(CCCC)CCCC | [6 empty] | 0.9871795
*c1sc(cc1)c1sc(c(c1)CCCCCCCC)c1sc(cc1)c1sc(cc1)c1sc(cc1CCCCCCCC)c1sc(cc1)[Si]([Si](*)(CCCC)CCCC)(CCCC)CCCC | [6 empty] | 0.9871795
*c1sc(cc1)c1sc(cc1)[SiH](*)C | [6 empty] | 0.9871795
*c1sc(cc1)c1sc(cc1)[Si](*)(C#C)C | [6 empty] | 0.9871795
*c1sc(cc1)c1sc(cc1)[Si](*)(C)C=C | [6 empty] | 0.9871795
*c1sc(cc1)c1sc(cc1)[Si](*)(CCCC)CCCC | [6 empty] | 0.9871795
*c1sc(cc1)c1sc(cc1)[Si](*)([Si](c1ccccc1)(C)C)C | [6 empty] | 0.9871795
*c1sc(cc1)c1sc(cc1)[Si](*)(c1ccc(cc1)OC)C | [6 empty] | 0.9871795
*c1sc(cc1)c1sc(cc1)[Si](*)(c1ccccc1)C | [6 empty] | 0.9871795
*c1sc(cc1)c1sc(cc1)[Si]([SiH]([Si](*)(C)C)C)(C)C | [6 empty] | 0.9871795
*c1sc(cc1)c1sc(cc1)[Si]([Si](*)(CCCC)CCCC)(CCCC)CCCC | [6 empty] | 0.9871795
*c1sc(cc1)c1sc(cc1)[Si]([Si]([Si](*)(C)C)(C)C=C)(C)C | [6 empty] | 0.9871795
*c1sc(cc1)c1sc(cc1)[Si](c1sc(cc1)c1sc(cc1)[SiH](*)C)(C)C | [6 empty] | 0.9871795
*c1sc(cc1)c1sc(cc1)[Si](c1sc(cc1)c1sc(cc1)[Si](*)(C)C)(C)C=C | [6 empty] | 0.9871795
*c1sc(cc1)c1sc(cc1)c1sc(cc1)C(=O)CCC(=O)* | [6 empty] | 0.9871795
*c1sc(cc1)c1sc(cc1)c1sc(cc1)[Si](*)(CCCC)CCCC | [6 empty] | 0.9871795
*c1sc(cc1)c1sc(cc1)c1sc(cc1)[Si]([Si](*)(CCCC)CCCC)(CCCC)CCCC | [6 empty] | 0.9871795
*c1sc(cc1)c1sc(cc1)c1sc(cc1)[Si]([Si]([Si]([Si]([Si]([Si](*)(C)C)(C)C)(C)C)(C)C)(C)C)(C)C | [6 empty] | 0.9871795
*c1sc(cc1)c1sc(cc1)c1sc(cc1)c1sc(cc1)[Si](*)(CCCC)CCCC | [6 empty] | 0.9871795
*c1sc(cc1)c1sc(cc1)c1sc(cc1)c1sc(cc1)[Si]([Si](*)(CCCC)CCCC)(CCCC)CCCC | [6 empty] | 0.9871795
*c1sc(cc1)c1sc(cc1)c1sc(cc1)c1sc(cc1)c1sc(cc1)[Si](*)(C)C | [6 empty] | 0.9871795
*c1sc(cc1C#Cc1ccc(cc1)N(CCCCCCCCCCCCCCCC)CCCCCCCCCCCCCCCC)c1sc(cc1)c1sc(cc1)* | [6 empty] | 0.9871795
*c1sc(cc1C(=C(C#N)C#N)C(=C(C#N)C#N)c1ccc(cc1)N(CCCCCCCCCCCCCCCC)CCCCCCCCCCCCCCCC)c1sc(cc1)c1sc(cc1)* | [6 empty] | 0.9871795
*c1sc(cc1C(=C(C#N)C#N)C(=c1ccc(=C(C#N)C#N)cc1)c1ccc(cc1)N(CCCCCCCCCCCCCCCC)CCCCCCCCCCCCCCCC)c1sc(cc1)c1sc(cc1)* | [6 empty] | 0.9871795
*c1sc(cc1C(=O)CCCCCCCCCCCC)c1sc(c(c1)C(=O)OCCCCCCCCCCCC)c1sc(cc1)c1sc(cc1)* | [6 empty] | 0.9871795
*c1sc(cc1C(=O)OCC(C(C(F)(F)F)(F)F)(F)F)* | [6 empty] | 0.9871795
*c1sc(cc1C(=O)OCCCCCC)* | [6 empty] | 0.9871795
*c1sc(cc1C(=O)OCCCCCCCCCCCC)c1sc(cc1)* | [6 empty] | 0.9871795
*c1sc(cc1C(=O)OCCCCCCCCCCOc1ccc(cc1)c1ccc(cc1)OC(=O)c1ccc(cc1)OCC(CCCCCC)F)* | [6 empty] | 0.9871795
*c1sc(cc1C(=O)Oc1c2ncccc2ccc1)* | [6 empty] | 0.9871795
*c1sc(cc1C(C(=O)OC)C(=O)OC)* | [6 empty] | 0.9871795
*c1sc(cc1C(C(C(C(C(C([2H])([2H])[2H])([2H])[2H])([2H])[2H])([2H])[2H])([2H])[2H])([2H])[2H])* | [6 empty] | 0.9871795
*c1sc(cc1C)* | [6 empty] | 0.9871795
*c1sc(cc1CC(=O)OCC)* | [6 empty] | 0.9871795
*c1sc(cc1CC(=O)OCCCCCCOc1ccc(cc1)N=Nc1ccc(cc1)C#N)* | [6 empty] | 0.9871795
*c1sc(cc1CC(=O)OCCN(c1ccc(cc1)N=Nc1ccc(cc1)[N+](=O)[O-])CC)* | [6 empty] | 0.9871795
*c1sc(cc1CC(CCCC)CC)* | [6 empty] | 0.9871795
*c1sc(cc1CCCC)c1ccc(cc1)c1sc(c(c1)CCCC)c1ccc(cc1)* | [6 empty] | 0.9871795
*c1sc(cc1CCCC)c1sc(c(c1)CCCC)c1c2c(ccccc2)c(c1)* | [6 empty] | 0.9871795
*c1sc(cc1CCCC)c1sc(c(c1)CCCC)c1ccc(cc1)* | [6 empty] | 0.9871795
*c1sc(cc1CCCC)c1sc(cc1CCCCCC(C(C(C(F)(F)F)(F)F)(F)F)(F)F)* | [6 empty] | 0.9871795
*c1sc(cc1CCCCCC)c1sc(cc1CCCCCC)c1c2ccc3ccc(c4ccc(cc1)c2c34)* | [6 empty] | 0.9871795
*c1sc(cc1CCCCCCC)c1sc(c(c1)CCCCCCC)c1c2c(ccccc2)c(c1)* | [6 empty] | 0.9871795
*c1sc(cc1CCCCCCCC)c1ccc(cc1)c1sc(c(c1)CCCCCCCC)c1ccc(cc1)* | [6 empty] | 0.9871795
*c1sc(cc1CCCCCCCC)c1sc(c(c1)CCCCCCCC)c1ccc(cc1)* | [6 empty] | 0.9871795
*c1sc(cc1CCCCCCCC)c1sc(cc1CCCCCC(C(C(C(F)(F)F)(F)F)(F)F)(F)F)* | [6 empty] | 0.9871795
*c1sc(cc1CCCCCCCC)c1sc(cc1CCCCCCCCC(C(C(C(F)(F)F)(F)F)(F)F)(F)F)* | [6 empty] | 0.9871795
*c1sc(cc1CCCCCCCC)c1sc(cc1CCCCCCCCCCCC(C(C(C(F)(F)F)(F)F)(F)F)(F)F)* | [6 empty] | 0.9871795
*c1sc(cc1CCCCCCCCC)c1sc(cc1CCCC(C(C(C(C(C(F)(F)F)(F)F)(F)F)(F)F)(F)F)(F)F)* | [6 empty] | 0.9871795
*c1sc(cc1CCCCCCCCC)c1sc(cc1CCCCCC(C(C(C(F)(F)F)(F)F)(F)F)(F)F)* | [6 empty] | 0.9871795
*c1sc(cc1CCCCCCCCCC)c1sc(c(c1)CCCCCCCCCC)c1c2c(ccccc2)c(c1)* | [6 empty] | 0.9871795
*c1sc(cc1CCCCCCCCCCCC)c1ccc(cc1)c1sc(c(c1)CCCCCCCCCCCC)c1ccc(cc1)* | [6 empty] | 0.9871795
*c1sc(cc1CCCCCCCCCCCC)c1sc(c(c1)CCCCCCCCCCCC)c1ccc(cc1)* | [6 empty] | 0.9871795
*c1sc(cc1CCCCCCCCCCCC)c1sc(c(c1)CCCCCCCCCCCC)c1sc(cc1)c1sc(cc1)* | [6 empty] | 0.9871795
*c1sc(cc1CCCCCCCCCCCC)c1sc(cc1)* | [6 empty] | 0.9871795
*c1sc(cc1CCCCCCCCCCCC)c1sc(cc1CCCCCC(C(C(C(F)(F)F)(F)F)(F)F)(F)F)* | [6 empty] | 0.9871795
*c1sc(cc1CCCCCCCCCCCCCC)* | [6 empty] | 0.9871795
*c1sc(cc1CCCCCCCCCCCCCC)c1sc(c(c1)CCCCCCCCCCCCCC)c1c2c(ccccc2)c(c1)* | [6 empty] | 0.9871795
*c1sc(cc1CCCCCCCCCCCCCCCCCCCCCC)* | [6 empty] | 0.9871795
*c1sc(cc1CCCCCCCCCF)c1sc(cc1)* | [6 empty] | 0.9871795
*c1sc(cc1CCCCCCOC(=O)COC)* | [6 empty] | 0.9871795
*c1sc(cc1CCCCCCOC(=O)COc1ccccc1)* | [6 empty] | 0.9871795
*c1sc(cc1CCCCCCOC(=O)Cc1ccccc1)* | [6 empty] | 0.9871795
*c1sc(cc1CCCCCCO[Si](C)(C)C)* | [6 empty] | 0.9871795
*c1sc(cc1CCCCOC(=O)CCC)* | [6 empty] | 0.9871795
*c1sc(cc1CCOC(=O)C(Br)C)* | [6 empty] | 0.9871795
*c1sc(cc1CCOC(=O)NCC(=O)OCCCC)* | [6 empty] | 0.9871795
*c1sc(cc1CCOC(=O)c1ccc(cc1)C(=O)OCCc1cscc1)* | [6 empty] | 0.9871795
*c1sc(cc1CCOc1ccc(cc1)N=Nc1ccc(cc1)C#N)* | [6 empty] | 0.9871795
*c1sc(cc1SCCCC)c1ccc(cc1)c1sc(c(c1)SCCCC)c1ccc(cc1)* | [6 empty] | 0.9871795
*c1sc(cc1SCCCC)c1sc(c(c1)SCCCC)c1ccc(cc1)* | [6 empty] | 0.9871795
*c1sc(cc1SCCCCCCCC)c1ccc(cc1)c1sc(c(c1)SCCCCCCCC)c1ccc(cc1)* | [6 empty] | 0.9871795
*c1sc(cc1SCCCCCCCC)c1sc(c(c1)SCCCCCCCC)c1ccc(cc1)* | [6 empty] | 0.9871795
*c1sc(cc1SCCCCCCCCCCCC)* | [6 empty] | 0.9871795
*c1sc(cc1SCCCCCCCCCCCC)c1sc(c(c1)SCCCCCCCCCCCC)c1ccc(cc1)* | [6 empty] | 0.9871795
*c1sc(cc1c1ccc(cc1)C(=C1C=C(C(=O)C(=C1)C(C)(C)C)C(C)(C)C)c1cc(c(c(c1)C(C)(C)C)O)C(C)(C)C)* | [6 empty] | 0.9871795
*c1sc(cc1c1ccc(cc1)C(=C1C=C(C(=O)C(=C1)C(C)(C)C)C(C)(C)C)c1cc(c(c(c1)C(C)(C)C)OC(=O)C)C(C)(C)C)* | [6 empty] | 0.9871795
*c1sc(cc1c1ccc(cc1)OC)* | [6 empty] | 0.9871795
*c1sc(cc1c1ccc(cc1)OCCCC)* | [6 empty] | 0.9871795
*c1sc(cc1c1ccc(cc1)OCCCCCC)* | [6 empty] | 0.9871795
*c1sc(cc1c1ccc(cc1)OCCCCCCCC)* | [6 empty] | 0.9871795
*c1sc(nn1)SCC(=O)NN=Cc1cc(c(cc1)OCCCCCCOc1c(cc(cc1)C=NNC(=O)CS*)OC)OC | [6 empty] | 0.9871795
*c1sc(nn1)SCC(=O)NN=Cc1cc(c(cc1)OCCCCOc1c(cc(cc1)C=NNC(=O)CS*)OC)OC | [6 empty] | 0.9871795
*c1sc(nn1)SCC(=O)NN=Cc1ccc(cc1)OCCCCCCOc1ccc(cc1)C=NNC(=O)CS* | [6 empty] | 0.9871795
*c1sc(nn1)SCC(=O)NN=Cc1ccc(cc1)OCCCCOc1ccc(cc1)C=NNC(=O)CS* | [6 empty] | 0.9871795
*c1sc(nn1)c1cc(ccc1)OCCCCCCCCCCCOC(=O)CCCCC(=O)OCCCCCCCCCCCOc1cc(ccc1)* | [6 empty] | 0.9871795
*c1sc(nn1)c1cc(ccc1)OCCCCCCCCCCCOC(=O)CCCCC(=O)OCCCCCCCCCCCOc1ccc(cc1)* | [6 empty] | 0.9871795
*c1sc(nn1)c1cc(ccc1)OCCCCCCCCCCCOC(=O)CCCCCCCCC(=O)OCCCCCCCCCCCOc1cc(ccc1)* | [6 empty] | 0.9871795
*c1sc(nn1)c1cc(ccc1)OCCCCCCCCCCCOC(=O)CCCCCCCCC(=O)OCCCCCCCCCCCOc1ccc(cc1)* | [6 empty] | 0.9871795
*c1sc2c(c1)sc(c2)c1sc(cc1CCCCCCCCCCBr)c1sc(c(c1)CCCCCCCCCCBr)* | [6 empty] | 0.9871795
*c1sc2c(c1)sc(c2)c1sc(cc1CCCCCCCCCCCCCC)C#Cc1cc2C(c3c(-c2cc1)ccc(c3)C#Cc1sc(c(c1)CCCCCCCCCCCCCC)*)(CC(CCCC)CC)CC(CCCC)CC | [6 empty] | 0.9871795
*c1sc2c(n1)ccc(c2)OCCCCCCCCCCCOC(=O)CCCCC(=O)OCCCCCCCCCCCOc1ccc(cc1)* | [6 empty] | 0.9871795
*c1sc2c(n1)ccc(c2)OCCCCCCCCCCCOC(=O)CCCCCCCCC(=O)OCCCCCCCCCCCOc1ccc(cc1)* | [6 empty] | 0.9871795
*c1sc2c(n1)ccc(c2)c1ccc2c(sc(n2)c2c3cc4c(cc3ccc2)c(ccc4)*)c1 | [6 empty] | 0.9871795
*c1sc2c(n1)ccc(c2)c1ccc2c(sc(n2)c2cc(ccc2)*)c1 | [6 empty] | 0.9871795
*c1sc2c(n1)ccc(c2)c1ccc2c(sc(n2)c2ccc(cc2)*)c1 | [6 empty] | 0.9871795
*c1sc2cc3c(cc2n1)sc(n3)CCC* | [6 empty] | 0.9871795
*c1sc2cc3c(cc2n1)sc(n3)CCCCC* | [6 empty] | 0.9871795
*c1sc2cc3c(cc2n1)sc(n3)CCCCCC* | [6 empty] | 0.9871795
*c1sc2cc3c(cc2n1)sc(n3)CCCCCCCC* | [6 empty] | 0.9871795
*c1sc2cc3c(cc2n1)sc(n3)CCCCCCCCCC* | [6 empty] | 0.9871795
*c1sc2cc3c(cc2n1)sc(n3)CCCCCCCCCCCC* | [6 empty] | 0.9871795
*c1sc2cc3c(cc2n1)sc(n3)c1c(cc(c(c1)OCCCC)*)OCCCC | [6 empty] | 0.9871795
*c1sc2cc3c(cc2n1)sc(n3)c1c(cc(c(c1)OCCCCCC)*)OCCCCCC | [6 empty] | 0.9871795
*c1sc2cc3c(cc2n1)sc(n3)c1c(cc(c(c1)OCCCCCCCC)*)OCCCCCCCC | [6 empty] | 0.9871795
*c1sc2cc3c(cc2n1)sc(n3)c1c(cc(c(c1)OCCCCCCCCCC)*)OCCCCCCCCCC | [6 empty] | 0.9871795
*c1sc2cc3c(cc2n1)sc(n3)c1c(cc(c(c1)OCCCCCCCCCCCC)*)OCCCCCCCCCCCC | [6 empty] | 0.9871795
*c1sc2cc3c(cc2n1)sc(n3)c1cc(cc(c1)OCCCCCCCCCC)* | [6 empty] | 0.9871795
*c1sc2cc3c(cc2n1)sc(n3)c1cc(cc(c1)OCCCCCCCCCCCC)* | [6 empty] | 0.9871795
*c1sc2cc3c(cc2n1)sc(n3)c1ccc(cc1)Oc1cc(ccc1)n1c(=O)c2cc3c(cc2c1=O)c(=O)n(c3=O)c1cc(ccc1)Oc1ccc(cc1)* | [6 empty] | 0.9871795
*c1sc2cc3c(cc2n1)sc(n3)c1ccc(cc1)Oc1ccc(cc1)* | [6 empty] | 0.9871795
*c1sc2cc3c(cc2n1)sc(n3)c1ccc(cc1)Oc1ccc(cc1)Oc1ccc(cc1)P(=O)(c1ccc(cc1)Oc1ccc(cc1)Oc1ccc(cc1)*)c1ccccc1 | [6 empty] | 0.9871795
*c1sc2cc3c(cc2n1)sc(n3)c1ccc(cc1)Oc1ccc(cc1)n1c(=O)c2cc3c(cc2c1=O)c(=O)n(c3=O)c1ccc(cc1)Oc1ccc(cc1)* | [6 empty] | 0.9871795
*n1c(=O)c2c(c3c(c(c2c1=O)OCCCCCCCCCCCC)c(=O)n(c3=O)c1ccc(cc1)Cc1ccc(cc1)*)OCCCCCCCCCCCC | [6 empty] | 0.9871795
*n1c(=O)c2c(c3c(c(c2c1=O)Oc1ccc(cc1)OC)c(=O)n(c3=O)c1ccc(cc1)Oc1ccc(cc1)*)Oc1ccc(cc1)OC | [6 empty] | 0.9871795
*n1c(=O)c2c(c3c(c(c2c1=O)Oc1ccc(cc1)OCCCC)c(=O)n(c3=O)c1ccc(cc1)Oc1ccc(cc1)*)Oc1ccc(cc1)OCCCC | [6 empty] | 0.9871795
*n1c(=O)c2c(c3c(c(c2c1=O)c1cc(cc(c1)C(F)(F)F)C(F)(F)F)c(=O)n(c3=O)c1cc(ccc1)P(=O)(c1cc(ccc1)*)c1cc(cc(c1)C(F)(F)F)C(F)(F)F)c1cc(cc(c1)C(F)(F)F)C(F)(F)F | [6 empty] | 0.9871795
*n1c(=O)c2c(c3c(c(c2c1=O)c1cc(cc(c1)C(F)(F)F)C(F)(F)F)c(=O)n(c3=O)c1cc(ccc1)P(=O)(c1cc(ccc1)*)c1ccc(cc1)C(F)(F)F)c1cc(cc(c1)C(F)(F)F)C(F)(F)F | [6 empty] | 0.9871795
*n1c(=O)c2c(c3c(c(c2c1=O)c1cc(cc(c1)C(F)(F)F)C(F)(F)F)c(=O)n(c3=O)c1cc(ccc1)P(=O)(c1cc(ccc1)*)c1ccccc1)c1cc(cc(c1)C(F)(F)F)C(F)(F)F | [6 empty] | 0.9871795
*n1c(=O)c2c(c3c(c(c2c1=O)c1ccc(cc1)C(F)(F)F)c(=O)n(c3=O)c1cc(ccc1)P(=O)(c1cc(ccc1)*)c1cc(cc(c1)C(F)(F)F)C(F)(F)F)c1ccc(cc1)C(F)(F)F | [6 empty] | 0.9871795
*n1c(=O)c2c(c3c(c(c2c1=O)c1ccc(cc1)C(F)(F)F)c(=O)n(c3=O)c1cc(ccc1)P(=O)(c1cc(ccc1)*)c1ccc(cc1)C(F)(F)F)c1ccc(cc1)C(F)(F)F | [6 empty] | 0.9871795
*n1c(=O)c2c(c3c(c(c2c1=O)c1ccc(cc1)C(F)(F)F)c(=O)n(c3=O)c1cc(ccc1)P(=O)(c1cc(ccc1)*)c1ccccc1)c1ccc(cc1)C(F)(F)F | [6 empty] | 0.9871795
*n1c(=O)c2c(c3c(c(c2c1=O)c1ccccc1)c(=O)n(c3=O)c1cc(ccc1)P(=O)(c1cc(ccc1)*)c1cc(cc(c1)C(F)(F)F)C(F)(F)F)c1ccccc1 | [6 empty] | 0.9871795
*n1c(=O)c2c(c3c(c(c2c1=O)c1ccccc1)c(=O)n(c3=O)c1cc(ccc1)P(=O)(c1cc(ccc1)*)c1ccc(cc1)C(F)(F)F)c1ccccc1 | [6 empty] | 0.9871795
*n1c(=O)c2c(c3c(c(c2c1=O)c1ccccc1)c(=O)n(c3=O)c1cc(ccc1)P(=O)(c1cc(ccc1)*)c1ccccc1)c1ccccc1 | [6 empty] | 0.9871795
*n1c(=O)c2c(c3c(cc2c1=O)c(=O)n(c3=O)CCCCCCCC*)Br | [6 empty] | 0.9871795
*n1c(=O)c2c(c3c(cc2c1=O)c(=O)n(c3=O)CCCCCCCCC*)Br | [6 empty] | 0.9871795
*n1c(=O)c2c(c3c(cc2c1=O)c(=O)n(c3=O)CCCCCCCCCC*)Br | [6 empty] | 0.9871795
*n1c(=O)c2c(c3c(cc2c1=O)c(=O)n(c3=O)CCCCCCCCCCCC*)Br | [6 empty] | 0.9871795
*n1c(=O)c2c(c3c(cc2c1=O)c(=O)n(c3=O)c1cc(ccc1)P(=O)(c1cc(ccc1)*)c1ccccc1)c1ccc(cc1)C(F)(F)F | [6 empty] | 0.9871795
*n1c(=O)c2c(c3c(cc2c1=O)c(=O)n(c3=O)c1cc(ccc1)P(=O)(c1cc(ccc1)*)c1ccccc1)c1ccccc1 | [6 empty] | 0.9871795
*n1c(=O)c2cc3c(cc2c1=O)c(=O)n(c3=O)C(COC(=O)NCCCCCCNC(=O)OCC(*)CC)CC | [6 empty] | 0.9871795
*n1c(=O)c2cc3c(cc2c1=O)c(=O)n(c3=O)C1C(CC(CC1)CC1CC(C(CC1)*)C)C | [6 empty] | 0.9871795
*n1c(=O)c2cc3c(cc2c1=O)c(=O)n(c3=O)CC(=O)OCCCCCCCCCCCCOC(=O)C* | [6 empty] | 0.9871795
*n1c(=O)c2cc3c(cc2c1=O)c(=O)n(c3=O)CC(=O)OCCCCCCOC(=O)C* | [6 empty] | 0.9871795
*n1c(=O)c2cc3c(cc2c1=O)c(=O)n(c3=O)CCCC(=O)Oc1ccc(cc1)c1ccc(cc1)OC(=O)CCC* | [6 empty] | 0.9871795
*n1c(=O)c2cc3c(cc2c1=O)c(=O)n(c3=O)CCCC(CCC*)(C)C | [6 empty] | 0.9871795
*n1c(=O)c2cc3c(cc2c1=O)c(=O)n(c3=O)CCCCC(=O)Oc1ccc(cc1)c1ccc(cc1)OC(=O)CCCC* | [6 empty] | 0.9871795
*n1c(=O)c2cc3c(cc2c1=O)c(=O)n(c3=O)CCCCCC(=O)OCCCCCCCCCCCCOC(=O)CCCCC* | [6 empty] | 0.9871795
*n1c(=O)c2cc3c(cc2c1=O)c(=O)n(c3=O)CCCCCC(=O)OCCCCCCCCCCOC(=O)CCCCC* | [6 empty] | 0.9871795
*n1c(=O)c2cc3c(cc2c1=O)c(=O)n(c3=O)CCCCCC(=O)Oc1c(cc(cc1)OC(=O)CCCCC*)C | [6 empty] | 0.9871795
*n1c(=O)c2cc3c(cc2c1=O)c(=O)n(c3=O)CCCCCC(=O)Oc1c(cc(cc1)OC(=O)CCCCC*)Cl | [6 empty] | 0.9871795
*n1c(=O)c2cc3c(cc2c1=O)c(=O)n(c3=O)CCCCCC(=O)Oc1cc2c(cc1)cc(cc2)OC(=O)CCCCC* | [6 empty] | 0.9871795
*n1c(=O)c2cc3c(cc2c1=O)c(=O)n(c3=O)CCCCCC(=O)Oc1ccc(cc1)Oc1ccc(cc1)OC(=O)CCCCC* | [6 empty] | 0.9871795
*n1c(=O)c2cc3c(cc2c1=O)c(=O)n(c3=O)CCCCCC* | [6 empty] | 0.9871795
*n1c(=O)c2cc3c(cc2c1=O)c(=O)n(c3=O)CCCCCCCC* | [6 empty] | 0.9871795
*n1c(=O)c2cc3c(cc2c1=O)c(=O)n(c3=O)CCCCCCCCC* | [6 empty] | 0.9871795
*n1c(=O)c2cc3c(cc2c1=O)c(=O)n(c3=O)CCCCCCCCCC* | [6 empty] | 0.9871795
*n1c(=O)c2cc3c(cc2c1=O)c(=O)n(c3=O)CCCCCCCCCCC(=O)Oc1cc2c(cc1)cc(cc2)OC(=O)CCCCCCCCCC* | [6 empty] | 0.9871795
*n1c(=O)c2cc3c(cc2c1=O)c(=O)n(c3=O)CCCCCCCCCCC* | [6 empty] | 0.9871795
*n1c(=O)c2cc3c(cc2c1=O)c(=O)n(c3=O)CCCCCCCCCCCC(=O)Oc1cc2c(cc1)cc(cc2)OC(=O)CCCCCCCCCCC* | [6 empty] | 0.9871795
*n1c(=O)c2cc3c(cc2c1=O)c(=O)n(c3=O)CCCCCCCCCCCC(=O)Oc1ccc(cc1)c1ccc(cc1)OC(=O)CCCCCCCCCCC* | [6 empty] | 0.9871795
*n1c(=O)c2cc3c(cc2c1=O)c(=O)n(c3=O)CCCCCCCCCCCC* | [6 empty] | 0.9871795
*n1c(=O)c2cc3c(cc2c1=O)c(=O)n(c3=O)CCCCCCCCCCCCC* | [6 empty] | 0.9871795
*n1c(=O)c2cc3c(cc2c1=O)c(=O)n(c3=O)CCCCCCOC(=O)OCCCCCCCCCCCCOC(=O)OCCCCCC* | [6 empty] | 0.9871795
*n1c(=O)c2cc3c(cc2c1=O)c(=O)n(c3=O)CCCCCCOC(=O)OCCCCCCCCCCOC(=O)OCCCCCC* | [6 empty] | 0.9871795
*n1c(=O)c2cc3c(cc2c1=O)c(=O)n(c3=O)CCCCCCOC(=O)OCCCCCCCCOC(=O)OCCCCCC* | [6 empty] | 0.9871795
*n1c(=O)c2cc3c(cc2c1=O)c(=O)n(c3=O)CCCCCCOC(=O)OCCCCCCOC(=O)OCCCCCC* | [6 empty] | 0.9871795
*n1c(=O)c2cc3c(cc2c1=O)c(=O)n(c3=O)CCCCCCOC(=O)c1cc(cc(c1)OCCCCCCOc1ccc(cc1)N=Nc1ccc(cc1)C#N)C(=O)OCCCCCC* | [6 empty] | 0.9871795
*n1c(=O)c2cc3c(cc2c1=O)c(=O)n(c3=O)CCCCCOC(=O)OCCCCCCOC(=O)OCCCCC* | [6 empty] | 0.9871795
*n1c(=O)c2cc3c(cc2c1=O)c(=O)n(c3=O)CCCCOC(=O)OCCCCCCOC(=O)OCCCC* | [6 empty] | 0.9871795
*n1c(=O)c2cc3c(cc2c1=O)c(=O)n(c3=O)CCCOC(=O)OCCCCCCOC(=O)OCCC* | [6 empty] | 0.9871795
*n1c(=O)c2cc3c(cc2c1=O)c(=O)n(c3=O)CCC[Si](O[Si](CCC*)(C)C)(C)C | [6 empty] | 0.9871795
*n1c(=O)c2cc3c(cc2c1=O)c(=O)n(c3=O)c1c(cc(c(c1)*)O)O | [6 empty] | 0.9871795
*n1c(=O)c2cc3c(cc2c1=O)c(=O)n(c3=O)c1c(cc(cc1)c1cc(c(cc1)*)OCCCCCCOc1ccc(cc1)/C=C/c1ccc(cc1)F)OCCCCCCOc1ccc(cc1)/C=C/c1ccc(cc1)F | [6 empty] | 0.9871795
*n1c(=O)c2cc3c(cc2c1=O)c(=O)n(c3=O)c1cc(c(c(c1)Br)Oc1c(cc(cc1Br)*)Br)Br | [6 empty] | 0.9871795
*n1c(=O)c2cc3c(cc2c1=O)c(=O)n(c3=O)c1cc(c(cc1)Oc1c(cc(cc1)*)Br)Br | [6 empty] | 0.9871795
*n1c(=O)c2cc3c(cc2c1=O)c(=O)n(c3=O)c1cc(c(cc1)Oc1ccc(cc1)*)c1ccccc1 | [6 empty] | 0.9871795
*n1c(=O)c2cc3c(cc2c1=O)c(=O)n(c3=O)c1cc(c(cc1)Oc1ccc(cc1)C(=O)c1nc(ccc1)C(=O)c1ccc(cc1)Oc1c(cc(cc1)*)C(F)(F)F)C(F)(F)F | [6 empty] | 0.9871795
*n1c(=O)c2cc3c(cc2c1=O)c(=O)n(c3=O)c1cc(c(cc1)c1c(cc(cc1)*)C(F)(F)F)C(F)(F)F | [6 empty] | 0.9871795
*n1c(=O)c2cc3c(cc2c1=O)c(=O)n(c3=O)c1cc(c(cc1)c1c(cc(cc1)*)OC(F)(F)F)OC(F)(F)F | [6 empty] | 0.9871795
*n1c(=O)c2cc3c(cc2c1=O)c(=O)n(c3=O)c1cc(ccc1)N1C(=O)c2c(C1=O)cc(cc2)C(c1cc2c(C(=O)N(C2=O)c2cc(ccc2)*)cc1)(C(F)(F)F)C(F)(F)F | [6 empty] | 0.9871795
*n1c(=O)c2cc3c(cc2c1=O)c(=O)n(c3=O)c1cc(ccc1)Oc1c(ccc(c1)Oc1cc(ccc1)*)P(=O)(c1ccccc1)c1ccccc1 | [6 empty] | 0.9871795
*n1c(=O)c2cc3c(cc2c1=O)c(=O)n(c3=O)c1cc(ccc1)Oc1ccc(cc1)S(=O)(=O)c1ccc(cc1)Oc1cc(ccc1)* | [6 empty] | 0.9871795
*n1c(=O)c2cc3c(cc2c1=O)c(=O)n(c3=O)c1cc(ccc1)P(=O)(c1cc(ccc1)*)c1cc(cc(c1)C(F)(F)F)C(F)(F)F | [6 empty] | 0.9871795
*n1c(=O)c2cc3c(cc2c1=O)c(=O)n(c3=O)c1cc(ccc1)P(=O)(c1cc(ccc1)*)c1ccc(cc1)C(F)(F)F | [6 empty] | 0.9871795
*n1c(=O)c2cc3c(cc2c1=O)c(=O)n(c3=O)c1cc(ccc1)P(=O)(c1cc(ccc1)*)c1ccc(cc1)Oc1ccc(cc1)C12CC3CC(CC(C1)C3)C2 | [6 empty] | 0.9871795
*n1c(=O)c2cc3c(cc2c1=O)c(=O)n(c3=O)c1ccc(cc1)N1C(=O)c2c(C1=O)cc(cc2)C(c1cc2c(C(=O)N(C2=O)c2ccc(cc2)*)cc1)(C(F)(F)F)C(F)(F)F | [6 empty] | 0.9871795
*n1c(=O)c2cc3c(cc2c1=O)c(=O)n(c3=O)c1ccc(cc1)NC(=O)c1ccc(cc1)* | [6 empty] | 0.9871795
*n1c(=O)c2cc3c(cc2c1=O)c(=O)n(c3=O)c1ccc(cc1)OC(=O)c1ccc(cc1)* | [6 empty] | 0.9871795
*n1c(=O)c2cc3c(cc2c1=O)c(=O)n(c3=O)c1ccc(cc1)Oc1cc2c(cc1Oc1ccc(cc1)*)cccc2 | [6 empty] | 0.9871795
*n1c(=O)c2cc3c(cc2c1=O)c(=O)n(c3=O)c1ccc(cc1)Oc1ccc(cc1)* | [6 empty] | 0.9871795
*n1c(=O)c2cc3c(cc2c1=O)c(=O)n(c3=O)c1ccc(cc1)Oc1ccc(cc1)C(=O)c1cc(ccc1)C(=O)c1ccc(cc1)Oc1ccc(cc1)* | [6 empty] | 0.9871795
*n1c(=O)c2cc3c(cc2c1=O)c(=O)n(c3=O)c1ccc(cc1)Oc1ccc(cc1)C(c1ccc(cc1)Oc1ccc(cc1)*)(C(F)(F)F)C(F)(F)F | [6 empty] | 0.9871795
*n1c(=O)c2cc3c(cc2c1=O)c(=O)n(c3=O)c1ccc(cc1)Oc1ccc(cc1)Oc1nc(ccc1)Oc1ccc(cc1)Oc1ccc(cc1)* | [6 empty] | 0.9871795
*n1c(=O)c2cc3c(cc2c1=O)c(=O)n(c3=O)c1ccc(cc1)Oc1ccc(cc1)c1ccc(cc1)Oc1ccc(cc1)* | [6 empty] | 0.9871795
*n1c(=O)c2cc3c(cc2c1=O)c(=O)n(c3=O)c1ccc(cc1)Sc1cc2Sc3c(Sc2cc1)cc(cc3)Sc1ccc(cc1)* | [6 empty] | 0.9871795
*n1c(=O)c2cc3c(cc2c1=O)c(=O)n(c3=O)c1ccc(cc1)Sc1ccc(cc1)Sc1ccc(cc1)Sc1ccc(cc1)* | [6 empty] | 0.9871795
*n1c(=O)c2cc3c(cc2c1=O)c(=O)n(c3=O)c1ccc(cc1)c1cc(c(cc1)Oc1cc2c(C(CC2(c2ccc(cc2)Oc2c(cc(cc2)c2ccc(cc2)*)C(F)(F)F)C)(C)C)cc1)C(F)(F)F | [6 empty] | 0.9871795
*n1c(=O)c2cc3c(cc2c1=O)c(=O)n(c3=O)c1nc(ccc1)* | [6 empty] | 0.9871795
*n1c(nc2c1ccc(c2)C)c1ccc(cc1)Oc1ccc(cc1)c1nc2c(n1c1ccc(cc1)C(=O)c1ccc(cc1)*)ccc(c2)C | [6 empty] | 0.9871795
*n1c(nc2c1ccc(c2)C)c1ccc(cc1)Oc1ccc(cc1)c1nc2c(n1c1ccc(cc1)S(=O)(=O)c1ccc(cc1)*)ccc(c2)C | [6 empty] | 0.9871795
*n1c(nc2c1ccc(c2)C)c1ccc(cc1)S(=O)(=O)c1ccc(cc1)c1nc2c(n1c1ccc(cc1)C(=O)c1ccc(cc1)*)ccc(c2)C | [6 empty] | 0.9871795
*n1c(nc2c1cccc2)c1ccc(cc1)Oc1ccc(cc1)C(=O)c1cc(ccc1)C(=O)c1ccc(cc1)Oc1ccc(cc1)c1nc2c(n1c1ccc(cc1)c1ccc(cc1)*)cccc2 | [6 empty] | 0.9871795
*n1c(nc2c1cccc2)c1ccc(cc1)Oc1ccc(cc1)C(=O)c1ccc(cc1)C(=O)c1ccc(cc1)Oc1ccc(cc1)c1nc2c(n1c1ccc(cc1)c1ccc(cc1)*)cccc2 | [6 empty] | 0.9871795
*n1c(nc2c1cccc2)c1ccc(cc1)Oc1ccc(cc1)C(=O)c1ccc(cc1)Oc1ccc(cc1)C(=O)c1ccc(cc1)Oc1ccc(cc1)c1nc2c(n1c1ccc(cc1)c1ccc(cc1)*)cccc2 | [6 empty] | 0.9871795
*n1c(nc2c1cccc2)c1ccc(cc1)Oc1ccc(cc1)C(=O)c1ccc(cc1)Oc1ccc(cc1)c1nc2c(n1c1ccc(cc1)c1ccc(cc1)*)cccc2 | [6 empty] | 0.9871795
*n1c(nc2c1cccc2)c1ccc(cc1)Oc1ccc(cc1)S(=O)(=O)c1ccc(cc1)Oc1ccc(cc1)c1nc2c(n1c1ccc(cc1)c1ccc(cc1)*)cccc2 | [6 empty] | 0.9871795
*n1c(nc2c1cccc2)c1ccc(cc1)Oc1ccc(cc1)c1nc2c(n1c1ccc(cc1)C(=O)c1ccc(cc1)*)cccc2 | [6 empty] | 0.9871795
*n1c(nc2c1cccc2)c1ccc(cc1)Oc1ccc(cc1)c1nc2c(n1c1ccc(cc1)S(=O)(=O)c1ccc(cc1)*)cccc2 | [6 empty] | 0.9871795
*n1c(nc2c1cccc2)c1ccc(cc1)S(=O)(=O)c1ccc(cc1)c1nc2c(n1c1ccc(cc1)C(=O)c1ccc(cc1)*)cccc2 | [6 empty] | 0.9871795
*n1cc(c2c1ccc(c2)c1ccc2n(c3c(c2c1)cccc3)CCCC)N=Nc1c(cc(cc1)[N+](=O)[O-])OCCOC(=O)Nc1c(ccc(c1)NC(=O)OCC*)C | [6 empty] | 0.9871795
*n1cc(c2c1ccc(c2)c1ccccc1)N=Nc1c(cc(cc1)[N+](=O)[O-])OCCOC(=O)Nc1c(ccc(c1)NC(=O)OCC*)C | [6 empty] | 0.9871795
*n1cc(c2c1cccc2)N=Nc1c(cc(cc1)[N+](=O)[O-])OCCOC(=O)Nc1c(ccc(c1)NC(=O)OCC*)C | [6 empty] | 0.9871795
*n1cc(cn1)C(=O)NCCCCCCNC(=O)* | [6 empty] | 0.9871795
*n1nc(c2c(c1=O)cc(cc2)Oc1cc2c(c(nn(c2=O)c2ccc(cc2)S(=O)(=O)c2ccc(cc2)*)c2ccccc2)cc1)c1ccccc1 | [6 empty] | 0.9871795
*n1nc(c2c(c1=O)cc(cc2)Oc1ccc(cc1)C(c1ccc(cc1)Oc1ccc2c(c(nn(c2=O)c2c(c(ccc2)*)C#N)c2ccccc2)c1)(C)C)c1ccccc1 | [6 empty] | 0.9871795
*n1nc(c2c(c1=O)cc(cc2)Oc1ccc(cc1)C(c1ccc(cc1)Oc1ccc2c(c(nn(c2=O)c2ccc(cc2)C(=O)c2ccc(cc2)*)c2ccccc2)c1)(C)C)c1ccccc1 | [6 empty] | 0.9871795
*n1nc(c2c(c1=O)cc(cc2)Oc1ccc(cc1)C(c1ccc(cc1)Oc1ccc2c(c(nn(c2=O)c2ccc(cc2)S(=O)(=O)c2ccc(cc2)*)c2ccccc2)c1)(C)C)c1ccccc1 | [6 empty] | 0.9871795
*n1nc(c2c(c1=O)cc(cc2)Oc1ccc2c(c(nn(c2=O)c2c(c(ccc2)*)C#N)c2ccccc2)c1)c1ccccc1 | [6 empty] | 0.9871795
*n1nc(c2c(c1=O)cc(cc2)Oc1ccc2c(c(nn(c2=O)c2ccc(cc2)C(=O)c2ccc(cc2)*)c2ccccc2)c1)c1ccccc1 | [6 empty] | 0.9871795
*n1nc(c2c(c1=O)cc(cc2)c1cc2c(c(nn(c2=O)c2ccc(cc2)S(=O)(=O)c2ccc(cc2)*)c2ccccc2)cc1)c1ccccc1 | [6 empty] | 0.9871795
*n1nc(c2c(c1=O)cccc2)c1c(cc(cc1)Oc1c(c(c(c(c1F)F)c1c(c(c(c(c1F)F)*)F)F)F)F)F | [6 empty] | 0.9871795
*n1nc(c2c(c1=O)cccc2)c1c(cc(cc1)Oc1ccc(cc1)C(=O)c1ccc(cc1)*)F | [6 empty] | 0.9871795
*n1nc(c2c(c1=O)cccc2)c1c(cc(cc1)Oc1ccc(cc1)C(=O)c1ccc(cc1)C(=O)c1ccc(cc1)*)F | [6 empty] | 0.9871795
*n1nc(c2c(c1=O)cccc2)c1c(cc(cc1)Oc1ccc(cc1)S(=O)(=O)c1ccc(cc1)*)F | [6 empty] | 0.9871795
*n1nc(c2c(c1=O)cccc2)c1cc(c(cc1)Oc1ccc(cc1)C(=O)c1ccc(cc1)*)Br | [6 empty] | 0.9871795
*n1nc(c2c(c1=O)cccc2)c1ccc(cc1)Oc1ccc(cc1)C(=O)Nc1ccc(cc1)Oc1ccc(cc1)NC(=O)c1ccc(cc1)* | [6 empty] | 0.9871795
*n1nc(c2c(c1=O)cccc2)c1ccc(cc1)Oc1ccc(cc1)C(=O)c1ccc(cc1)* | [6 empty] | 0.9871795
*n1nc(c2c(c1=O)cccc2)c1ccc(cc1)Oc1ccc(cc1)S(=O)(=O)c1ccc(cc1)* | [6 empty] | 0.9871795
*n1nc(c2c(c1=O)cccc2)c1ccc(cc1)Oc1ccc(cc1)c1c2c(c(=O)n(n1)c1ccc(cc1)C(=O)c1ccc(cc1)*)cccc2 | [6 empty] | 0.9871795
*n1nc(c2c(c1=O)cccc2)c1ccc(cc1)Oc1ccc(cc1)c1c2c(c(=O)n(n1)c1ccc(cc1)S(=O)(=O)c1ccc(cc1)*)cccc2 | [6 empty] | 0.9871795
*n1nc(c2c(c1=O)cccc2)c1ccc(cc1)Sc1ccc(cc1)c1c2c(c(=O)n(n1)c1ccc(cc1)C(=O)c1ccc(cc1)*)cccc2 | [6 empty] | 0.9871795
*n1nc(c2cc3c(cc2c1=O)c(nn(c3=O)c1ccc(cc1)S(=O)(=O)c1ccc(cc1)*)c1ccccc1)c1ccccc1 | [6 empty] | 0.9871795
*n1nnc(n1)c1ccc(cc1)c1nnn(n1)C(=Nc1ccccc1)c1ccc(cc1)C(=Nc1ccccc1)* | [6 empty] | 0.9871795
BrC=C | [6 empty] | 0.9871795
BrCCCCCCC1(CCCCCCBr)c2cc(*)ccc2-c2c1cc(cc2)c1ccc(cc1)* | [6 empty] | 0.9871795
BrCCOC(=O)C(C*)(C)* | [6 empty] | 0.9871795
Brc1ccc(c(c1)c1ccc(cc1)NC(=O)c1ccc(cc1)*)NC(=O)c1ccc(cc1)S(=O)(=O)* | [6 empty] | 0.9871795
C#C[Si](c1ccc(s1)c1ccc(s1)*)(C)* | [6 empty] | 0.9871795
C(=CC1=C(C=C(C(=C1)OC)C=CC2=C(C=C(C(=C2)OC)[*])OC)OCC(CC)CCCC)[*] | [6 empty] | 0.9871795
C(=CC1=C(C=C(C(=C1)OC)[*])OCC(CC)CCCC)[*] | [6 empty] | 0.9871795
C(=CC1=C(C=C(C(=C1)OC)[*])OCCC(C)CCCC(C)C)[*] | [6 empty] | 0.9871795
C(=CC1=C(C=C(C(=C1)OC)[*])OCCC2=CC=CC=C2)[*] | [6 empty] | 0.9871795
C(=CC1=CC=C(C=C1)[*])[*] | [6 empty] | 0.9871795
C(=CCC[C@@H]1CCC[C@H]1CC[*])[*] | [6 empty] | 0.9871795
C(=CCC[C@H]1[C@@H](C2=C1C=CC=C2)CC[*])[*] | [6 empty] | 0.9871795
C(=CCC[C@H]1[C@@H](CC1)CC[*])[*] | [6 empty] | 0.9871795
C(=CCC[C@H]1[C@@H]([C@@H]([C@@H]1C(OC)=O)C(OC)=O)CC[*])[*] | [6 empty] | 0.9871795
C(=CCC[C@H]1[C@@H]([C@@H]2[C@H]1C(=O)N(C2=O)C3=C(C(=C(C(=C3F)F)F)F)F)CC[*])[*] | [6 empty] | 0.9871795
C(=CCC[C@H]1[C@@H]([C@@H]2[C@H]1C(=O)N(C2=O)C3=CC=CC=C3)CC[*])[*] | [6 empty] | 0.9871795
C(=CCC[C@H]1[C@@H]([C@@H]2[C@H]1C(OC2)=O)CC[*])[*] | [6 empty] | 0.9871795
C(=CCC[C@H]1[C@@H]([C@@]([C@@]1(C(=O)OC)C)(C(=O)OC)C)CC[*])[*] | [6 empty] | 0.9871795
C(=CCC[C@H]1[C@@H]([C@@]2([C@]1([C@@]3([C@]2(C(=C3F)F)F)F)F)F)CC[*])[*] | [6 empty] | 0.9871795
C(=CCC[C@H]1[C@@H]([C@H]([C@@H]1C(OC)=O)C(OC)=O)CC[*])[*] | [6 empty] | 0.9871795
C(=CCC[C@H]1[C@@H]([C@H]([C@H]1C(OCC(C(C(F)(F)F)(F)F)(F)F)=O)C(OCC(C(C(F)(F)F)(F)F)(F)F)=O)CC[*])[*] | [6 empty] | 0.9871795
C(=CCC[C@H]1[C@@H]([C@H]([C@H]1C(OCCCC)=O)C(OCCCC)=O)CC[*])[*] | [6 empty] | 0.9871795
C(=CCC[C@H]1[C@@H]([C@H]([C@H]1OC)OC)CC[*])[*] | [6 empty] | 0.9871795
C(=CCC[C@H]1[C@@H]([C@]2([C@]1(C(=O)OC)CCCC2)C(=O)OC)CC[*])[*] | [6 empty] | 0.9871795
C(=CCC[C@H]1[C@H](CC[*])OC(O1)(C)C)[*] | [6 empty] | 0.9871795
C(=CCC[C@H]1[C@H](CC[*])OC(O1)(CCCC)CCCC)[*] | [6 empty] | 0.9871795
C(=CCC[C@H]1[C@H](CC[*])OC(O1)C)[*] | [6 empty] | 0.9871795
C(=CCC[C@H]1[C@H](CC[*])OCO1)[*] | [6 empty] | 0.9871795
C(=CCC[C@H]2[C@H](CC[*])OC1(CCCCC1)O2)[*] | [6 empty] | 0.9871795
C(=O)(O[*])C1=CC=CC(=C1)C(=O)OCC[*] | [6 empty] | 0.9871795
C(=O)([O-])O[Po] | [6 empty] | 0.9871795
C(C(CC[*])C#N)(CCC=C[*])C#N | [6 empty] | 0.9871795
C(C(CC[*])C(Cl)Cl)(CCC=C[*])C(Cl)Cl | [6 empty] | 0.9871795
C(C(CC[*])C)C(CC=C[*])OC=O | [6 empty] | 0.9871795
C(C(CC[*])C1=CC=CC=C1)C(CC=C[*])C | [6 empty] | 0.9871795
C(C(CC[*])C1=CC=CC=C1)C(CC=C[*])C2=CC=CC=C2 | [6 empty] | 0.9871795
C(C(CC[*])C1=CC=CC=C1)C(CC=C[*])OC=O | [6 empty] | 0.9871795
C(C)(CC)OC(C[*])[*] | [6 empty] | 0.9871795
C(C=C1)=CC=C1S | [6 empty] | 0.9871795
C(CC(CC)CC%10=C(C=C(C2=C9C(=C(C1=CC(=C(CC(CCCC)CC)S1)Cl)C8=C2C=C(C7=CC=C(C6=C4C(=O)C3=C(CC(CCCC)CC)SC(=C3C(=O)C4=C(C5=CC=C(S5)[*])S6)CC(CCCC)CC)S7)S8)C=C(S9)[*])S%10)Cl)CC | [6 empty] | 0.9871795
C(CC(CC)CC%10=C(F)C=C(C2=C9C(=C(C1=CC(=C(CC(CCCC)CC)S1)F)C8=C2C=C(C7=CC=C(C6=C4C(=O)C3=C(CC(CCCC)CC)SC(=C3C(=O)C4=C(C5=CC=C(S5)[*])S6)CC(CCCC)CC)S7)S8)C=C(S9)[*])S%10)CC | [6 empty] | 0.9871795
C(CCC=CC(CC[*])C)[*] | [6 empty] | 0.9871795
C(CCC=CC(CC[*])C1=CC=CC=C1)[*] | [6 empty] | 0.9871795
C(CCC=CC(CC[*])CC)[*] | [6 empty] | 0.9871795
C(CCC=CC(CC[*])CCCCCC)[*] | [6 empty] | 0.9871795
C(CCCC(=O)O)CCCN | [6 empty] | 0.9871795
C(CCCCC(=O)O)CCCCN | [6 empty] | 0.9871795
C(CCCCCC(=O)O)CCCCCN | [6 empty] | 0.9871795
C(CCCCCC)(CN5C(=O)C4=C(C3=CC=C(C2=CC=C(C1=CC=C(S1)[*])S2)S3)N(CC(CCCCCC)CCCCCCCC)C(=O)C4=C5C6=CC=C(S6)[*])CCCCCCCC | [6 empty] | 0.9871795
C(CCCCCCCC)(CCCN5C(=O)\C(=C1\C(=O)N(CCCC(CCCCCCCCCCCC)CCCCCCCC)C2=C1C=CC(=C2)C4=CC=C(C3=CC=C(S3)[*])S4)C6=C5C=C(C=C6)[*])CCCCCCCCCCCC | [6 empty] | 0.9871795
C(CCCCCCCC)(CN6C(=O)C2=C1C(=C(C=C5C1=C(C(=C2)C4=CC=C(C3=CC=C(S3)[*])S4)C(N(C5=O)CC(CCCCCC)CCCCCCCC)=O)[*])C6=O)CCCCCC | [6 empty] | 0.9871795
C(CCCCCCCC)(CN6C(=O)C2=C1C(=C(C=C5C1=C(C(=C2)C4=CC=C(C3=CC=C(S3)[*])S4)C(N(C5=O)CC(CCCCCCCCCC)CCCCCCCC)=O)[*])C6=O)CCCCCCCCCC | [6 empty] | 0.9871795
C(CCCCCCCC)([N]2C1=C(C=CC(=C1)[*])C3=C2C=C(C=C3)C7=CC=C(C5=CC=C(C4=CC=C(C)S4)C6=NSN=C56)S7)CCCCCCCC | [6 empty] | 0.9871795
C(CCCCCCCC1=C(SC(=C1)[*])[*])CC | [6 empty] | 0.9871795
C(CCCCCCCC1=C(SC(=C1)[*])[*])CCCC | [6 empty] | 0.9871795
C(CCCCCCCCCC)(CN3C(=O)C2=C(C1=CC=C(S1)[*])N(CC(CCCCCCCCCCCC)CCCCCCCCCC)C(=O)C2=C3C7=CC=C(C6=CC=C(C5=CC=C(C4=CC=C(S4)[*])S5)S6)S7)CCCCCCCCCCCC | [6 empty] | 0.9871795
C(CCCCCCCCCC)(CN5C(=O)C4=C(C3=CC=C(C2=CC1=C(C=C(S1)[*])S2)S3)N(CC(CCCCCCCCCCCC)CCCCCCCCCC)C(=O)C4=C5C6=CC=C(S6)[*])CCCCCCCCCCCC | [6 empty] | 0.9871795
C(CCCCCCCCCC)(CN5C(=O)C4=C(C3=CC=C(C2=CC=C(C1=CC=C(S1)[*])S2)S3)N(CC(CCCCCCCCCC)CCCCCCCC)C(=O)C4=C5C6=CC=C(S6)[*])CCCCCCCC | [6 empty] | 0.9871795
C(CCCCCCCCCCCC)(CN5C(=O)C4=C(C3=CC=C(C2=CC=C(C1=CC=C(S1)[*])S2)S3)N(CC(CCCCCCCCCCCC)CCCCCCCCCCCCCC)C(=O)C4=C5C6=CC=C(S6)[*])CCCCCCCCCCCCCC | [6 empty] | 0.9871795
C(CCCCCN)CCCCC(=O)O | [6 empty] | 0.9871795
C(CCCCN)CCCC(=O)O | [6 empty] | 0.9871795
C(CCCN)CCC(=O)O | [6 empty] | 0.9871795
C(CCC[*])(C(CCC[*])O)O | [6 empty] | 0.9871795
C(CCC[*])(CC(C=C[*])OC=O)C | [6 empty] | 0.9871795
C(CCC[*])(CC(C=C[*])OC=O)C1=CC=CC=C1 | [6 empty] | 0.9871795
C(CCC[*])(CCC=C[*])=O | [6 empty] | 0.9871795
C(CCC[*])(CCC=C[*])B(CC)CC | [6 empty] | 0.9871795
C(CCC[*])(CCC=C[*])Br | [6 empty] | 0.9871795
C(CCC[*])(CCC=C[*])C#N | [6 empty] | 0.9871795
C(CCC[*])(CCC=C[*])C(OC1=CC=C(C=C1)C(F)(F)F)=O | [6 empty] | 0.9871795
C(CCC[*])(CCC=C[*])C(OCCCCCCCCCCCOC1=CC=C(C=C1)C2=CC=C(C=C2)CN)=O | [6 empty] | 0.9871795
C(CCC[*])(CCC=C[*])CCCCCC | [6 empty] | 0.9871795
C(CCC[*])(CCC=C[*])Cl | [6 empty] | 0.9871795
C(CCC[*])(CCC=C[*])O | [6 empty] | 0.9871795
C(CCC[*])(CCC=C[*])OC=O | [6 empty] | 0.9871795
C(CCC[*])(CCC=C[*])SCC(C)C | [6 empty] | 0.9871795
C(CCC[*])C(C(C=C[*])C)OC=O | [6 empty] | 0.9871795
C(CCC[*])C(C(C=C[*])C1=CC=CC=C1)OC=O | [6 empty] | 0.9871795
C(CCC[*])C(CC=C[*])OC=O | [6 empty] | 0.9871795
C(CCC[*])CC(C=C[*])C | [6 empty] | 0.9871795
C(CCC[*])CC(C=C[*])OC=O | [6 empty] | 0.9871795
C(CCC[*])CCC=C[*] | [6 empty] | 0.9871795
C(CN4C(=O)C3=C(C2=CC=C(C1=CC=C(S1)[*])S2)N(CC(CCCCCCCC)CCCCCC)C(=O)C3=C4C5=CC=C(S5)[*])(CCCCCC)CCCCCCCC | [6 empty] | 0.9871795
C(CN4C(=O)C3=C(C2=CC=C(C1=CC=C(S1)[*])S2)N(CC(CCCCCCCC)CCCCCCCCCC)C(=O)C3=C4C5=CC=C(S5)[*])(CCCCCCCCCC)CCCCCCCC | [6 empty] | 0.9871795
C(CN4C(=O)C3=C(C2=CC=C(C1=CC=C(S1)[*])S2)N(CC(CCCCCCCCCC)CCCCCCCCCCCC)C(=O)C3=C4C5=CC=C(S5)[*])(CCCCCCCCCC)CCCCCCCCCCCC | [6 empty] | 0.9871795
C(CN4C(=O)C3=C(C2=CC=C(C1=CC=C(S1)[*])S2)N(CC(CCCCCCCCCCCCCC)CCCCCCCCCCCC)C(=O)C3=C4C5=CC=C(S5)[*])(CCCCCCCCCCCC)CCCCCCCCCCCCCC | [6 empty] | 0.9871795
C(CN5C(=O)C4=C(C3=CC=C(C2=CC=C(C1=CC=C(S1)[*])S2)S3)N(CC(CCCCCCCCCCCC)CCCCCCCCCC)C(=O)C4=C5C6=CC=C(S6)[*])(CCCCCCCCCCCC)CCCCCCCCCC | [6 empty] | 0.9871795
C(CN5C(=O)C4=C(C3=CC=C(C2=CC=C(C=CC1=CC=C(S1)[*])S2)S3)N(CC(CCCCCCCCCCCC)CCCCCCCCCC)C(=O)C4=C5C6=CC=C(S6)[*])(CCCCCCCCCCCC)CCCCCCCCCC | [6 empty] | 0.9871795
C(CN5C(=O)\C(=C1\C(=O)N(CC(CCCCCCCC)CCCCCCCCCC)C2=C1C=CC(=C2)C4=CC=C(C3=CC=C(S3)[*])S4)C6=C5C=C(C=C6)[*])(CCCCCCCC)CCCCCCCCCC | [6 empty] | 0.9871795
C(CN6C(=O)C5=C(C4=CC=C(C3=CC(=C(C2=CC=C(C1=CC(=C(S1)[*])CCCCCCCC)S2)S3)CCCCCCCC)S4)N(CC(CCCCCCCCCC)CCCCCCCCCCCC)C(=O)C5=C6C7=CC=C(S7)[*])(CCCCCCCCCC)CCCCCCCCCCCC | [6 empty] | 0.9871795
C(CN6C(=O)C5=C(C4=CC=C(C3=CC1=C(C2=C(S1)C=C(S2)[*])S3)S4)N(CC(CCCCCCCCCC)CCCCCCCCCCCC)C(=O)C5=C6C7=CC=C(S7)[*])(CCCCCCCCCC)CCCCCCCCCCCC | [6 empty] | 0.9871795
C(COC4=NC(=CC3=CC=C(C2=CC=C(C1=CC=C(S1)[*])S2)S3)C(=NC4=C[*])OCC(CCCCCCCCCCCC)CCCCCCCCCC)(CCCCCCCCCC)CCCCCCCCCCCC | [6 empty] | 0.9871795
C(COC5=NC(=CC4=CC=C(C3=CC=C(C2=CC=C(C1=CC=C(S1)[*])S2)S3)S4)C(=NC5=C[*])OCC(CCCCCCCCCCCC)CCCCCCCCCC)(CCCCCCCCCCCC)CCCCCCCCCC | [6 empty] | 0.9871795
C(C[*:2])[*:1] | [6 empty] | 0.9871795
C1(=C(SC(=C1)C3=CC=C(C2=CC(=C(S2)[*])CCCCCC)C4=NSN=C34)C5=CC7=C(C=C5)C6=CC=C(C=C6C7(CCCCCCCC)CCCCCCCC)[*])CCCCCC | [6 empty] | 0.9871795
C1(=C(SC(=C1)C5=CC=C(C3=C2C(=O)N(CC(CCCCCCCCCC)CCCCCCCCCCCC)C(=C2C(=O)N3CC(CCCCCCCCCCCC)CCCCCCCCCC)C4=CC=C(S4)[*])S5)C%10=CC=C(C8=CC=C(C7=CC=C(C6=CC(=C(S6)[*])CCCCCCCCCCCC)S7)C9=NSN=C89)S%10)CCCCCCCCCCCC | [6 empty] | 0.9871795
C1(=C(SC(=C1)C6=CC=C(C5=CC(=C(C2=CC4=C(C=C2)C3=C(C=C(C=C3)[*])[N]4C(CCCCCCCC)CCCCCCCC)S5)CCCCCC)C7=NSN=C67)[*])CCCCCC | [6 empty] | 0.9871795
C1(=C(SC(=C1)C6=CC=C(C5=CC(=C(C2=CC4=C(S2)C3=C(C=C(S3)[*])[N]4CC(CC)CC)S5)CCCCCC)C7=NSN=C67)[*])CCCCCC | [6 empty] | 0.9871795
C1(=C(SC(=C1)[*])C4=CC2=C(C=C(S2)C3=C(C=C(S3)[*])CCCCCCCCCCCCCC)S4)CCCCCCCCCCCCCC | [6 empty] | 0.9871795
C1(=C5C(=C(S1)C3=CC2=C(C4=C(C(=C2S3)OCC(CC)CCC)C=C(S4)[*])OCC(CC)CCCC)SC(=C5F)C(=O)OCC(CC)CCCC)[*] | [6 empty] | 0.9871795
C1(=C7C(=C(S1)C3=CC2=C(C5=C(C(=C2S3)C4=CC=C(S4)CC(CC)CCCC)C=C(S5)[*])C6=CCC(S6)CC(CC)CCCC)SC(=C7F)C(=O)OCC(CC)CCCC)[*] | [6 empty] | 0.9871795
C1(=CC(=C(C=C1C=C[*])OC)[*])OCC(CC)CCCC | [6 empty] | 0.9871795
C1(=CC(=C(C=C1C=C[*])OC)[*])OCCC(CCCC(C)C)C | [6 empty] | 0.9871795
C1(=CC(=CC=C1)C3=C(N=C2C(=C(C(=C(C2=N3)[*])F)F)C4=CC=C(S4)[*])C5=CC(=CC=C5)OCCCCCCCC)OCCCCCCCC | [6 empty] | 0.9871795
C1(=CC(=CC=C1)C3=C(N=C2C(=CC=C(C2=N3)[*])C4=CC=C(S4)[*])C5=CC(=CC=C5)OCCCCCCCC)OCCCCCCCC | [6 empty] | 0.9871795
C1(=CC(=CC=C1)C3=C(N=C2C(=NC=C(C2=N3)[*])C4=CC=C(S4)[*])C5=CC(=CC=C5)OCCCCCCCC)OCCCCCCCC | [6 empty] | 0.9871795
C1(=CC3=C(C=C1)C2=C(C=C(C=C2)[*])C3(CCCCCCCC)CCCCCCCC)C%11=CC=C(C4=C(C(=C(C5=C4N=C(C(=N5)C6=CC=CC=C6)C7=CC=CC=C7)C8=CC=C([*])S8)C9=CC=CC=C9)C%10=CC=CC=C%10)S%11 | [6 empty] | 0.9871795
C1(=CC3=C(C=C1)C2=C(C=C(C=C2)[*])C3(CCCCCCCC)CCCCCCCC)C4=CC=C(C=C4)N(C5=CC=C(C=C5)[*])C6=CC=C(C=C6)C(CC)C | [6 empty] | 0.9871795
C1(=CC3=C(C=C1)C2=C(C=C(C=C2)[*])C3(CCCCCCCC)CCCCCCCC)C5=CC=C(C4=CC=C([*])S4)S5 | [6 empty] | 0.9871795
C1(=CC3=C(C=C1)C2=C(C=C(C=C2)[*])C3(CCCCCCCC)CCCCCCCC)C9=CC=C(C4=CC=C(C5=C4N=C(C(=C5)C6=CC=CC=C6)C7=CC=CC=C7)C8=CC=C([*])S8)S9 | [6 empty] | 0.9871795
C1(=CC=C(C=C1)N(C2=CC=C(C=C2)C)C3=CC=C(C=C3)[*])[*] | [6 empty] | 0.9871795
C1(=CC=C(S1)[*])[*] | [6 empty] | 0.9871795
C1(=O)c2c(ccc(C(c3ccc4c(c3)C(=O)N(c3ccc(C)cc3)C4=O)=O)c2)C(=O)N1C | [6 empty] | 0.9871795
C1(=O)c2c(ccc(Oc3ccc4c(c3)C(=O)N(c3ccc(C)cc3)C4=O)c2)C(=O)N1C | [6 empty] | 0.9871795
C1(C3=C(C2=C1C=C(C=C2)[*])C=CC(=C3)[*])(CC(CCCC)CC)CC(CCCC)CC | [6 empty] | 0.9871795
C1(C3=C(C2=C1C=C(C=C2)[*])C=CC(=C3)[*])(CCCCCC)CCCCCC | [6 empty] | 0.9871795
C1(C3=C(C2=C1C=C(C=C2)[*])C=CC(=C3)[*])(CCCCCCCC)CCCCCCCC | [6 empty] | 0.9871795
C1(C3=C(C2=C1C=C(C=C2)[*])C=CC(=C3)[*])(CCCCCCCCCCCC)CCCCCCCCCCCC | [6 empty] | 0.9871795
C1(CCC[*])C(CC=C[*])OC(O1)(C)C | [6 empty] | 0.9871795
C1(CCC[*])C(CCC[*])OC(O1)(C)C | [6 empty] | 0.9871795
C12=CC(=CC=C1\C(C(=O)N2CC(CCCCCCCCCC)CCCCCCCC)=C3\C4=C(N(C3=O)CC(CCCCCCCC)CCCCCCCCCC)C=C(C=C4)C5=CC=C(S5)C6=CC=C(S6)[*])[*] | [6 empty] | 0.9871795
C12=NSN=C1C(=CC=C2C3=CC(=C(S3)C4=CC6=C(C=C4)C5=C(C=C(C=C5)[*])C6(CCCCCCCC)CCCCCCCC)CCCCCC)C7=CC(=C(S7)[*])CCCCCC | [6 empty] | 0.9871795
C12=NSN=C1C(=CC=C2C3=CC(=C(S3)C4=CC6=C(C=C4)C5=C(C=C(C=C5)[*])[N]6C(CCCCCCCC)CCCCCCCC)CCCCCC)C7=CC(=C(S7)[*])CCCCCC | [6 empty] | 0.9871795
C12=NSN=C1C(=CC=C2C3=CC(=C(S3)C6=CC5=C(C4=C(C=C(S4)[*])[N]5CC(CCCC)CC)S6)CCCCCC)C7=CC(=C(S7)[*])CCCCCC | [6 empty] | 0.9871795
C12=NSN=C1C(=CC=C2C3=CC5=C(C=C3)C4=C(C=C(C=C4)[*])C5(CCCCCCCC)CCCCCCCC)[*] | [6 empty] | 0.9871795
C12=NSN=C1C(=CC=C2C3=CC=C(S3)C4=CC6=C(C=C4)C5=C(C=C(C=C5)[*])C6(CCCCCCCC)CCCCCCCC)C7=CC=C(S7)[*] | [6 empty] | 0.9871795
C12=NSN=C1C(=CC=C2C3=CC=C(S3)C4=CC6=C(C=C4)C5=C(C=C(C=C5)[*])[N]6C(CCCCCCCC)CCCCCCCC)C7=CC=C(S7)[*] | [6 empty] | 0.9871795
C14=CC(=C3C2=C1C(=C(C=C2C(N(C3=O)CC(CCCCCCCC)CCCCCCCCCC)=O)[*])C(N(C4=O)CC(CCCCCCCC)CCCCCCCCCC)=O)C6=CC=C(C5=CC=C([*])S5)S6 | [6 empty] | 0.9871795
C15=C(C(=C2C(=C1OCC(CC)CCCC)SC(=C2)C3=C4C(=C(S3)[*])C(=C(S4)C(=O)OCC(CC)CCCC)F)OCC(CC)CCCC)SC(=C5)[*] | [6 empty] | 0.9871795
C1=C(C(=CC(=C1[*])OC)C=CC2=C(C=C(C(=C2)OCC(CCCC)CC)C=C[*])OC)OC | [6 empty] | 0.9871795
C1=C(C2=C(C=C1)\C(C(N2CC(CCCCCCCCCC)CCCCCCCCCC)=O)=C4\C3=CC(=CC=C3N(CC(CCCCCCCCCC)CCCCCCCCCC)C4=O)C5=CC=C(S5)C6=CC=C(S6)[*])[*] | [6 empty] | 0.9871795
C1=C(C2=C(C=C1)\C(C(N2CCC(CCCCCCCCCCC)CCCCCCCCC)=O)=C4\C3=CC(=CC=C3N(C4=O)CCC(CCCCCCCCCC)CCCCCCCCCC)C5=CC=C(S5)C6=CC=C(S6)[*])[*] | [6 empty] | 0.9871795
C1=C(C2=C(C=C1)\C(C(N2CCCCC(CCCCCCCCCCC)CCCCCCCCC)=O)=C4\C3=CC(=CC=C3N(C4=O)CCCCC(CCCCCCCCCC)CCCCCCCCCC)C5=CC=C(S5)C6=CC=C(S6)[*])[*] | [6 empty] | 0.9871795
C1=C(C4=C3C2=C1C(N(C(C2=C(C=C3C(N(C4=O)CC(CCCCCC)CCCCCCCC)=O)C5=CC=C(S5)[*])=O)CC(CCCCCC)CCCCCCCC)=O)[*] | [6 empty] | 0.9871795
C1=C(C4=C3C2=C1C(N(C(C2=C(C=C3C(N(C4=O)CC(CCCCCCCCCC)CCCCCCCC)=O)C5=CC=C(S5)C6=CC=C(S6)[*])=O)CC(CCCCCCCCCC)CCCCCCCC)=O)[*] | [6 empty] | 0.9871795
C1=C(C4=C3C2=C1C(N(C(C2=C(C=C3C(N(C4=O)CC(CCCCCCCCCC)CCCCCCCC)=O)C5=CC=C(S5)[*])=O)CC(CCCCCCCCCC)CCCCCCCC)=O)[*] | [6 empty] | 0.9871795
C1=C(C4=C3C2=C1C(N(C(C2=C(C=C3C(N(C4=O)CC(CCCCCCCCCC)CCCCCCCCCCCC)=O)C5=CC=C(S5)[*])=O)CC(CCCCCCCCCC)CCCCCCCCCCCC)=O)[*] | [6 empty] | 0.9871795
C1=C(C4=C3C2=C1C(N(C(C2=C(C=C3C(N(C4=O)CC(CCCCCCCCCCCCC)CCCCCCCCCCCC)=O)C5=CC=C(S5)[*])=O)CC(CCCCCCCCCCCCCC)CCCCCCCCCCCC)=O)[*] | [6 empty] | 0.9871795
C1=C(C=CC2=C1C(C3=CC(=CC=C23)C4=CC=C(C5=NSN=C45)[*])(CCCCCCCC)CCCCCCCC)[*] | [6 empty] | 0.9871795
C1=C(C=CC2=C1C(N(C2=O)C3=CC(=CC=C3)N5C(C4=CC=C(C=C4C5=O)OC6=CC=C(C=C6)C(C7=CC(=CC=C7)O[*])(C)C)=O)=O)[*] | [6 empty] | 0.9871795
C1=C(SC(=C1)[*])[*] | [6 empty] | 0.9871795
C1=CC(=CC(=C1)C(=O)N)C2=CC(=CC=C2)C(=O)N | [6 empty] | 0.9871795
C1=CC(=CC(=C1)C(=O)[O-])C2=CC(=CC=C2)C(=O)[O-] | [6 empty] | 0.9871795
C1=CC(=CC(=C1)C3=NC2=C(C=CC(=C2N=C3C4=CC(=CC=C4)OCCCCCCCC)C5=CC=C(S5)[*])[*])OCCCCCCCC | [6 empty] | 0.9871795
C1=CC(=CC(=C1OCCCC)C2=CC(=CC=C2OCCCC)C3=CC=C(C=C3)[*])[*] | [6 empty] | 0.9871795
C1=CC(=CC(=C1OCCCCCC)C2=CC(=CC=C2OCCCCCC)C3=CC=C(C=C3)[*])[*] | [6 empty] | 0.9871795
C1=CC(=CC(=C1OCCCCCCCC)C2=CC(=CC=C2OCCCCCCCC)C3=CC=C(C=C3)[*])[*] | [6 empty] | 0.9871795
C1=CC(=CC(=C1OCCCCCCCCCC)C2=CC(=CC=C2OCCCCCCCCCC)C3=CC=C(C=C3)[*])[*] | [6 empty] | 0.9871795
C1=CC(=CC=C1C(=O)O)C(=O)OC=C | [6 empty] | 0.9871795
C1=CC(=CC=C1C(=O)[O-])O | [6 empty] | 0.9871795
C1=CC(=CC=C1C(C2=CC=C(C=C2)OC3=CC=C(C=C3)O[*])=O)[*] | [6 empty] | 0.9871795
C1=CC(=CC=C1C2=CC=C(C=C2)C(=O)[O-])C(=O)[O-] | [6 empty] | 0.9871795
C1=CC(=CC=C1C2=CC=C(C=C2)S(=O)[O-])C(=O)[O-] | [6 empty] | 0.9871795
C1=CC(=CC=C1C2=CC=C(C=C2)[Pb](C3=CC=C(C=C3)C4=CC=C(C=C4)C(=O)[O-])C(=O)[O-])C(F)(F)F | [6 empty] | 0.9871795
C1=CC(=CC=C1O[*])[S](=O)(=O)C2=CC=C(C=C2)[*] | [6 empty] | 0.9871795
C1=CC(=NO)C=CC1=NO | [6 empty] | 0.9871795
C1=CC2=C(C=C1C(=O)O)C(=O)OC2=O | [6 empty] | 0.9871795
C1=CC=C(C(=C1)C(=O)O)C(=O)O | [6 empty] | 0.9871795
C1=CC=C(C=C1)C2=CC(=C(C=C2)O)O | [6 empty] | 0.9871795
C1=CC=C(C=C1)C2=CC3=C(C=C2)C=C(C=C3)C4=CC=CC=C4 | [6 empty] | 0.9871795
C1=CC=C(C=C1)C2=CC=C(C=C2)C(=O)OC(=O)C(C(F)(F)Cl)(Cl)Cl | [6 empty] | 0.9871795
C1=CC=C(C=C1)C=CC2=CC(=CC=C2)O | [6 empty] | 0.9871795
C1=CC=C(C=C1)C=CC2=CC=C(C=C2)C=O | [6 empty] | 0.9871795
C1=CC=C(C=C1)C=CC2=CC=C(C=C2)O | [6 empty] | 0.9871795
C1=CC=C(C=C1)C=CC2=CC=CC=C2CO | [6 empty] | 0.9871795
C1=CC=C(C=C1)OC2=CC=C(C=C2)S | [6 empty] | 0.9871795
C1=CC=C(C=C1)OCC#CO | [6 empty] | 0.9871795
C1=CC=C(C=C1)[Sb](C2=CC=CC=C2)C(=O)OC(=O)[Te]C3=CC=CC=C3 | [6 empty] | 0.9871795
C1=CC=C2C(=C1)C(OC2=O)C3=CC=CC=C3O | [6 empty] | 0.9871795
C1=CC=C2C(=C1)C(OC2=O)O | [6 empty] | 0.9871795
C1=CC=C2C(=C1)C3=CC=CC=C3S2 | [6 empty] | 0.9871795
C1=CC=C2C(=C1)C=CC(=N2)O[Po] | [6 empty] | 0.9871795
C1=CC=C2C(=C1)C=CC=N2 | [6 empty] | 0.9871795
C1=CC=C2C(=C1)C=CC=[Po]2 | [6 empty] | 0.9871795
C1=CC=NC(=C1)O[N+]2=CC=CC=C2 | [6 empty] | 0.9871795
C1=CC=NC(=C1)O[Pd]([O-])[O-] | [6 empty] | 0.9871795
C1=CN=C(N1)[Po] | [6 empty] | 0.9871795
C1=CN=C2C=CC=CC=CC2=N1 | [6 empty] | 0.9871795
C1C(CO1)(CCl)CCl | [6 empty] | 0.9871795
C1CC=CC1 | [6 empty] | 0.9871795
C1CCC(C1)(C2=CC=C(C=C2)C3=CC=CC=C3)C(=O)[O-] | [6 empty] | 0.9871795
C1CCC(CC1)C2(CCCCC2)C(=O)[O-] | [6 empty] | 0.9871795
C1CCCCOC1 | [6 empty] | 0.9871795
C1CCCO1 | [6 empty] | 0.9871795
C1CCO1 | [6 empty] | 0.9871795
C1CNC1=O | [6 empty] | 0.9871795
C1COCO1 | [6 empty] | 0.9871795
C2(C1=C(C=CC(=C1)[*])C3=C2C=C(C=C3)[*])(CC(CC)CCCC)CC(CC)CCCC | [6 empty] | 0.9871795
C4(=CC3=C(C=C(C2=CC(=C(C1=C(C=C(S1)[*])CCCCCCCCCCCCCC)S2)CCCCCCCCCCCCCC)S3)S4)[*] | [6 empty] | 0.9871795
C6(C1=C(C=C2C(=C1)C5=C(C2(CCCCCCCCCCCCCCCC)CCCCCCCCCCCCCCCC)C=C(C3=C4C(=C(S3)[*])C(N(C4=O)C)=O)S5)C7=C6C=C(S7)[*])(CCCCCCCCCCCCCCCC)CCCCCCCCCCCCCCCC | [6 empty] | 0.9871795
C6(C1=C(C=C2C(=C1)C5=C(C2(CCCCCCCCCCCCCCCC)CCCCCCCCCCCCCCCC)C=C(C3=CC=C(C4=NSN=C34)[*])S5)C7=C6C=C(S7)[*])(CCCCCCCCCCCCCCCC)CCCCCCCCCCCCCCCC | [6 empty] | 0.9871795
C6(C1=C(C=C2C(=C1)C5=C(C2(CCCCCCCCCCCCCCCC)CCCCCCCCCCCCCCCC)C=C(C3=CC=C(C4C(=O)N(C)C(=O)C34)[*])S5)C7=C6C=C(S7)[*])(CCCCCCCCCCCCCCCC)CCCCCCCCCCCCCCCC | [6 empty] | 0.9871795
C6=C(C5=C(C=C(C1=C(C(=C(C2=NSN=C12)C4=CC(=C(C3=CC=C(S3)[*])S4)CC(CCCCCCCCCC)CCCCCCCC)F)F)S5)CC(CCCCCCCC)CCCCCCCCCC)SC(=C6)[*] | [6 empty] | 0.9871795
C7(=CC=C(C2=C1SC(=CC1=C(C5=C2C=C(C4=C3SC(=C(C3=C(S4)[*])F)C(=O)OCC(CCCC)CC)S5)C6=CC=C(S6)CC(CC)CCCC)[*])S7)CC(CC)CCCC | [6 empty] | 0.9871795
C=C | [6 empty] | 0.9871795
C=C(C(=O)[O-])C(=O)OC1=CC=CC=C1 | [6 empty] | 0.9871795
C=C(C(=O)[O-])C(=O)[O-] | [6 empty] | 0.9871795
C=C(C(=O)[O-])Cl | [6 empty] | 0.9871795
C=C(C(Cl)Cl)OOC(=C)C | [6 empty] | 0.9871795
C=C(C(F)(F)F)F | [6 empty] | 0.9871795
C=C(C)OOC=C | [6 empty] | 0.9871795
C=C(C1=CC2=C(C=C1)C=C(C=C2)C(=O)[O-])C(=O)[O-] | [6 empty] | 0.9871795
C=C(C1=CC=C(C2=CC=CC=C21)C(=O)[O-])C(=O)[O-] | [6 empty] | 0.9871795
C=C(C1=CC=C(C=C1)N=NC2=CC=CC=C2)C(=O)OOO | [6 empty] | 0.9871795
C=C(C1=CC=CC2=C1C=CC=C2C(=O)[O-])C(=O)[O-] | [6 empty] | 0.9871795
C=C(C1=CC=CC=C1)C(=O)[O-] | [6 empty] | 0.9871795
C=C(C=C)C=C | [6 empty] | 0.9871795
C=C(C=CC1=CC(=C(C=C1)Cl)Cl)Cl | [6 empty] | 0.9871795
C=C(C=CC1=CC(=CC(=C1)F)F)F | [6 empty] | 0.9871795
C=C(C=CC1=CC=CC=C1)Cl | [6 empty] | 0.9871795
C=C(CC1=CC=C(C=C1)N=NC2=CC=C(C=C2)C#N)C(=O)OOO | [6 empty] | 0.9871795
C=C(CCCC(=O)N)C(=C)C(=C)CCCC(=O)N | [6 empty] | 0.9871795
C=C(CCCCC(=O)[O-])C(=O)[O-] | [6 empty] | 0.9871795
C=C(CCCCCCCC(=O)N)C(=C)C | [6 empty] | 0.9871795
C=C(CCCCCCCC(=O)N)CCCCCCCC(=O)N | [6 empty] | 0.9871795
C=C(Cl)Cl | [6 empty] | 0.9871795
C=C(F)F | [6 empty] | 0.9871795
C=C.C=C.C=C.C=C.C=C.C=C.C=C.C=C.C=C.C=C.C=C.C=C.C=C.C=C.C=C.C=C.C=C.C=C.C=C.C=C.C=C.C=C.C=C.C=C.C=C.C=C.C=C.C=C.C=C.C=C.C=C.C | [6 empty] | 0.9871795
C=C.[C-]#[O+] | [6 empty] | 0.9871795
C=C1C(=C)C(=C(C(=C)C1=C)C(=O)N)C(=O)N | [6 empty] | 0.9871795
C=C=C | [6 empty] | 0.9871795
C=C=C(C(=O)[O-])C(=O)[O-] | [6 empty] | 0.9871795
C=C=C(CC(=O)[O-])C(=O)[O-] | [6 empty] | 0.9871795
C=C=C(CCCCC(=O)[O-])[O-] | [6 empty] | 0.9871795
C=C=C.C=C=C.C=C=C.C=C=C.C=C=C.C=C=C.C=C=C.C=C=C.C=C=C.C=C=C.C=C=C.C=C=C.C=C=C.C=C=C.C=C=C.C=C=C.C=C=C.C=C=C.C=C=C.C=C=C.C=C=C | [6 empty] | 0.9871795
C=CC#N | [6 empty] | 0.9871795
C=CC(=O)N | [6 empty] | 0.9871795
C=CC(=O)NC(C)(C)C | [6 empty] | 0.9871795
C=CC(=O)NC(C)C | [6 empty] | 0.9871795
C=CC(=O)NC(C)CC | [6 empty] | 0.9871795
C=CC(=O)O | [6 empty] | 0.9871795
C=CC(=O)OC(C)(C)C | [6 empty] | 0.9871795
C=CC(=O)OC(C)C#N | [6 empty] | 0.9871795
C=CC(=O)OC(C)CCCCC | [6 empty] | 0.9871795
C=CC(=O)OC(CC)CC | [6 empty] | 0.9871795
C=CC(=O)OC(CCCCF)F | [6 empty] | 0.9871795
C=CC(=O)OC(F)(C(F)(F)F)C(F)(F)F | [6 empty] | 0.9871795
C=CC(=O)OC(F)(F)C(F)(F)C(F)(F)C(F)(F)F | [6 empty] | 0.9871795
C=CC(=O)OC1=C(C=C(C=C1)Cl)Cl | [6 empty] | 0.9871795
C=CC(=O)OC1=CC(=CC=C1)Cl | [6 empty] | 0.9871795
C=CC(=O)OC1=CC2=C(C=C1)C3=CC=CC=C32 | [6 empty] | 0.9871795
C=CC(=O)OC1=CC2=CC=CC=C2C=C1 | [6 empty] | 0.9871795
C=CC(=O)OC1=CC=C(C2=CC3=C4C(=CC=C3)C=CC=C4C=C12)C#N | [6 empty] | 0.9871795
C=CC(=O)OC1=CC=C(C=C1)C#N | [6 empty] | 0.9871795
C=CC(=O)OC1=CC=C(C=C1)C2=CC=CC=C2 | [6 empty] | 0.9871795
C=CC(=O)OC1=CC=C(C=C1)Cl | [6 empty] | 0.9871795
C=CC(=O)OC1=CC=C(C=C1)F | [6 empty] | 0.9871795
C=CC(=O)OC1=CC=CC=C1.C=CC(=O)OC1=CC=CC=C1 | [6 empty] | 0.9871795
C=CC(=O)OC1=CC=CC=C1Cl | [6 empty] | 0.9871795
C=CC(=O)OC1CCCCC1 | [6 empty] | 0.9871795
C=CC(=O)OCC#N | [6 empty] | 0.9871795
C=CC(=O)OCC(=O)C1=CC=CC=C1 | [6 empty] | 0.9871795
C=CC(=O)OCC(C#N)CCCCC | [6 empty] | 0.9871795
C=CC(=O)OCC(C(C(OC(F)(F)F)(F)F)(F)F)(F)F | [6 empty] | 0.9871795
C=CC(=O)OCC(C)C | [6 empty] | 0.9871795
C=CC(=O)OCC(C)C#N | [6 empty] | 0.9871795
C=CC(=O)OCC(C)C(C)CC | [6 empty] | 0.9871795
C=CC(=O)OCC(C)CC | [6 empty] | 0.9871795
C=CC(=O)OCC(C)CCC | [6 empty] | 0.9871795
C=CC(=O)OCC(C)OC | [6 empty] | 0.9871795
C=CC(=O)OCC(CC)CC | [6 empty] | 0.9871795
C=CC(=O)OCC(F)(F)C(F)(F)C(=O)C(F)(F)C(F)(F)C(F)(F)C(F)(F)F | [6 empty] | 0.9871795
C=CC(=O)OCC(F)(F)C(F)(F)C(=O)C(F)(F)C(F)(F)F | [6 empty] | 0.9871795
C=CC(=O)OCC(F)(F)C(F)(F)C(=O)C(F)(F)F | [6 empty] | 0.9871795
C=CC(=O)OCC(F)(F)C(F)(F)C(F)(F)C(F)(F)C(F)(F)F | [6 empty] | 0.9871795
C=CC(=O)OCC(F)(F)C(F)(F)C(F)(F)C(F)(F)F | [6 empty] | 0.9871795
C=CC(=O)OCC(F)(F)C(F)(F)C(F)(F)C(F)F | [6 empty] | 0.9871795
C=CC(=O)OCC(F)(F)C(F)(F)F | [6 empty] | 0.9871795
C=CC(=O)OCC(F)(F)C(F)C(F)(F)F | [6 empty] | 0.9871795
C=CC(=O)OCC(F)(F)F | [6 empty] | 0.9871795
C=CC(=O)OCC1=CC=C(C=C1)C#N | [6 empty] | 0.9871795
C=CC(=O)OCC1=CC=CC=C1 | [6 empty] | 0.9871795
C=CC(=O)OCCC#N | [6 empty] | 0.9871795
C=CC(=O)OCCC(=O)C(C(F)F)(F)F | [6 empty] | 0.9871795
C=CC(=O)OCCC(=O)C(F)(F)C(F)F | [6 empty] | 0.9871795
C=CC(=O)OCCC(=O)CC#N | [6 empty] | 0.9871795
C=CC(=O)OCCC(=O)CC(C(C(F)(F)F)(F)F)(F)F | [6 empty] | 0.9871795
C=CC(=O)OCCC(=O)CC(F)(F)C(F)(F)C(F)(F)F | [6 empty] | 0.9871795
C=CC(=O)OCCC(=O)CC(F)(F)F | [6 empty] | 0.9871795
C=CC(=O)OCCC(=O)CCC#N | [6 empty] | 0.9871795
C=CC(=O)OCCC(=O)CCC(=O)C(F)(F)C(F)F | [6 empty] | 0.9871795
C=CC(=O)OCCC(=O)CCCOC(C(F)F)(F)F | [6 empty] | 0.9871795
C=CC(=O)OCCC(C)C | [6 empty] | 0.9871795
C=CC(=O)OCCC(CC#N)S | [6 empty] | 0.9871795
C=CC(=O)OCCC(CCC#N)S | [6 empty] | 0.9871795
C=CC(=O)OCCC1=CC=CC=C1 | [6 empty] | 0.9871795
C=CC(=O)OCCC1=CC=CC=C1O | [6 empty] | 0.9871795
C=CC(=O)OCCCC#N | [6 empty] | 0.9871795
C=CC(=O)OCCCC(CCC#N)S | [6 empty] | 0.9871795
C=CC(=O)OCCCCC | [6 empty] | 0.9871795
C=CC(=O)OCCCCC#N | [6 empty] | 0.9871795
C=CC(=O)OCCCCCC | [6 empty] | 0.9871795
C=CC(=O)OCCCCCCC#N | [6 empty] | 0.9871795
C=CC(=O)OCCCCCCCCC | [6 empty] | 0.9871795
C=CC(=O)OCCCCCCCCCCCCCC | [6 empty] | 0.9871795
C=CC(=O)OCCCCCCCCCCCOC1=CC=C(C=C1)C2=CC=C(C=C2)C#N | [6 empty] | 0.9871795
C=CC(=O)OCCCCCCCSCC#N | [6 empty] | 0.9871795
C=CC(=O)OCCCCCCOC1=CC=C(C=C1)C(=O)OOC(C)(C)C2=CC=CC=C2 | [6 empty] | 0.9871795
C=CC(=O)OCCCCOC1=CC=C(C=C1)N=NC2=CC=C(C=C2)[N+](=O)[O-] | [6 empty] | 0.9871795
C=CC(=O)OCCCOCC | [6 empty] | 0.9871795
C=CC(=O)OCCOCC | [6 empty] | 0.9871795
C=CC(=O)OCc1ccccc1 | [6 empty] | 0.9871795
C=CC(=O)OF | [6 empty] | 0.9871795
C=CC(=O)OOCCCCCCOC1=CC=C(C=C1)C2=CC=C(C=C2)C#N | [6 empty] | 0.9871795
C=CC(=O)OOCCCCCCOC1=CC=C(C=C1)C2=CC=CC=C2 | [6 empty] | 0.9871795
C=CC(=O)OOCCCCCCOC1=CC=C(C=C1)N=NC2=CC=C(C=C2)C#N | [6 empty] | 0.9871795
C=CC(=O)OOCCCCCCOC1=CC=C(C=C1)N=NC2=CC=C(C=C2)[N+](=O)[O-] | [6 empty] | 0.9871795
C=CC(=O)OOCCCCCOC1=CC=C(C=C1)C2=CC=C(C=C2)C#N | [6 empty] | 0.9871795
C=CC(=O)OOCCCOC1=CC=C(C=C1)N=NC2=CC=C(C=C2)[N+](=O)[O-] | [6 empty] | 0.9871795
C=CC(=O)OOCCOC1=CC=C(C=C1)C2=CC=C(C=C2)C#N | [6 empty] | 0.9871795
C=CC(=O)Oc1ccc(C#N)cc1 | [6 empty] | 0.9871795
C=CC(=O)Oc1ccc(C(=O)OC)cc1 | [6 empty] | 0.9871795
C=CC(=O)Oc1ccc(C(=O)OCC)cc1 | [6 empty] | 0.9871795
C=CC(=O)Oc1ccc(C(=O)OCCCC)cc1 | [6 empty] | 0.9871795
C=CC(=O)Oc1ccc(C(C)(C)C)cc1 | [6 empty] | 0.9871795
C=CC(=O)Oc1ccc(C)cc1 | [6 empty] | 0.9871795
C=CC(=O)Oc1ccc(CCCOC)cc1 | [6 empty] | 0.9871795
C=CC(=O)Oc1ccc(Cl)cc1Cl | [6 empty] | 0.9871795
C=CC(=O)Oc1ccc(OC)cc1 | [6 empty] | 0.9871795
C=CC(=O)Oc1ccc(cc1)Cl | [6 empty] | 0.9871795
C=CC(=O)Oc1cccc(C(=O)OC)c1 | [6 empty] | 0.9871795
C=CC(=O)Oc1cccc(C(=O)OCC)c1 | [6 empty] | 0.9871795
C=CC(=O)Oc1cccc(C)c1 | [6 empty] | 0.9871795
C=CC(=O)Oc1cccc(N(C)C)c1 | [6 empty] | 0.9871795
C=CC(=O)Oc1ccccc1C | [6 empty] | 0.9871795
C=CC(=O)Oc1ccccc1C(=O)OC | [6 empty] | 0.9871795
C=CC(=O)Oc1ccccc1C(=O)OCC | [6 empty] | 0.9871795
C=CC(=O)Oc1ccccc1C(C)(C)C | [6 empty] | 0.9871795
C=CC(=O)Oc2ccc(c1ccccc1)cc2 | [6 empty] | 0.9871795
C=CC(=O)Oc2ccc1ccccc1c2 | [6 empty] | 0.9871795
C=CC(=O)S(=O)[O-] | [6 empty] | 0.9871795
C=CC(=O)[O-] | [6 empty] | 0.9871795
C=CC(=O)[O-].C=CC(=O)[O-] | [6 empty] | 0.9871795
C=CC(=O)[O-].C=CC(=O)[O-].C=CC(=O)[O-].C=CC(=O)[O-].C=CC(=O)[O-].C=CC(=O)[O-].C=CC(=O)[O-].C=CC(=O)[O-].C=CC(=O)[O-].C=CC(=O) | [6 empty] | 0.9871795
C=CC(F)(F)F | [6 empty] | 0.9871795
C=CC1=CC(=C(C(=C1F)F)F)F | [6 empty] | 0.9871795
C=CC1=CC(=C(C=C1)Cl)F | [6 empty] | 0.9871795
C=CC1=CC(=CC=C1)Cl | [6 empty] | 0.9871795
C=CC1=CC=C(C=C1)Br | [6 empty] | 0.9871795
C=CC1=CC=C(C=C1)C(=O)C2=CC=CC=C2 | [6 empty] | 0.9871795
C=CC1=CC=C(C=C1)Cl | [6 empty] | 0.9871795
C=CC1=CC=C(C=C1)F | [6 empty] | 0.9871795
C=CC1=CC=C(C=C1)OO | [6 empty] | 0.9871795
C=CC1=CC=CC=C1 | [6 empty] | 0.9871795
C=CC1=CC=CC=C1.C#CC1=CC=CC=C1 | [6 empty] | 0.9871795
C=CC1=CC=CC=C1C=CC(=C(C=C)Cl)Cl | [6 empty] | 0.9871795
C=CC1=CC=CC=C1Cl | [6 empty] | 0.9871795
C=CC1=CC=CC=C1F | [6 empty] | 0.9871795
C=CC1=CC=CC=C1OC2=CC=CC=C2 | [6 empty] | 0.9871795
C=CC1=CC=CC=N1 | [6 empty] | 0.9871795
C=CC1=CC=NC=C1 | [6 empty] | 0.9871795
C=CC1CCCC1 | [6 empty] | 0.9871795
C=CC1CCCCC1 | [6 empty] | 0.9871795
C=CC1CCCN1 | [6 empty] | 0.9871795
C=CC=C | [6 empty] | 0.9871795
C=CCC(=C)Br | [6 empty] | 0.9871795
C=CCC(F)(F)C(F)(F)F | [6 empty] | 0.9871795
C=CCC1=CC=CC=C1 | [6 empty] | 0.9871795
C=CCC1CCCC1 | [6 empty] | 0.9871795
C=CCC1CCCCC1 | [6 empty] | 0.9871795
C=CCCC1CCCCC1 | [6 empty] | 0.9871795
C=CCCCCC=C | [6 empty] | 0.9871795
C=CCN=C(N(CC=C)*)* | [6 empty] | 0.9871795
C=CCOCC(COC(=O)CCC(=O)*)O* | [6 empty] | 0.9871795
C=CCl | [6 empty] | 0.9871795
C=CNC1=CC2=C(C=C1)C3=CC=CC=C3N2 | [6 empty] | 0.9871795
C=COC(=O)C(F)(F)F | [6 empty] | 0.9871795
C=COC=O | [6 empty] | 0.9871795
C=COOC(=O)C1=CC=CC=C1 | [6 empty] | 0.9871795
C=CO[CH2+] | [6 empty] | 0.9871795
C=CS(=O)(=O)C1=CC=CC2=CC=CC=C21 | [6 empty] | 0.9871795
C=C[Hg]O | [6 empty] | 0.9871795
C=C[N+](=O)[O-] | [6 empty] | 0.9871795
C=C[NH+](C)C | [6 empty] | 0.9871795
C=C[SiH](C1CCCC1)C2=CC=CC=C2 | [6 empty] | 0.9871795
C=C[Si]([Si](c1ccc(cc1)*)(C)C)([Si](C)(C)*)C | [6 empty] | 0.9871795
C=C[Si](c1ccc(s1)*)(c1ccc(s1)[Si](C)(C)*)C | [6 empty] | 0.9871795
C=C[Si](c1ccc(s1)c1ccc(s1)*)(C)* | [6 empty] | 0.9871795
C=C[Si](c1ccc(s1)c1ccc(s1)*)(c1ccc(s1)c1ccc(s1)[Si](C)(C)*)C | [6 empty] | 0.9871795
C=Cc1cc(C(C)(C)C)ccc1C | [6 empty] | 0.9871795
C=Cc1cc(F)ccc1F | [6 empty] | 0.9871795
C=Cc1ccc(C(=O)CCC)cc1 | [6 empty] | 0.9871795
C=Cc1ccc(C(=O)CCCC)cc1 | [6 empty] | 0.9871795
C=Cc1ccc(C(=O)CCCCC)cc1 | [6 empty] | 0.9871795
C=Cc1ccc(C(=O)CCCCCCC)cc1 | [6 empty] | 0.9871795
C=Cc1ccc(C(=O)N(CC)CC)cc1 | [6 empty] | 0.9871795
C=Cc1ccc(C(=O)OC(C)C)cc1 | [6 empty] | 0.9871795
C=Cc1ccc(C(=O)OCC(C)C)cc1 | [6 empty] | 0.9871795
C=Cc1ccc(C(=O)OCC)cc1 | [6 empty] | 0.9871795
C=Cc1ccc(C(=O)OCCC)cc1 | [6 empty] | 0.9871795
C=Cc1ccc(C(=O)OCCCC)cc1 | [6 empty] | 0.9871795
C=Cc1ccc(C(=O)OCCCCCC)cc1 | [6 empty] | 0.9871795
C=Cc1ccc(C(C)(O)CCCCC)cc1 | [6 empty] | 0.9871795
C=Cc1ccc(C(C)CCC)cc1 | [6 empty] | 0.9871795
C=Cc1ccc(CCOC)cc1 | [6 empty] | 0.9871795
C=Cc1ccc(COC)cc1 | [6 empty] | 0.9871795
C=Cc1ccc(COCC(O)CC)cc1 | [6 empty] | 0.9871795
C=Cc1ccc(OC)cc1C | [6 empty] | 0.9871795
C=Cc1ccc(OCCC)cc1 | [6 empty] | 0.9871795
C=Cc1ccc(cc1)Br | [6 empty] | 0.9871795
C=Cc1ccc(cc1)Cl | [6 empty] | 0.9871795
C=Cc1ccc(cc1)F | [6 empty] | 0.9871795
C=Cc1ccccc1 | [6 empty] | 0.9871795
C=Cc1ccccc1C(=O)OCC(C)(C)C | [6 empty] | 0.9871795
C=Cc1ccccc1C(=O)OCCCC | [6 empty] | 0.9871795
C=Cc1ccccc1C(=O)OCCCCCC | [6 empty] | 0.9871795
C=Cc1ccccc1CCOC | [6 empty] | 0.9871795
C=Cc1ccccc1COC(C)C | [6 empty] | 0.9871795
C=Cc1ccccc1COCC(C)(C)C | [6 empty] | 0.9871795
C=Cc1ccccc1Cl | [6 empty] | 0.9871795
C=Cc1ccccc1OC | [6 empty] | 0.9871795
C=Cc2ccc(/C(Cc1ccccc1)=N/O)cc2 | [6 empty] | 0.9871795
C=Cc2ccc(C(=O)Cc1ccccc1)cc2 | [6 empty] | 0.9871795
C=Cc2ccc(C(=O)c1ccccc1)cc2 | [6 empty] | 0.9871795
C=Cc2ccc(Cc1ccc(OC)cc1)cc2 | [6 empty] | 0.9871795
C=Cc2ccc(Oc1ccccc1)cc2 | [6 empty] | 0.9871795
C=Cc2ccc(c1ccc(C)cc1)cc2 | [6 empty] | 0.9871795
C=O | [6 empty] | 0.9871795
CC(=C)C | [6 empty] | 0.9871795
CC(=C)C#N | [6 empty] | 0.9871795
CC(=C)C(=C)C(=C)C(=O)O | [6 empty] | 0.9871795
CC(=C)C(=O)NC1=CC=C(C=C1)C(=O)OC | [6 empty] | 0.9871795
CC(=C)C(=O)NC1=CC=C(C=C1)C(=O)OOC2CCCCC2O | [6 empty] | 0.9871795
CC(=C)C(=O)OC | [6 empty] | 0.9871795
CC(=C)C(=O)OC(=O)C1=CC=C(C=C1)C(=O)O | [6 empty] | 0.9871795
CC(=C)C(=O)OC(C)(C)C | [6 empty] | 0.9871795
CC(=C)C(=O)OC(CCCCCCCCF)CCCCCCCCF | [6 empty] | 0.9871795
CC(=C)C(=O)OC(CCCCF)F | [6 empty] | 0.9871795
CC(=C)C(=O)OC.CC(=C)C(=O)OC.CC(=C)C(=O)OC.CC(=C)C(=O)OC.CC(=C)C(=O)OC.CC(=C)C(=O)OC.CC(=C)C(=O)OC.CC(=C)C(=O)OC.CC(=C)C(=O)OC | [6 empty] | 0.9871795
CC(=C)C(=O)OC1=C(C=C(C=C1)Cl)Cl | [6 empty] | 0.9871795
CC(=C)C(=O)OC1=CC=C(C=C1)C#N | [6 empty] | 0.9871795
CC(=C)C(=O)OC1=CC=C(C=C1)C(=O)C2=CC=CC=C2 | [6 empty] | 0.9871795
CC(=C)C(=O)OC1=CC=C(C=C1)C(=O)O | [6 empty] | 0.9871795
CC(=C)C(=O)OC1=CC=C(C=C1)C(=O)OC | [6 empty] | 0.9871795
CC(=C)C(=O)OC1=CC=C(C=C1)C(C)(C)C | [6 empty] | 0.9871795
CC(=C)C(=O)OC1=CC=C(C=C1)C2=CC=CC=C2 | [6 empty] | 0.9871795
CC(=C)C(=O)OC1=CC=C(C=C1)Cl | [6 empty] | 0.9871795
CC(=C)C(=O)OC1=CC=C(C=C1)OC | [6 empty] | 0.9871795
CC(=C)C(=O)OC1=CC=CC(=C1)C(=O)OOC(=O)C2=CC=CC=C2 | [6 empty] | 0.9871795
CC(=C)C(=O)OC1=CC=CC(=C1)C(=O)OOC(=O)C2=CC=CC=C2N | [6 empty] | 0.9871795
CC(=C)C(=O)OC1=CC=CC(=C1)OC | [6 empty] | 0.9871795
CC(=C)C(=O)OC1=CC=CC=C1 | [6 empty] | 0.9871795
CC(=C)C(=O)OC1=CC=CC=C1C(=O)OOC(=O)C2=CC=CC=C2N | [6 empty] | 0.9871795
CC(=C)C(=O)OC1=CC=CC=C1C(=O)OOC(=O)C2=CC=CC=C2O | [6 empty] | 0.9871795
CC(=C)C(=O)OC1=CC=CC=C1Cl | [6 empty] | 0.9871795
CC(=C)C(=O)OCC(=O)OC1=CC=C(C=C1)CC(C)(C)C | [6 empty] | 0.9871795
CC(=C)C(=O)OCC1=CC=CC=C1 | [6 empty] | 0.9871795
CC(=C)C(=O)OCCBr | [6 empty] | 0.9871795
CC(=C)C(=O)OCCC#N | [6 empty] | 0.9871795
CC(=C)C(=O)OCCC(C)(C)C | [6 empty] | 0.9871795
CC(=C)C(=O)OCCC(C)O | [6 empty] | 0.9871795
CC(=C)C(=O)OCCC(CCO)O | [6 empty] | 0.9871795
CC(=C)C(=O)OCCC1=CC=CC=C1 | [6 empty] | 0.9871795
CC(=C)C(=O)OCCCCCCCCCCC(=O)OC1=CC=C(C=C1)C2=CC=C(C=C2)C#N | [6 empty] | 0.9871795
CC(=C)C(=O)OCCCCCCCCCCCC1=CC=C(C=C1)C2=CC=C(C=C2)C#N | [6 empty] | 0.9871795
CC(=C)C(=O)OCCCCCCCCCCCOC1=CC=C(C=C1)C2=CC=C(C=C2)C#N | [6 empty] | 0.9871795
CC(=C)C(=O)OCCCCCCCCCCCOC1=CC=C(C=C1)N=NC2=CC=C(C=C2)N(C)C | [6 empty] | 0.9871795
CC(=C)C(=O)OCCCCCCOC1=CC=C(C=C1)N=NC2=CC=C(C=C2)C#N | [6 empty] | 0.9871795
CC(=C)C(=O)OCCCCCCOC1=CC=C(C=C1)N=NC2=CC=C(C=C2)N(C)C | [6 empty] | 0.9871795
CC(=C)C(=O)OCCCCCCOC1=CC=C(C=C1)N=NC2=CC=C(C=C2)OC | [6 empty] | 0.9871795
CC(=C)C(=O)OCCCCCOC1=CC=C(C=C1)C2=CC=C(C=C2)C#N | [6 empty] | 0.9871795
CC(=C)C(=O)OCCCCOC1=CC=C(C=C1)N=NC2=CC=C(C=C2)C#N | [6 empty] | 0.9871795
CC(=C)C(=O)OCCCl | [6 empty] | 0.9871795
CC(=C)C(=O)OCCO | [6 empty] | 0.9871795
CC(=C)C(=O)OCCOC | [6 empty] | 0.9871795
CC(=C)C(=O)OCCOC1=CC=C(C=C1)C2=CC=C(C=C2)C#N | [6 empty] | 0.9871795
CC(=C)C(=O)OCCOC1=CC=C(C=C1)N=NC2=CC=CC=C2 | [6 empty] | 0.9871795
CC(=C)C(=O)OCCc1ccccc1 | [6 empty] | 0.9871795
CC(=C)C(=O)OCO | [6 empty] | 0.9871795
CC(=C)C(=O)OOC1=CC=C(C=C1)CC(=O)OC | [6 empty] | 0.9871795
CC(=C)C(=O)OOC1=CC=C(C=C1)CCC(=O)OC | [6 empty] | 0.9871795
CC(=C)C(=O)OOCCCCCCCCOC1=CC=C(C=C1)N=NC2=CC=C(C=C2)C#N | [6 empty] | 0.9871795
CC(=C)C(=O)OOCCOCCOC1=CC=CC=C1N=NC2=CC=C(C=C2)C#N | [6 empty] | 0.9871795
CC(=C)C(=O)OOCCOCCOCCOC1=CC=CC=C1N=NC2=CC=C(C=C2)C#N | [6 empty] | 0.9871795
CC(=C)C(=O)Oc1ccccc1 | [6 empty] | 0.9871795
CC(=C)C(=O)[O-] | [6 empty] | 0.9871795
CC(=C)C(=O)[O-].C=C(C)C(=O)[O-] | [6 empty] | 0.9871795
CC(=C)C(=O)[O-].CC(=C)C(=O)[O-] | [6 empty] | 0.9871795
CC(=C)C(=O)[O-].COC(=O)C1=CC=C(C=C1)C(=C)C(=O)[O-] | [6 empty] | 0.9871795
CC(=C)C=CC1=CC=CC=C1 | [6 empty] | 0.9871795
CC(=N)C1=NC=NC=C1 | [6 empty] | 0.9871795
CC(=N)O[PoH] | [6 empty] | 0.9871795
CC(=O)N1C=NC=C1 | [6 empty] | 0.9871795
CC(=O)O | [6 empty] | 0.9871795
CC(=O)OC=C | [6 empty] | 0.9871795
CC(C#N)OC(=O)C=C | [6 empty] | 0.9871795
CC(C(=O)C)C(=O)[O-] | [6 empty] | 0.9871795
CC(C(=O)OC(=O)C(=C)C)N | [6 empty] | 0.9871795
CC(C) | [6 empty] | 0.9871795
CC(C)(C)C(=C)C(=O)[O-] | [6 empty] | 0.9871795
CC(C)(C)C(=C)CC=C | [6 empty] | 0.9871795
CC(C)(C)C1=CC=C(C=C1)C=CC2=CC=CC=C2 | [6 empty] | 0.9871795
CC(C)(C)C1=CC=C(C=C1)OC(=O)C=C | [6 empty] | 0.9871795
CC(C)(C)C1=CC=CC=C1OC(=O)C=C | [6 empty] | 0.9871795
CC(C)(C)CC(=C)C(=O)[O-] | [6 empty] | 0.9871795
CC(C)(C)CC(=O)[O-] | [6 empty] | 0.9871795
CC(C)(C)CC[CH+]C(=O)[O-] | [6 empty] | 0.9871795
CC(C)(C)OC(=O)C=C | [6 empty] | 0.9871795
CC(C)C(=C)C(=O)[O-] | [6 empty] | 0.9871795
CC(C)C(=C)CC=C | [6 empty] | 0.9871795
CC(C)C(=O)[O-].CC(C)C(=O)[O-].CC(C)C(=O)[O-].CC(C)C(=O)[O-].CC(C)C(=O)[O-].CC(C)C(=O)[O-].CC(C)C(=O)[O-].CC(C)C(=O)[O-].CC(C) | [6 empty] | 0.9871795
CC(C)C(C)(C)C1=CC=C(C=C1)OC(=O)C(=C)C | [6 empty] | 0.9871795
CC(C)C1=CC=C(C=C1)C=CC2=CC=CC=C2 | [6 empty] | 0.9871795
CC(C)C=C | [6 empty] | 0.9871795
CC(C)C=C.CC(C)C=C.CC(C)C=C.CC(C)C=C.CC(C)C=C.CC(C)C=C.CC(C)C=C.CC(C)C=C.CC(C)C=C.CC(C)C=C.CC(C)C=C.CC(C)C=C.CC(C)C=C.CC(C)C=C | [6 empty] | 0.9871795
CC(C)CC(=C)C(=O)[O-] | [6 empty] | 0.9871795
CC(C)CC(=O)[O-] | [6 empty] | 0.9871795
CC(C)CC(C)OC(=O)C=C | [6 empty] | 0.9871795
CC(C)CC=C | [6 empty] | 0.9871795
CC(C)CC=C.CC(C)CC=C.CC(C)CC=C.CC(C)CC=C.CC(C)CC=C.CC(C)CC=C.CC(C)CC=C.CC(C)CC=C.CC(C)CC=C.CC(C)CC=C.CC(C)CC=C.CC(C)CC=C.CC(C) | [6 empty] | 0.9871795
CC(C)CCC=C | [6 empty] | 0.9871795
CC(C)CCCC=C | [6 empty] | 0.9871795
CC(C)CCOC(=O)C(=C)C=CC1=CC=CC=C1 | [6 empty] | 0.9871795
CC(C)CCOC(=O)C=C | [6 empty] | 0.9871795
CC(C)CCOC=CC1=CC=CC=C1 | [6 empty] | 0.9871795
CC(C)COC(=O)C(=C)C | [6 empty] | 0.9871795
CC(C)COC(=O)C1=CC=C(C=C1)C=C | [6 empty] | 0.9871795
CC(C)COC(=O)C=C | [6 empty] | 0.9871795
CC(C)COC=C | [6 empty] | 0.9871795
CC(C)N(C(C)C)C(=O)C=C | [6 empty] | 0.9871795
CC(C)NC(=O)C=C | [6 empty] | 0.9871795
CC(C)OC(=O)C1=CC=C(C=C1)C=C | [6 empty] | 0.9871795
CC(C)OC(=O)C=C | [6 empty] | 0.9871795
CC(C)OC=C | [6 empty] | 0.9871795
CC(C)OCC(=C)C=C | [6 empty] | 0.9871795
CC(C1=CC=C(O[*])C=C1)(C)C2=CC=C(C=C2)OC(=O)[*] | [6 empty] | 0.9871795
CC(C1=CC=C(O[S](CCCCC[S](=O)(=O)[*])(=O)=O)C=C1)(C)C2=CC=C(O[*])C=C2 | [6 empty] | 0.9871795
CC(C1=CC=C(O[S](CCC[S](=O)(=O)[*])(=O)=O)C=C1)(C)C2=CC=C(O[*])C=C2 | [6 empty] | 0.9871795
CC(C1=CC=CC=C1) | [6 empty] | 0.9871795
CC(C1=CC=CC=C1)(C2=CC=C(C=C2)C3=CC=CC=C3)C(=O)[O-] | [6 empty] | 0.9871795
CC(C1=CC=CC=C1)[S+](C2=CC=C(C=C2)C3=CC=CC=C3)C(=O)[O-] | [6 empty] | 0.9871795
CC(C3=CC=C(O[S](=O)(C2=CC=C(C1=CC=C([S](=O)(=O)[*])C=C1)C=C2)=O)C=C3)(C)C4=CC=C(C=C4)O[*] | [6 empty] | 0.9871795
CC(C3=CC=C(O[S](C2=CC=C(C1=CC=C([S](=O)(=O)[*])C=C1)C=C2)(=O)=O)C=C3)(C)C4=CC=C(O[*])C=C4 | [6 empty] | 0.9871795
CC(C3=CC=C(O[S](OC1=CC(=CC=C1)C(C(F)(F)F)(C(F)(F)F)C2=CC=CC(=C2)O[*])(=O)=O)C=C3)(C)C4=CC=C(C=C4)O[S](=O)(=O)[*] | [6 empty] | 0.9871795
CC(C3=CC=C(O[S](OC1=CC(=CC=C1)SC2=CC=CC(=C2)O[*])(=O)=O)C=C3)(C)C4=CC=C(C=C4)O[S](=O)(=O)[*] | [6 empty] | 0.9871795
CC(C3=CC=C(O[S](OC1=CC(=CC=C1)[S](C2=CC=CC(=C2)O[*])(=O)=O)(=O)=O)C=C3)(C)C4=CC=C(C=C4)O[S](=O)(=O)[*] | [6 empty] | 0.9871795
CC(C3=CC=C(O[S](OC2=CC1=C(C=CC(=C1)O[*])C=C2)(=O)=O)C=C3)(C)C4=CC=C(C=C4)O[S](=O)(=O)[*] | [6 empty] | 0.9871795
CC(C3=CC=C(O[S](OC2=CC=C(C1=CC=C(O[*])C=C1)C=C2)(=O)=O)C=C3)(C)C4=CC=C(C=C4)O[S](=O)(=O)[*] | [6 empty] | 0.9871795
CC(C4=CC=C(O[S](OC1=CC(=CC=C1)C2(CCCCC2)C3=CC=CC(=C3)O[*])(=O)=O)C=C4)(C)C5=CC=C(C=C5)O[S](=O)(=O)[*] | [6 empty] | 0.9871795
CC(C6=CC=C(O[S](OC1=CC(=CC=C1)C3(C2=C(C=CC=C2)C4=CC=CC=C34)C5=CC=CC(=C5)O[*])(=O)=O)C=C6)(C)C7=CC=C(C=C7)O[S](=O)(=O)[*] | [6 empty] | 0.9871795
CC(C=C1)=CC=C1C | [6 empty] | 0.9871795
CC(CC(=O)[O-])C#N | [6 empty] | 0.9871795
CC(CC(C)(C)C(=O)OC(=O)C=C)C(=O)OC(=O)C=C | [6 empty] | 0.9871795
CC(CC(OC(=O)C=C)F)F | [6 empty] | 0.9871795
CC(CCCCOC(=O)C=C)SC | [6 empty] | 0.9871795
CC(CCCOC(=O)C=C)S | [6 empty] | 0.9871795
CC(CCOC(=O)C(=C)C)CC(C)(C)C | [6 empty] | 0.9871795
CC(CCOC(=O)C=C)OC | [6 empty] | 0.9871795
CC(CCOC(=O)C=C)S | [6 empty] | 0.9871795
CC(C[C+](C(=O)[O-])O)O | [6 empty] | 0.9871795
CC(NC(=O)C(C(C(=O)OC(C)C)*)*)C | [6 empty] | 0.9871795
CC(NC(=O)c1ccc(cc1)S(=O)(=O)*)CCNC(=O)c1ccc(cc1)* | [6 empty] | 0.9871795
CC(NC(=O)c1ccc(cc1)S(=O)(=O)*)CNC(=O)c1ccc(cc1)* | [6 empty] | 0.9871795
CC(OC(=O)C=C)CC | [6 empty] | 0.9871795
CC(c1ccc(cc1)O)(c1ccc(cc1)O)C.Clc1ccc(cc1)S(=O)(=O)c1ccc(cc1)Cl | [6 empty] | 0.9871795
CC1=C(C(=CC=C1)C)C2=CC=C(C=C2)OC(=O)C(C)(C3=C(C=CC=C3C)C)C(=O)OC4=CC=C(C=C4)C5=C(C=CC=C5C)C | [6 empty] | 0.9871795
CC1=C(C(=CC=C1)OC(=O)C(=C)C)C | [6 empty] | 0.9871795
CC1=C(C(=CC=C1)OC(=O)C=C)C | [6 empty] | 0.9871795
CC1=C(C=C(C=C1)C(=O)OC(=O)C=C)C | [6 empty] | 0.9871795
CC1=C(C=C(C=C1)C=CC2=CC=CC=C2)C | [6 empty] | 0.9871795
CC1=C(C=C(C=C1)OC(=O)C(=C)C)C | [6 empty] | 0.9871795
CC1=C(C=C(C=C1)OC(=O)C=C)C | [6 empty] | 0.9871795
CC1=C(C=CC(=C1)C(C)(C)C)C=CC2=CC=CC=C2 | [6 empty] | 0.9871795
CC1=C(C=CC(=C1)C=CC2=CC=CC=C2)Cl | [6 empty] | 0.9871795
CC1=C(C=CC(=C1)Cl)C=CC2=CC=CC=C2 | [6 empty] | 0.9871795
CC1=C(C=CC(=C1)OC)C=CC2=CC=CC=C2 | [6 empty] | 0.9871795
CC1=CC(=C(C(=C1)F)F)F | [6 empty] | 0.9871795
CC1=CC(=C(C=C1)C)C=CC2=CC=CC=C2 | [6 empty] | 0.9871795
CC1=CC(=C(C=C1)C=CC2=CC=CC=C2)C | [6 empty] | 0.9871795
CC1=CC(=C(C=C1)F)C=CC2=CC=CC=C2 | [6 empty] | 0.9871795
CC1=CC(=C(C=C1)O)O | [6 empty] | 0.9871795
CC1=CC(=C(C=C1)OC(=O)C=C)C | [6 empty] | 0.9871795
CC1=CC(=C(C=C1C)C)C | [6 empty] | 0.9871795
CC1=CC(=C(C=C1C=CC2=CC(=C(C=C2)F)F)F)F | [6 empty] | 0.9871795
CC1=CC(=CC(=C1)C=CC2=CC=CC=C2)C | [6 empty] | 0.9871795
CC1=CC(=CC=C1)C(C)(C)C | [6 empty] | 0.9871795
CC1=CC(=CC=C1)C=C | [6 empty] | 0.9871795
CC1=CC(=CC=C1)C=CC2=CC=CC=C2 | [6 empty] | 0.9871795
CC1=CC(=CC=C1)COC(=O)C=C | [6 empty] | 0.9871795
CC1=CC(=CC=C1)OC(=O)C(=C)C | [6 empty] | 0.9871795
CC1=CC(=CC=C1)OC(=O)C=C | [6 empty] | 0.9871795
CC1=CC2=C(C=C1)C=C(C=C2)C | [6 empty] | 0.9871795
CC1=CC=C(C=C1)C | [6 empty] | 0.9871795
CC1=CC=C(C=C1)C#N | [6 empty] | 0.9871795
CC1=CC=C(C=C1)C(=O)C2=CC=C(C=C2)C=C | [6 empty] | 0.9871795
CC1=CC=C(C=C1)C(=O)OC(=O)C=C | [6 empty] | 0.9871795
CC1=CC=C(C=C1)C=C | [6 empty] | 0.9871795
CC1=CC=C(C=C1)C=CC2=CC=CC=C2 | [6 empty] | 0.9871795
CC1=CC=C(C=C1)OC(=O)C(=C)C | [6 empty] | 0.9871795
CC1=CC=C(C=C1)OC(=O)C=C | [6 empty] | 0.9871795
CC1=CC=CC=C1C=C | [6 empty] | 0.9871795
CC1=CC=CC=C1OC(=O)C(=C)C | [6 empty] | 0.9871795
CC1=CC=CC=C1OC(=O)C=C | [6 empty] | 0.9871795
CC1CC(=O)O1 | [6 empty] | 0.9871795
CC1CO1 | [6 empty] | 0.9871795
CC=C | [6 empty] | 0.9871795
CC=C.[C-]#[O+] | [6 empty] | 0.9871795
CC=C1CC2CC1C(C2*)* | [6 empty] | 0.9871795
CC=CC=C | [6 empty] | 0.9871795
CC=CC=C.CC=CC=C.CC=CC=C.CC=CC=C.CC=CC=C.CC=CC=C.CC=CC=C.CC=CC=C.CC=CC=C.CC=CC=C.CC=CC=C.CC=CC=C.CC=CC=C.CC=CC=C.CC=CC=C.CC=CC | [6 empty] | 0.9871795
CC=CS(=O)[O-] | [6 empty] | 0.9871795
CC=O | [6 empty] | 0.9871795
CCC(=C)C(=O)[O-] | [6 empty] | 0.9871795
CCC(=C)CC=C | [6 empty] | 0.9871795
CCC(=O)[O-] | [6 empty] | 0.9871795
CCC(C(=O)Oc1ccccc1C(=O)OC(=O)c1ccccc1O*)(C(=O)*)CC | [6 empty] | 0.9871795
CCC(C(C(=O)OC1COC2C1OCC2*)NC(=O)CCCCC(=O)NC(C(=O)O*)C(CC)C)C | [6 empty] | 0.9871795
CCC(C(C(=O)OC1COC2C1OCC2*)NC(=O)CCCCCCCCC(=O)NC(C(=O)O*)C(CC)C)C | [6 empty] | 0.9871795
CCC(C(CC)C*)COC(=O)c1ccc(cc1)C(=O)O* | [6 empty] | 0.9871795
CCC(C(F)(F)F)(c1ccc(cc1)c1ccc(cc1)c1ccc(cc1)*)* | [6 empty] | 0.9871795
CCC(C(N1C(=O)c2c(C1=O)cccc2)C(=O)Nc1cc(cc(c1)C(=O)Nc1ccc(c(c1)N*)C)C(=O)*)C | [6 empty] | 0.9871795
CCC(C(c1ccc(cc1)O*)c1ccc(cc1)OC(=S)*)CC | [6 empty] | 0.9871795
CCC(C)(C)C1=CC=C(C=C1)OC(=O)C=C | [6 empty] | 0.9871795
CCC(C)(C)C1=CC=CC=C1OC(=O)C=C | [6 empty] | 0.9871795
CCC(C)(C)NC(=O)C=C | [6 empty] | 0.9871795
CCC(C)(C)NCCOC(=O)C(=C)C | [6 empty] | 0.9871795
CCC(C)C(=C)C(=O)[O-] | [6 empty] | 0.9871795
CCC(C)C1=CC=C(C=C1)C=C | [6 empty] | 0.9871795
CCC(C)C1=CC=C(C=C1)C=CC2=CC=CC=C2 | [6 empty] | 0.9871795
CCC(C)COC(=O)C=C | [6 empty] | 0.9871795
CCC(C)OC(=O)C(=C)C | [6 empty] | 0.9871795
CCC(C)OC(=O)C=C | [6 empty] | 0.9871795
CCC(C)OC=C | [6 empty] | 0.9871795
CCC(CC)COC(=O)C(=C)C | [6 empty] | 0.9871795
CCC(CC)COC(=O)C=C | [6 empty] | 0.9871795
CCC(CC)C[C+](C)C(=O)[O-] | [6 empty] | 0.9871795
CCC(CCCOC(=O)C=C)SCC | [6 empty] | 0.9871795
CCC(CCOC(=O)C=C)SCC | [6 empty] | 0.9871795
CCC(COC(=O)C=C)C#N | [6 empty] | 0.9871795
CCC(COC(=O)c1ccc(cc1)OC(=O)c1ccc(cc1)OCCCCCCCCC(O*)C*)C | [6 empty] | 0.9871795
CCC(COCC1=CC=C(C=C1)C=CC2=CC=CC=C2O)O | [6 empty] | 0.9871795
CCC(COc1cc(C(=O)*)c(cc1C(=O)Oc1ccc(cc1)c1ccc(cc1)O*)OCC(CC)C)C | [6 empty] | 0.9871795
CCC(N1C(=O)C(C(C1=O)*)*)C | [6 empty] | 0.9871795
CCC(OC(=O)C(Cc1ccc(cc1)O*)NC(=O)CCc1ccc(cc1)OC(=O)CCC(=O)*)C | [6 empty] | 0.9871795
CCC(OC(=O)C(Cc1ccc(cc1)O*)NC(=O)CCc1ccc(cc1)OC(=O)CCCCC(=O)*)C | [6 empty] | 0.9871795
CCC(OC(=O)C(Cc1ccc(cc1)O*)NC(=O)CCc1ccc(cc1)OC(=O)CCCCCCC(=O)*)C | [6 empty] | 0.9871795
CCC(OC(=O)C(Cc1ccc(cc1)O*)NC(=O)CCc1ccc(cc1)OC(=O)COCC(=O)*)C | [6 empty] | 0.9871795
CCC(OC(=O)C(Cc1ccc(cc1)O*)NC(=O)CCc1ccc(cc1)OC(=O)COCCOCC(=O)*)C | [6 empty] | 0.9871795
CCC(OC(=O)C1CC2CC1C(C2C1C(=O)OC(=O)C1*)*)C | [6 empty] | 0.9871795
CCC(OC(=O)C=C)(F)F | [6 empty] | 0.9871795
CCC(c1cc(ccc1OC(=O)c1ccc(cc1)C(=O)*)C(c1ccc(c(c1)C(CC)C)O*)(C)C)C | [6 empty] | 0.9871795
CCC(c1ccc(cc1)O*)(c1ccc(cc1)OC(=S)*)C | [6 empty] | 0.9871795
CCC(c1ccc(cc1)O*)(c1ccc(cc1)OC(=S)*)CC | [6 empty] | 0.9871795
CCC(c1ccc(cc1)O*)c1ccc(cc1)OC(=S)* | [6 empty] | 0.9871795
CCC1(*)OCCN1* | [6 empty] | 0.9871795
CCC1=CC=C(C=C1)C | [6 empty] | 0.9871795
CCC1=CC=CC=C1C=C | [6 empty] | 0.9871795
CCC=C.CCC=C.CCC=C.CCC=C.CCC=C.CCC=C.CCC=C.CCC=C.CCC=C.CCC=C.CCC=C.CCC=C.CCC=C.CCC=C.CCC=C.CCC=C.CCC=C.CCC=C.CCC=C.CCC=C.CCC=C | [6 empty] | 0.9871795
CCC=CC=C | [6 empty] | 0.9871795
CCCC(=C)C(=O)[O-] | [6 empty] | 0.9871795
CCCC(=C)CC=C | [6 empty] | 0.9871795
CCCC(=O)C(=C)C(=O)[O-] | [6 empty] | 0.9871795
CCCC(=O)C1=CC=CC2=CC=CC=C21 | [6 empty] | 0.9871795
CCCC(=O)CCCOC(=O)C=C | [6 empty] | 0.9871795
CCCC(=O)Oc1ccc(cc1)C(=O)OC(C*)* | [6 empty] | 0.9871795
CCCC(=O)[O-] | [6 empty] | 0.9871795
CCCC(=O)c1ccc(cc1)C(C*)* | [6 empty] | 0.9871795
CCCC(C(=O)OC(C*)*)(C)C | [6 empty] | 0.9871795
CCCC(C(=O)OC(C*)*)(CCC)CCC | [6 empty] | 0.9871795
CCCC(C(=O)OC)(C*)* | [6 empty] | 0.9871795
CCCC(C(CCC)C*)COC(=O)c1ccc(cc1)C(=O)O* | [6 empty] | 0.9871795
CCCC(C)COC(=O)C=C | [6 empty] | 0.9871795
CCCC(C)NC(C)CCC | [6 empty] | 0.9871795
CCCC(C1=CC=C(C=C1)C2=CC=CC=C2)(C3=CC=C(C=C3)C4=CC=CC=C4)C(=O)[O-] | [6 empty] | 0.9871795
CCCC(COC(=O)*)O* | [6 empty] | 0.9871795
CCCC(COC(=O)C(C*)*)C | [6 empty] | 0.9871795
CCCC(COC(=O)c1ccc(cc1)c1ccc(cc1)C(=O)O*)(C*)C | [6 empty] | 0.9871795
CCCC(OC(C*)*)(CCC)CCC | [6 empty] | 0.9871795
CCCC(c1ccc(cc1)C(C*)*)(O)C | [6 empty] | 0.9871795
CCCC(c1ccc(cc1)O*)c1ccc(cc1)OC(=S)* | [6 empty] | 0.9871795
CCCC1OC([*])CC(C[*])O1 | [6 empty] | 0.9871795
CCCC=C | [6 empty] | 0.9871795
CCCC=C.CCCC=C.CCCC=C.CCCC=C.CCCC=C.CCCC=C.CCCC=C.CCCC=C.CCCC=C.CCCC=C.CCCC=C.CCCC=C.CCCC=C.CCCC=C.CCCC=C.CCCC=C.CCCC=C.CCCC=C | [6 empty] | 0.9871795
CCCC=O | [6 empty] | 0.9871795
CCCCC(=C)C(=O)[O-] | [6 empty] | 0.9871795
CCCCC(=C)CC=C | [6 empty] | 0.9871795
CCCCC(=O)C(=C)C(=O)[O-] | [6 empty] | 0.9871795
CCCCC(=O)C1=CC=CC2=CC=CC=C21 | [6 empty] | 0.9871795
CCCCC(=O)OCCOC(=O) | [6 empty] | 0.9871795
CCCCC(=O)c1ccc(cc1)C(C*)* | [6 empty] | 0.9871795
CCCCC(C(=O)O*)(CCCC)C* | [6 empty] | 0.9871795
CCCCC(C(=O)OC(C*)*)(CCCC)CCCC | [6 empty] | 0.9871795
CCCCC(C(CCCC)C*)COC(=O)c1ccc(cc1)C(=O)O* | [6 empty] | 0.9871795
CCCCC(C1=CC=C(C=C1)C2=CC=CC=C2)(C3=CC=C(C=C3)C4=CC=CC=C4)C(=O)[O-] | [6 empty] | 0.9871795
CCCCC(CC)CC2(CC(CC)CCCC)C1=C(SC(=C1)[*])C3=C2C=C(S3)C4=CC=C(C5=NSN=C45)[*] | [6 empty] | 0.9871795
CCCCC(CC)CC2(CCCCCC(=O)OCC)C1=C(SC(=C1)[*])C3=C2C=C(S3)C4=CC=C(C5=NSN=C45)[*] | [6 empty] | 0.9871795
CCCCC(CC)CC2(CCCCCCO)C1=C(SC(=C1)[*])C3=C2C=C(S3)C4=CC=C(C5=NSN=C45)[*] | [6 empty] | 0.9871795
CCCCC(CC)COC(=O)C(=C)C | [6 empty] | 0.9871795
CCCCC(CC)COC(=O)C2=C(C1=C(SC(=C1S2)C5=CC4=C(C(=C3C=C(SC3=C4OCC(CC)CCCC)[*])OCC(CC)CCCC)S5)[*])F | [6 empty] | 0.9871795
CCCCC(CC)COC=C | [6 empty] | 0.9871795
CCCCC(CC)COCC | [6 empty] | 0.9871795
CCCCC(CC)C[C+](C)C(=O)[O-] | [6 empty] | 0.9871795
CCCCC(CCC(OC(=O)C(C*)*)C)CC | [6 empty] | 0.9871795
CCCCC(CCC(OC(=O)C(C*)*)CC(C)C)CC | [6 empty] | 0.9871795
CCCCC(CCC)(CCC[Pb]C(=O)[O-])C1=CC=C(C=C1)C2=CC=CC=C2 | [6 empty] | 0.9871795
CCCCC(CCCCC(=O)*)O* | [6 empty] | 0.9871795
CCCCC(COC(=O)C(=C)C)C(C)(C)C | [6 empty] | 0.9871795
CCCCC(COC(=O)C=C)C#N | [6 empty] | 0.9871795
CCCCC(COC(=O)C=C)CC | [6 empty] | 0.9871795
CCCCC(COC(=O)C=C)OC1=C(C=C(C=C1)N=NC2=CC=C(C=C2)OOC(C)(C)C(C)(C)O)C | [6 empty] | 0.9871795
CCCCC(COc1cc(/C=C(\C#N)/*)c(cc1/C=C(/c1ccc2c(c1)n(CC(CCCC)CC)c1c2ccc(c1)*)\C#N)OCC(CCCC)CC)CC | [6 empty] | 0.9871795
CCCCC(COc1cc(/C=C/*)c(cc1/C=C/c1ccc2c(c1)n(CC(CCCC)CC)c1c2ccc(c1)*)OCC(CCCC)CC)CC | [6 empty] | 0.9871795
CCCCC(COc1cc(C#Cc2c3ccccc3c(c3c2cccc3)*)c(cc1C=Cc1c2ccccc2c(c2c1cccc2)C=Cc1cc(OCC(CCCC)CC)c(cc1OCC(CCCC)CC)C#C*)OCC(CCCC)CC)CC | 1e-06 | [5 empty] | 0.9871795
CCCCC(COc1cc(C=C*)c(cc1C=Cc1cc(OC)c(cc1OC)*)OC)CC | [6 empty] | 0.9871795
CCCCC(COc1cc(C=Cc2ccc(cc2)*)c(cc1C=Cc1ccc(cc1)N(c1ccccc1)*)OC)CC | [6 empty] | 0.9871795
CCCCC(COc1cc(OCC(CCCC)CC)c(cc1c1ccccc1)c1cc(C=C*)ccc1*)CC | [6 empty] | 0.9871795
CCCCC(COc1cc(c(cc1c1ccccc1)OCC(CCCC)CC)c1cc(C=C*)ccc1*)CC | [6 empty] | 0.9871795
CCCCC(COc1ccc(cc1)N(c1ccc(cc1)/C=C/*)c1ccc(cc1)/C=C/c1ccc2c(c1)n(CC(CCCC)CC)c1c2ccc(c1)*)CC | [6 empty] | 0.9871795
CCCCC(COc1cccc(c1)c1nc2c(ccc(c2nc1c1cccc(c1)OCC(CCCC)CC)*)c1ccc(s1)c1sc2c(c1)c(OCC(CCCC)CC)c1c(c2OCC(CCCC)CC)cc(s1)c1ccc(s1)*)CC | [6 empty] | 0.9871795
CCCCC(COc1cccc(c1)c1nc2c(ccc(c2nc1c1cccc(c1)OCC(CCCC)CC)*)c1ccc(s1)c1sc2c(c1)c(c1ccc(s1)CC(CCCC)CC)c1c(c2c2ccc(s2)CC(CCCC)CC)cc(s1)c1ccc(s1)*)CC | [6 empty] | 0.9871795
CCCCC(Cc1c(/C=C/c2ccc3c(c2)n(CC(CCCC)CC)c2c3ccc(c2)*)sc(c1CC(CCCC)CC)/C=C/*)CC | [6 empty] | 0.9871795
CCCCC(Cc1cc(C=C*)c(cc1*)CCCC)CC | [6 empty] | 0.9871795
CCCCC(Cc1cc(sc1*)*)CC | [6 empty] | 0.9871795
CCCCC(Cn1c2ccc(cc2c2c1ccc(c2)C=Nc1ccc(cc1)C(=O)OCCCCOCCCCOCCCCOC(=O)c1ccc(cc1)N=C*)*)CC | [6 empty] | 0.9871795
CCCCC(OC(=O)C=C)(F)F | [6 empty] | 0.9871795
CCCCC(S(=O)(=O)*)C* | [6 empty] | 0.9871795
CCCCC(c1ccc(cc1)C(C*)*)(O)C | [6 empty] | 0.9871795
CCCCC(c1ccc(cc1)O*)(c1ccc(cc1)OC(=O)*)C | [6 empty] | 0.9871795
CCCCC1=C(SC(=C1)[*])[*] | [6 empty] | 0.9871795
CCCCC1=CC=C(C=C1)C=CC2=CC=CC=C2 | [6 empty] | 0.9871795
CCCCC=C | [6 empty] | 0.9871795
CCCCC=C.CCCCC=C.CCCCC=C.CCCCC=C.CCCCC=C.CCCCC=C.CCCCC=C.CCCCC=C.CCCCC=C.CCCCC=C.CCCCC=C.CCCCC=C.CCCCC=C.CCCCC=C.CCCCC=C.CCCCC | [6 empty] | 0.9871795
CCCCCC(=C)C(=O)[O-] | [6 empty] | 0.9871795
CCCCCC(=CC(=O)[O-])[CH2+] | [6 empty] | 0.9871795
CCCCCC(=O)C1=CC=CC2=CC=CC=C21 | [6 empty] | 0.9871795
CCCCCC(=O)c1ccc(cc1)C(C*)* | [6 empty] | 0.9871795
CCCCCC(C)(C1=CC=C(C=C1)C=CC2=CC=CC=C2O)O | [6 empty] | 0.9871795
CCCCCC(COC(=O)C=C)C#N | [6 empty] | 0.9871795
CCCCCC(OC(=O)C(C*)*)C | [6 empty] | 0.9871795
CCCCCC(OC(=O)C=C)F | [6 empty] | 0.9871795
CCCCCC(c1ccc(cc1)C(C*)*)(O)C | [6 empty] | 0.9871795
CCCCCC1CCC(CC1)c1ccc(cc1)OCCCCCCCCCCOC(=O)Cc1cc(sc1*)* | [6 empty] | 0.9871795
CCCCCC1CCC(CC1)c1ccc(cc1)OCCCCCCCCCCOC(=O)Cc1cc(sc1*)C=C* | [6 empty] | 0.9871795
CCCCCC1CCC(CC1)c1ccc(cc1)OCCCCCCCCCCOc1cc(C=C*)c(cc1*)OCCCCCCCCCCOc1ccc(cc1)C1CCC(CC1)CCCCC | [6 empty] | 0.9871795
CCCCCC1CCC(CC1)c1ccc(cc1)OCCCCCCCCOc1cc(C=C*)c(cc1*)OCCCCCCCCOc1ccc(cc1)C1CCC(CC1)CCCCC | [6 empty] | 0.9871795
CCCCCC1CCC(CC1)c1ccc(cc1)OCCCCCCOc1cc(C=C*)c(cc1*)OCCCCCCOc1ccc(cc1)C1CCC(CC1)CCCCC | [6 empty] | 0.9871795
CCCCCC1CCC(CC1)c1ccc(cc1)OCCCCCCn1c(=C(c2ccc(cc2)OCCCCCCOc2ccc(cc2)C2CCC(CC2)CCCCC)*)ccc1=C(c1ccc(n1CCCCCCOc1ccc(cc1)C1CCC(CC1)CCCCC)*)c1ccc(cc1)OCCCCCCOc1ccc(cc1)C1CCC(CC1)CCCCC | [6 empty] | 0.9871795
CCCCCC=C | [6 empty] | 0.9871795
CCCCCC=C.CCCCCC=C.CCCCCC=C.CCCCCC=C.CCCCCC=C.CCCCCC=C.CCCCCC=C.CCCCCC=C.CCCCCC=C.CCCCCC=C.CCCCCC=C.CCCCCC=C.CCCCCC=C.CCCCCC=C | [6 empty] | 0.9871795
CCCCCCC(=C)C(=O)[O-] | [6 empty] | 0.9871795
CCCCCCC(C(CCCCCC)C*)COC(=O)c1ccc(cc1)C(=O)O* | [6 empty] | 0.9871795
CCCCCCC(CCCCCCCCCCC(=O)*)O* | [6 empty] | 0.9871795
CCCCCCC(COC(=O)c1ccc(cc1)c1ccc(cc1)OCCCC(=C*)*)F | [6 empty] | 0.9871795
CCCCCCC(COc1ccc(cc1)OC(=O)c1ccc(cc1)c1ccc(cc1)OCCCC(=C*)*)F | [6 empty] | 0.9871795
CCCCCCC(COc1ccc(cc1)OC(=O)c1ccc(cc1)c1ccc(cc1)OCCCCCCCCCCC(=C*)*)F | [6 empty] | 0.9871795
CCCCCCC(COc1ccc(cc1)c1ccc(cc1)OCCCCCCCCCCOC(=O)Cc1cc(sc1*)*)F | [6 empty] | 0.9871795
CCCCCCC(OC(=O)C(C*)*)C | [6 empty] | 0.9871795
CCCCCCC(OC(=O)c1ccc(cc1)c1ccc(cc1)OC(=O)c1ccc(cc1)OCCCCCCCCCCCCn1c(=C(c2ccc(cc2)OCCCCCCCCOc2ccc(cc2)C(=O)Oc2ccc(cc2)c2ccc(cc2)C(=O)OC(CCCCCC)C)*)ccc1=C(c1ccc(n1CCCCCCCCCCCCOc1ccc(cc1)C(=O)Oc1ccc(cc1)c1ccc(cc1)C(=O)OC(CCCCCC)C)*)c1ccc(cc1)OCCCCCCCCOc1ccc(cc1)C(=O)Oc1ccc(cc1)c1ccc(cc1)C(=O)OC(CCCCCC)C)C | [6 empty] | 0.9871795
CCCCCCC(OC(=O)c1ccc(cc1)c1ccc(cc1)OCCCCCCCCCCC(=C*)*)C | [6 empty] | 0.9871795
CCCCCCC(Oc1ccc(cc1[N+](=O)[O-])OC(=O)c1ccc(cc1)c1ccc(cc1)OCCCCCCCCCCCOC(=O)C(C*)*)C |  |  |  | 0.007 |  |  | 0.9871795
CCCCCCC1(CCCCCC)c2cc(C=Cc3ccnc(c3)c3nccc(c3)*)ccc2-c2c1cc(C=C*)cc2 | [6 empty] | 0.9871795
CCCCCCC1(CCCCCC)c2cc(ccc2-c2c1cc(*)cc2)c1ccc(cc1N)* | 1e-08 | [5 empty] | 0.9871795
CCCCCCC1(CCCCCC)c2cc(ccc2-c2c1cc(*)cc2)c1ccc2-c3c(C(c2c1)(CC1=NC(CO1)Cc1ccccc1)CC1=NC(CO1)Cc1ccccc1)cc(cc3)* | [6 empty] | 0.9871795
CCCCCCC1=C(SC(=C1)[*])[*] | [6 empty] | 0.9871795
CCCCCCC1COc2c(OC1)c(sc2*)* | 1e-05 | [5 empty] | 0.9871795
CCCCCCC2(CCCCCC)C1=C(C=CC(=C1)[*])C3=C2C=C(C=C3)[*] | [6 empty] | 0.9871795
CCCCCCCC(=C)C(=O)[O-] | [6 empty] | 0.9871795
CCCCCCCC(=O)C1=CC=CC2=CC=CC=C21 | [6 empty] | 0.9871795
CCCCCCCC(=O)[O-] | [6 empty] | 0.9871795
CCCCCCCC(=O)c1ccc(cc1)C(C*)* | [6 empty] | 0.9871795
CCCCCCCC(O*)* | [6 empty] | 0.9871795
CCCCCCCC(OCCC1(CCOCCCCOc2ccc(cc2)N=Nc2ccccc2)c2cc(*)ccc2-c2c1cc(cc2)c1ccc(s1)*)C | [6 empty] | 0.9871795
CCCCCCCC(c1ccc(cc1)OC(=O)*)(c1ccc(cc1)O*)C | [6 empty] | 0.9871795
CCCCCCCC/C=C\CCCCCCCCOC(=O)C(C*)(C)* | [6 empty] | 0.9871795
CCCCCCCCC(=C)C(=O)[O-] | [6 empty] | 0.9871795
CCCCCCCCC(=O)[O-] | [6 empty] | 0.9871795
CCCCCCCCC(C(=O)OC)(C*)* | [6 empty] | 0.9871795
CCCCCCCCC(CCCCCCCCCC)CC1=C(SC(=C1)C5=C(F)C(=C(C4=CC(=C(C3=CC=C(C2=CC=C(S2)[*])S3)S4)CC(CCCCCCCC)CCCCCCCCCC)C6=NSN=C56)F)[*] | [6 empty] | 0.9871795
CCCCCCCCC(CN1C(=C2C(=C(N(C2=O)CC(CCCCCCCC)CCCCCC)*)C1=O)c1ccc(cn1)c1ccc(s1)c1ccc(nc1)*)CCCCCC | [6 empty] | 0.9871795
CCCCCCCCC(CN1C(=C2C(=C(N(C2=O)CC(CCCCCCCC)CCCCCC)*)C1=O)c1ccc(cn1)c1sc(c(c1F)F)c1ccc(nc1)*)CCCCCC | [6 empty] | 0.9871795
CCCCCCCCC(CN1C(=C2C(=C(N(C2=O)CC(CCCCCCCC)CCCCCC)c2ccc(s2)c2ccc(s2)c2ccc(s2)*)C1=O)*)CCCCCC | [6 empty] | 0.9871795
CCCCCCCCC(CN1C(=C2C(=C(N(C2=O)CC(CCCCCCCC)CCCCCC)c2ccc(s2)c2sc(c(c2F)F)c2ccc(s2)*)C1=O)*)CCCCCC | [6 empty] | 0.9871795
CCCCCCCCC1(CCCCCCCC)c2cc(*)ccc2-c2c1cc(cc2)C1=C(CCCCCC)C(=C(S1(=O)=O)*)CCCCCC | [6 empty] | 0.9871795
CCCCCCCCC1(CCCCCCCC)c2cc(*)ccc2-c2c1cc(cc2)c1c(F)c(F)c(c(c1F)F)* | [6 empty] | 0.9871795
CCCCCCCCC1(CCCCCCCC)c2cc(*)ccc2-c2c1cc(cc2)c1cc(F)c(cc1F)* | [6 empty] | 0.9871795
CCCCCCCCC1(CCCCCCCC)c2cc(*)ccc2-c2c1cc(cc2)c1ccc(cc1F)* | [6 empty] | 0.9871795
CCCCCCCCC1(CCCCCCCC)c2cc(*)ccc2-c2c1cc(cc2)c1cscc1c1cscc1* | [6 empty] | 0.9871795
CCCCCCCCC1(CCCCCCCC)c2cc(ccc2-c2c1cccc2)c1cc(C=C*)c(cc1*)c1ccc(cc1F)F | [6 empty] | 0.9871795
CCCCCCCCC1=C(SC(=C1)[*])[*] | [6 empty] | 0.9871795
CCCCCCCCC1=CC(=CC=C1)C3=C(N=C2C(=CC=C(C2=N3)[*])C4=CC=C(S4)[*])C5=CC(=CC=C5)CCCCCCCC | [6 empty] | 0.9871795
CCCCCCCCC2(CC(CC)CCCC)C1=C(SC(=C1)[*])C3=C2C=C(S3)C4=CC=C(C5=NSN=C45)[*] | [6 empty] | 0.9871795
CCCCCCCCC2(CCCCCCCC)C1=C(C=CC(=C1)[*])C3=C2C=C(C=C3)C%12=CC=C(C5=C4N=C(C(=NC4=C(C6=NC(=C(N=C56)C7=CC=CC=C7)C8=CC=CC=C8)C9=CC=C(S9)[*])C%10=CC=CC=C%10)C%11=CC=CC=C%11)S%12 | [6 empty] | 0.9871795
CCCCCCCCC2(CCCCCCCC)C1=C(C=CC(=C1)[*])C3=C2C=C(C=C3)C4=CC=C(C5=NSN=C45)[*] | [6 empty] | 0.9871795
CCCCCCCCC2(CCCCCCCC)C1=C(C=CC(=C1)[*])C3=C2C=C(C=C3)C4=CC=C(C=C4)C(C5=CC=C(C=C5)[*])C6=CC=C(C=C6)C(C)CC | [6 empty] | 0.9871795
CCCCCCCCC2(CCCCCCCC)C1=C(C=CC(=C1)[*])C3=C2C=C(C=C3)C4=CC=C(C=C4)C(C5=CC=C(C=C5)[*])C6=CC=C(C=C6)CCCC | [6 empty] | 0.9871795
CCCCCCCCC2(CCCCCCCC)C1=C(C=CC(=C1)[*])C3=C2C=C(C=C3)C4=CC=C(C=C4)N(C5=CC=C(C=C5)[*])C6=CC=C(C=C6)C(C)CC | [6 empty] | 0.9871795
CCCCCCCCC2(CCCCCCCC)C1=C(C=CC(=C1)[*])C3=C2C=C(C=C3)C5=CC=C(C4=CC=C(S4)[*])S5 | [6 empty] | 0.9871795
CCCCCCCCC2(CCCCCCCC)C1=C(C=CC(=C1)[*])C3=C2C=C(C=C3)C7=CC=C(C5=CC=C(C4=CC=C(S4)[*])C6=NSN=C56)S7 | [6 empty] | 0.9871795
CCCCCCCCC2(CCCCCCCC)C1=C(C=CC(=C1)[*])C3=C2C=C(C=C3)C9=CC=C(C5=C4N=C(C(=NC4=C(C=C5)C6=CC=C(S6)[*])C7=CC=CC=C7)C8=CC=CC=C8)S9 | [6 empty] | 0.9871795
CCCCCCCCC2(CCCCCCCC)C1=C(C=CC(=C1)[*])C3=C2C=C(C=C3)[*] | [6 empty] | 0.9871795
CCCCCCCCCC(=O)[Pb] | [6 empty] | 0.9871795
CCCCCCCCCC(C(=O)OCCOCC*)C(=O)O* | [6 empty] | 0.9871795
CCCCCCCCCC(CCCOC(=O)C=C)OCCCCC | [6 empty] | 0.9871795
CCCCCCCCCCC(C(CCCCCCCCCC)C*)COC(=O)c1ccc(cc1)C(=O)O* | [6 empty] | 0.9871795
CCCCCCCCCCC(CN1C(=C2C(=C(N(C2=O)CC(CCCCCCCCCC)CCCCCCCC)c2ccc(s2)c2cc3c(s2)cc(s3)c2ccc(s2)*)C1=O)*)CCCCCCCC | [6 empty] | 0.9871795
CCCCCCCCCCC(CN1C(=C2C(=C(N(C2=O)CC(CCCCCCCCCC)CCCCCCCC)c2ccc(s2)c2ccc(s2)c2ccc(s2)*)C1=O)*)CCCCCCCC | [6 empty] | 0.9871795
CCCCCCCCCCC(CN1C(=O)C2=C(*)N(C(=O)C2=C1c1ccc(s1)c1ccc(cc1)C1=C2C(=C(N(C2=O)CCCCCC)c2ccc(cc2)c2ccc(s2)*)C(=O)N1CCCCCC)CC(CCCCCCCCCC)CCCCCCCC)CCCCCCCC | [6 empty] | 0.9871795
CCCCCCCCCCC(CN1C(=O)C2=C(*)N(C(=O)C2=C1c1ccc(s1)c1ccc(cc1)C1=C2C(=C(N(C2=O)CCOCCOCCOC)c2ccc(cc2)c2ccc(s2)*)C(=O)N1CCOCCOCCOC)CC(CCCCCCCCCC)CCCCCCCC)CCCCCCCC | [6 empty] | 0.9871795
CCCCCCCCCCC(CN1C(=O)C2=C(c3ccc(s3)c3ccc(s3)c3ccc(s3)c3ccc(s3)*)N(C(=O)C2=C1*)CC(CCCCCCCCCC)CCCCCCCC)CCCCCCCC | [6 empty] | 0.9871795
CCCCCCCCCCC1=C(SC(=C1)[*])[*] | [6 empty] | 0.9871795
CCCCCCCCCCC1C2CC(C1*)C(C2)* | [6 empty] | 0.9871795
CCCCCCCCCCCCC(=C)C(=O)[O-] | [6 empty] | 0.9871795
CCCCCCCCCCCCC(c1cc(*)cc(c1O*)C)C | [6 empty] | 0.9871795
CCCCCCCCCCCCC1=C(SC(=C1)[*])[*] | [6 empty] | 0.9871795
CCCCCCCCCCCCC2(CCCCCCCCCCCC)C1=C(C=CC(=C1)[*])C3=C2C=C(C=C3)[*] | [6 empty] | 0.9871795
CCCCCCCCCCCCCC(C*)* | [6 empty] | 0.9871795
CCCCCCCCCCCCCCCC(=O)c1ccc2c(c1)c1cc(ccc1n2CC(=C(Cn1c2ccc(cc2c2c1ccc(c2)C(=O)CCCCCCCCCCCCCCC)C(=O)CCCCCCCCCCCCCCC)*)C#C*)C(=O)CCCCCCCCCCCCCCC | [6 empty] | 0.9871795
CCCCCCCCCCCCCCCCCCCCCC(=O)OC(C*)* | [6 empty] | 0.9871795
CCCCCCCCCCCCCCCCCCCCCCCCCCCCCCCCCCCCCCCCCCCCCCCCCCCCCCCCCCCCCCCCCCCCCCCCCCCCCCCCCCCCCCCCCCCCCCCCCCCCCCCCCCCCCCCCCCCCCCCCCCCCC | [6 empty] | 0.9871795
CCCCCCCCCCCCCCCCCCCCCCCCCCOC(=O)C=C | [6 empty] | 0.9871795
CCCCCCCCCCCCCCCCCCCCCCc1cc(sc1*)* | [6 empty] | 0.9871795
CCCCCCCCCCCCCCCCCCN=C1CC(C(=O)O*)C(=NCCCCCCCCCCCCCCCCCC)CC1C(=O)OCCCCCCOC(=O)CCC(=O)OCCCCCC* | [6 empty] | 0.9871795
CCCCCCCCCCCCCCCCCCOCC1OC(*)C(C(C1O*)OCCCCCCCCCCCCCCCCCC)OCCCCCCCCCCCCCCCCCC | [6 empty] | 0.9871795
CCCCCCCCCCCCCCCCCCOc1cc(C#Cc2ccc(nc2)*)c(cc1C#C*)OCCCCCCCCCCCCCCCCCC | [6 empty] | 0.9871795
CCCCCCCCCCCCCCCCCCOc1cc(C#Cc2ccc(s2)*)c(cc1C#C*)OCCCCCCCCCCCCCCCCCC | [6 empty] | 0.9871795
CCCCCCCCCCCCCCCCCC[NH+]1C=CC=CC1C(=C*)* | [6 empty] | 0.9871795
CCCCCCCCCCCCCCCCN1C(=O)c2c(C1=O)cc(c(c2)Sc1ccc(cc1)N1C(=O)c2c(C1=O)cc(cc2)Oc1ccc2c(c1)C(=O)N(C2=O)*)Sc1ccc(cc1)* | [6 empty] | 0.9871795
CCCCCCCCCCCCCCCCOC(=O)C(=C)C | [6 empty] | 0.9871795
CCCCCCCCCCCCCCCCOC(=O)C=C | [6 empty] | 0.9871795
CCCCCCCCCCCCCCCCSc1c(SCCCCCCCCCCCCCCCC)c(C(=O)Nc2ccc(cc2)N*)c(c(c1C(=O)*)SCCCCCCCCCCCCCCCC)SCCCCCCCCCCCCCCCC | [6 empty] | 0.9871795
CCCCCCCCCCCCCCCCSc1cc(C(=O)Nc2ccc(cc2)N*)c(cc1C(=O)*)SCCCCCCCCCCCCCCCC | [6 empty] | 0.9871795
CCCCCCCCCCCCCCCCSc1cc(ccc1C(=O)Nc1ccc(cc1)N*)C(=O)* | [6 empty] | 0.9871795
CCCCCCCCCCCCCCCC[N+]1(C)CCN(CC1)C(=O)C(C*)* | [6 empty] | 0.9871795
CCCCCCCCCCCCCCCCc1ccc2c(c1)c1cc(CCCCCCCCCCCCCCCC)ccc1n2CC(=C(Cn1c2ccc(cc2c2c1ccc(c2)CCCCCCCCCCCCCCCC)CCCCCCCCCCCCCCCC)*)C#C* | [6 empty] | 0.9871795
CCCCCCCCCCCCCCCCn1c2ccc(cc2c2c1cccc2)COC(=O)C(C*)(C)* | [6 empty] | 0.9871795
CCCCCCCCCCCCCCOC(=O)C=C | [6 empty] | 0.9871795
CCCCCCCCCCCCCCOc1c(OCCCCCCCCCCCCCC)c(sc1c1nnc(o1)*)c1nnc(o1)c1ccc(s1)c1ccc(s1)* | [6 empty] | 0.9871795
CCCCCCCCCCCCCC[N+]1(C)CCN(CC1)C(=O)C(C*)* | [6 empty] | 0.9871795
CCCCCCCCCCCCCCn1c2ccc(cc2c2c1ccc(c2)C=C(C(=O)OCCCCCCCCCCOC(=O)C(=C*)C#N)C#N)* | [6 empty] | 0.9871795
CCCCCCCCCCCCCCn1c2ccc(cc2c2c1ccc(c2)C=C(C(=O)OCCCCCCOC(=O)C(=C*)C#N)C#N)* | [6 empty] | 0.9871795
CCCCCCCCCCCCCCn1c2ccc(cc2c2c1cccc2)COC(=O)C(C*)(C)* | [6 empty] | 0.9871795
CCCCCCCCCCCCCc1cc(O*)cc(c1)OC(=O)c1cccc(c1)C(=O)* | [6 empty] | 0.9871795
CCCCCCCCCCCCNC(=O)c1cc(*)cc(c1)N1C(=O)c2c(C1=O)cc(cc2)c1ccc2c(c1)C(=O)N(C2=O)* | [6 empty] | 0.9871795
CCCCCCCCCCCCOC(=O)C(=C)C | [6 empty] | 0.9871795
CCCCCCCCCCCCOC(=O)C(Cc1ccc(cc1)O*)NC(=O)CCc1ccc(cc1)OC(=O)COCC(=O)* | [6 empty] | 0.9871795
CCCCCCCCCCCCOC(=O)C(Cc1ccc(cc1)O*)NC(=O)CCc1ccc(cc1)OC(=O)COCCOCC(=O)* | [6 empty] | 0.9871795
CCCCCCCCCCCCOC(=O)C=C | [6 empty] | 0.9871795
CCCCCCCCCCCCOc1cc(*)c(cc1*)O | [6 empty] | 0.9871795
CCCCCCCCCCCCOc1cc(*)c(cc1c1ccc2c(c1)c(cc(n2)c1cccc(c1)c1nc2ccc(cc2c(c1)c1ccccc1)*)c1ccccc1)OCCCCCCCCCCCC | [6 empty] | 0.9871795
CCCCCCCCCCCCOc1cc(C(=O)Nc2ccc(c(c2)Oc2ccccc2)N*)c(cc1C(=O)*)OCCCCCCCCCCCC | [6 empty] | 0.9871795
CCCCCCCCCCCCOc1cc(C=Cc2ccc(cc2)C=C*)c(cc1*)OC | [6 empty] | 0.9871795
CCCCCCCCCCCCOc1cc(c(cc1C=*)OCCCCCCCCCCCC)c1csc(=*)s1 | 1e-07 | [5 empty] | 0.9871795
CCCCCCCCCCCCOc1cc(c2ccc(cc2)C2=CSC(=C3SC=C(S3)*)S2)c(cc1c1ccc(cc1)*)OCCCCCCCCCCCC | 1e-10 | [5 empty] | 0.9871795
CCCCCCCCCCCC[N+](=O)[O-] | [6 empty] | 0.9871795
CCCCCCCCCCCCc1cc(c2ccc(cc2)c2ccc(cc2)*)c(cc1*)CCCCCCCCCCCC | [6 empty] | 0.9871795
CCCCCCCCCCCCc1cc(sc1*)C=NN=C* | [6 empty] | 0.9871795
CCCCCCCCCCCCc1cc(sc1*)c1ccc(cc1)c1sc(c(c1)CCCCCCCCCCCC)c1ccc(cc1)* | [6 empty] | 0.9871795
CCCCCCCCCCCCn1c2ccc(cc2c2c1cccc2)COC(=O)C(C*)(C)* | [6 empty] | 0.9871795
CCCCCCCCCCCOC(=O)CC(C(=O)OCCCCCCCCCCC)(C*)* | [6 empty] | 0.9871795
CCCCCCCCCCCc1cc(O*)cc(c1)OC(=O)c1cccc(c1)C(=O)* | [6 empty] | 0.9871795
CCCCCCCCCCN(CC*)* | [6 empty] | 0.9871795
CCCCCCCCCCNC(=O)OCCCCC(=C(CCCCOC(=O)NCCCCCCCCCC)*)C#C* | [6 empty] | 0.9871795
CCCCCCCCCCNC(=O)c1cc(*)cc(c1)N1C(=O)c2c(C1=O)cc(cc2)c1ccc2c(c1)C(=O)N(C2=O)* | [6 empty] | 0.9871795
CCCCCCCCCCOC(=O)C1CCCN1 | [6 empty] | 0.9871795
CCCCCCCCCCOC1=C(C=C(C=C1)[*])C2=C(C=CC(=C2)C3=CC=C(C=C3)[*])OCCCCCCCCCC | [6 empty] | 0.9871795
CCCCCCCCCCOC=C | [6 empty] | 0.9871795
CCCCCCCCCCOP(=N*)(OCCCCCCCCCC)* | [6 empty] | 0.9871795
CCCCCCCCCCOc1c(OCCCCCCCCCC)c(sc1c1nnc(o1)*)c1nnc(o1)c1ccc(s1)c1ccc(s1)* | [6 empty] | 0.9871795
CCCCCCCCCCOc1ccc(cc1)c1ccc(cc1)OCCCCCCCCCCOc1cc(C=C*)c(cc1*)OC |  |  | 3.4 |  |  |  | 0.9871795
CCCCCCCCCC[C+](C(=C)C)C(=O)[O-] | [6 empty] | 0.9871795
CCCCCCCCCC[N+](CCOC(=O)C(C*)(C)*)(C)C | [6 empty] | 0.9871795
CCCCCCCCCCc1cc(/C=C/*)c(cc1/C=C/c1ccc(cn1)c1ccc(nc1)*)CCCCCCCCCC | [6 empty] | 0.9871795
CCCCCCCCCCc1cc(c(cc1*)CCCCCCCCCC)c1ccc2-c3c(C(c2c1)(CCCCCC)CCCCCC)cc(cc3)* | [6 empty] | 0.9871795
CCCCCCCCCCc1cc(sc1c1sc(cc1CCCCCCCCCC)c1nnc(o1)*)c1nnc(o1)c1cc(OCCCCCCCC)c(cc1OCCCCCCCC)* | [6 empty] | 0.9871795
CCCCCCCCCCn1c2ccc(cc2c2c1cccc2)COC(=O)C(C*)(C)* | [6 empty] | 0.9871795
CCCCCCCCCNC(=O)OCCCCC(=C(CCCCOC(=O)NCCCCCCCCC)*)C#C* | [6 empty] | 0.9871795
CCCCCCCCCOC(=O)C=C | [6 empty] | 0.9871795
CCCCCCCCCOP(=N*)(OCCCCCCCCC)* | [6 empty] | 0.9871795
CCCCCCCCC[C+](C(=O)[O-])C(=O)[O-] | [6 empty] | 0.9871795
CCCCCCCCCc1cc(O*)cc(c1)OC(=O)c1cccc(c1)C(=O)* | [6 empty] | 0.9871795
CCCCCCCCCc1cc(sc1*)* | [6 empty] | 0.9871795
CCCCCCCCN1C(=O)c2cc(Cl)c3c4c2c(C1=O)cc(c4c1c2c3c(Cl)cc3c2c(cc1Cl)C(=O)N(C3=O)CCC[Si](O*)(C)*)Cl | [6 empty] | 0.9871795
CCCCCCCCN2C(=O)C1=C(SC(=C1C2=O)C3=CC5=C(S3)C4=C(C=C(S4)[*])[Si]5(CC(CCCC)CC)CC(CC)CCCC)[*] | [6 empty] | 0.9871795
CCCCCCCCNC(=O)C=C | [6 empty] | 0.9871795
CCCCCCCCNC(=O)OCCCCC(=C(CCCCOC(=O)NCCCCCCCC)*)C#C* | [6 empty] | 0.9871795
CCCCCCCCNC(=O)c1cc(*)cc(c1)N1C(=O)c2c(C1=O)cc(cc2)c1ccc2c(c1)C(=O)N(C2=O)* | [6 empty] | 0.9871795
CCCCCCCCNC1C(*)OC(C(C1O)O*)COS(=O)(=O)O | [6 empty] | 0.9871795
CCCCCCCCOC(=O)C(=C)C | [6 empty] | 0.9871795
CCCCCCCCOC(=O)C(=C)C#N | [6 empty] | 0.9871795
CCCCCCCCOC(=O)C(Cc1ccc(cc1)O*)NC(=O)CCc1ccc(cc1)OC(=O)COCC(=O)* | [6 empty] | 0.9871795
CCCCCCCCOC(=O)C(Cc1ccc(cc1)O*)NC(=O)CCc1ccc(cc1)OC(=O)COCCOCC(=O)* | [6 empty] | 0.9871795
CCCCCCCCOC(=O)C(Cc1ccc(cc1)O*)NC(=O)Cc1ccc(cc1)OC(=O)CC(CCC(=O)*)C | [6 empty] | 0.9871795
CCCCCCCCOC(=O)C(Cc1ccc(cc1)O*)NC(=O)Cc1ccc(cc1)OC(=O)CCC(=O)* | [6 empty] | 0.9871795
CCCCCCCCOC(=O)C(Cc1ccc(cc1)O*)NC(=O)Cc1ccc(cc1)OC(=O)CCCC(=O)* | [6 empty] | 0.9871795
CCCCCCCCOC(=O)C(Cc1ccc(cc1)O*)NC(=O)Cc1ccc(cc1)OC(=O)CCCCC(=O)* | [6 empty] | 0.9871795
CCCCCCCCOC(=O)C(Cc1ccc(cc1)O*)NC(=O)Cc1ccc(cc1)OC(=O)CCCCCCC(=O)* | [6 empty] | 0.9871795
CCCCCCCCOC(=O)C(Cc1ccc(cc1)O*)NC(=O)Cc1ccc(cc1)OC(=O)CCCCCCCCC(=O)* | [6 empty] | 0.9871795
CCCCCCCCOC(=O)C(Cc1ccc(cc1)O*)NC(=O)Cc1ccc(cc1)OC(=O)COCC(=O)* | [6 empty] | 0.9871795
CCCCCCCCOC(=O)C(Cc1ccc(cc1)O*)NC(=O)Cc1ccc(cc1)OC(=O)COCCOCC(=O)* | [6 empty] | 0.9871795
CCCCCCCCOC(=O)C=C | [6 empty] | 0.9871795
CCCCCCCCOC(=O)CC(C(=O)O)(C*)* | [6 empty] | 0.9871795
CCCCCCCCOC(C)C(C)O | [6 empty] | 0.9871795
CCCCCCCCOC1=C(C=C(C=C1)[*])C2=C(C=CC(=C2)C3=CC=C(C=C3)[*])OCCCCCCCC | [6 empty] | 0.9871795
CCCCCCCCOC=C | [6 empty] | 0.9871795
CCCCCCCCOC=CC1=CC=CC=C1 | [6 empty] | 0.9871795
CCCCCCCCOCc1ccccc1C(C*)* | [6 empty] | 0.9871795
CCCCCCCCOP(=N*)(OCCCCCCCC)* | [6 empty] | 0.9871795
CCCCCCCCOc1c(*)sc(c1C)* | [6 empty] | 0.9871795
CCCCCCCCOc1cc(*)c(cc1c1nnc(o1)c1sc(c(c1)CCCCCCCC)c1nnc(o1)*)OCCCCCCCC | [6 empty] | 0.9871795
CCCCCCCCOc1cc(C=C(c2ccccc2)*)c(cc1C=C(c1ccc2c(c1)Sc1c(S2)cc(cc1)*)c1ccccc1)OCCCCCCCC | [6 empty] | 0.9871795
CCCCCCCCOc1cc(C=Cc2ccc(cc2)O*)c(cc1C=Cc1ccc(cc1)OCCCCCCCC*)OCCCCCCCC | [6 empty] | 0.9871795
CCCCCCCCOc1cc(c(cc1C(=Cc1ccc(cc1)N(c1ccccc1)*)C#N)OCCCCCCCC)C(=Cc1ccc(cc1)*)C#N | [6 empty] | 0.9871795
CCCCCCCCS(=O)(=O)c1ccc(cc1)N(CCOc1cc(cc(c1)C(=O)O*)C(=O)OCCN(c1ccc(cc1)S(=O)(=O)C(C(C(C(C(C(C(C(F)(F)F)(F)F)(F)F)(F)F)(F)F)(F)F)(F)F)(F)F)CC*)C | [6 empty] | 0.9871795
CCCCCCCCSc1c(SCCCCCCCC)c(C(=O)Nc2ccc(cc2)N*)c(c(c1C(=O)*)SCCCCCCCC)SCCCCCCCC | [6 empty] | 0.9871795
CCCCCCCCSc1cc(C(=O)Nc2ccc(cc2)N*)c(cc1C(=O)*)SCCCCCCCC | [6 empty] | 0.9871795
CCCCCCCCSc1cc(ccc1C(=O)Nc1ccc(cc1)N*)C(=O)* | [6 empty] | 0.9871795
CCCCCCCCSc1cc(sc1*)c1ccc(cc1)c1cc(c(s1)c1ccc(cc1)*)SCCCCCCCC | [6 empty] | 0.9871795
CCCCCCCC[N+](=O)[O-] | [6 empty] | 0.9871795
CCCCCCCCc1cc(c(cc1c1ccc(c(c1F)F)C(=O)OCC(COc1ccc(cc1)N=Nc1ccc(cc1)C#N)O*)CCCCCCCC)c1ccc(c(c1F)F)C(=O)* | [6 empty] | 0.9871795
CCCCCCCCc1cc(cc(c1)O*)OC(=O)c1cccc(c1)C(=O)* | [6 empty] | 0.9871795
CCCCCCCCc1cc(sc1*)c1ccc(cc1)c1sc(c(c1)CCCCCCCC)c1ccc(cc1)* | [6 empty] | 0.9871795
CCCCCCCCc1cc(sc1c1ccc(cc1)c1sc(cc1CCCCCCCC)*)c1ccc(cc1)c1ccc(cc1)* | [6 empty] | 0.9871795
CCCCCCCCc1cc(sc1c1ccc(cc1)c1sc(cc1CCCCCCCC)c1ccc(nc1)*)* | [6 empty] | 0.9871795
CCCCCCCCc1cc(sc1c1ccc(s1)c1ccc(s1)c1sc(cc1CCCCCCCC)c1ccc(s1)*)c1ccc(s1)[Si](CCCC)(CCCC)* | [6 empty] | 0.9871795
CCCCCCCCc1cc(sc1c1ccc(s1)c1ccc(s1)c1sc(cc1CCCCCCCC)c1ccc(s1)*)c1ccc(s1)[Si]([Si](CCCC)(CCCC)*)(CCCC)CCCC | [6 empty] | 0.9871795
CCCCCCCCc1cc(sc1c1sc(c(n1)CCCCCCCC)c1sc(nc1CCCCCCCC)*)c1cc(c(s1)*)CCCCCCCC | [6 empty] | 0.9871795
CCCCCCCCc1ccc(c(c1)c1cc(sc1*)*)CCCCCCCC | [6 empty] | 0.9871795
CCCCCCCCc1ccc(cc1)N(c1ccc(cc1)N=N*)c1ccc(cc1)* | [6 empty] | 0.9871795
CCCCCCCCn1c2cc(ccc2c2c1cc(*)cc2)N(c1ccc(cc1C)C)* | [6 empty] | 0.9871795
CCCCCCCCn1c2cc(ccc2c2c1cc(*)cc2)N(c1ccc(cc1C)OC)* | [6 empty] | 0.9871795
CCCCCCCCn1c2ccccc2c2c1ccc(c2)COC(=O)C(C*)(C)* | [6 empty] | 0.9871795
CCCCCCCNC(=O)OCCCCC(=C(CCCCOC(=O)NCCCCCCC)*)C#C* | [6 empty] | 0.9871795
CCCCCCCOC(=O)C(C#N)(C*)* | [6 empty] | 0.9871795
CCCCCCCOC(=O)C=C | [6 empty] | 0.9871795
CCCCCCCOP(=N*)(OCCCCCCC)* | [6 empty] | 0.9871795
CCCCCCC[N+](=O)[O-] | [6 empty] | 0.9871795
CCCCCCCc1cc(C=C*)c(cc1*)CCCCCCC | [6 empty] | 0.9871795
CCCCCCCc1ccc(cc1)OC(=O)c1ccc(cc1)OCCCCCCCCCCCOC(=O)C(C*)(C)* | [6 empty] | 0.9871795
CCCCCCCc1ccc(cc1)OC(=O)c1ccc(cc1)OCCCCCCOC(=O)C(C*)(C)* | [6 empty] | 0.9871795
CCCCCCCc1nc2c(*)ccc(c2nc1CCCCCCC)* | [6 empty] | 0.9871795
CCCCCCCn1c2ccc(cc2c2c1ccc(c2)*)C=C(C(=O)OCCCCCCCCCCOC(=O)C(=C*)C#N)C#N | [6 empty] | 0.9871795
CCCCCCCn1c2ccc(cc2c2c1ccc(c2)*)C=C(C(=O)OCCCCCCOC(=O)C(=C*)C#N)C#N | [6 empty] | 0.9871795
CCCCCCCn1c2ccc(cc2c2c1ccc(c2)*)C=C(C(=O)OCCN(c1ccc(cc1)N=Nc1ccc(cc1)[N+](=O)[O-])CCOC(=O)C(=C*)C#N)C#N | [6 empty] | 0.9871795
CCCCCCCn1c2ccc(cc2c2c1ccc(c2)COC(=O)C(=C*)C#N)COC(=O)C(=Cc1ccc2c(c1)c1cc(*)ccc1n2CCCCCCC)C#N | [6 empty] | 0.9871795
CCCCCCN1C(=O)C(C(C1=O)CC*)* | [6 empty] | 0.9871795
CCCCCCN2C(=O)C1=C(SC(=C1C2=O)C3=CC5=C(S3)C4=C(C=C(S4)[*])[Si]5(CC(CCCC)CC)CC(CC)CCCC)[*] | [6 empty] | 0.9871795
CCCCCCN=C(N(CCCCCC)*)* | [6 empty] | 0.9871795
CCCCCCNC(=O)OCCCCC(=C(CCCCOC(=O)NCCCCCC)*)C#C* | [6 empty] | 0.9871795
CCCCCCNC(=O)c1cc(*)cc(c1)N1C(=O)c2c(C1=O)cc(cc2)c1ccc2c(c1)C(=O)N(C2=O)* | [6 empty] | 0.9871795
CCCCCCOC(=O)C(=C)C | [6 empty] | 0.9871795
CCCCCCOC(=O)C(=C)C#N | [6 empty] | 0.9871795
CCCCCCOC(=O)C(=C)C=CC1=CC=CC=C1 | [6 empty] | 0.9871795
CCCCCCOC(=O)C(Cc1ccc(cc1)O*)NC(=O)CCc1ccc(cc1)OC(=O)* | [6 empty] | 0.9871795
CCCCCCOC(=O)C(Cc1ccc(cc1)O*)NC(=O)CCc1ccc(cc1)OC(=O)COCC(=O)* | [6 empty] | 0.9871795
CCCCCCOC(=O)C(Cc1ccc(cc1)O*)NC(=O)CCc1ccc(cc1)OC(=O)COCCOCC(=O)* | [6 empty] | 0.9871795
CCCCCCOC(=O)C(Cc1ccc(cc1)O*)NC(=O)Cc1ccc(cc1)OC(=O)CC(CCC(=O)*)C | [6 empty] | 0.9871795
CCCCCCOC(=O)C(Cc1ccc(cc1)O*)NC(=O)Cc1ccc(cc1)OC(=O)CCC(=O)* | [6 empty] | 0.9871795
CCCCCCOC(=O)C(Cc1ccc(cc1)O*)NC(=O)Cc1ccc(cc1)OC(=O)CCCC(=O)* | [6 empty] | 0.9871795
CCCCCCOC(=O)C(Cc1ccc(cc1)O*)NC(=O)Cc1ccc(cc1)OC(=O)CCCCCCC(=O)* | [6 empty] | 0.9871795
CCCCCCOC(=O)C(Cc1ccc(cc1)O*)NC(=O)Cc1ccc(cc1)OC(=O)COCC(=O)* | [6 empty] | 0.9871795
CCCCCCOC(=O)C(Cc1ccc(cc1)O*)NC(=O)Cc1ccc(cc1)OC(=O)COCCOCC(=O)* | [6 empty] | 0.9871795
CCCCCCOC(=O)C1=CC=CC(=C1)C=C | [6 empty] | 0.9871795
CCCCCCOC(=O)C=C | [6 empty] | 0.9871795
CCCCCCOC(=O)c1cc(*)cc(c1)N1C(=O)CC(C1=O)C1Cc2ccccc2C2C1C(=O)N(C2=O)* | [6 empty] | 0.9871795
CCCCCCOC(=O)c1ccc(c(c1)C(=C*)*)C(=O)OCCCCCC | [6 empty] | 0.9871795
CCCCCCOC(=O)c1ccc(cc1)C(C*)* | [6 empty] | 0.9871795
CCCCCCOC(C)(C)C(=O)C | [6 empty] | 0.9871795
CCCCCCOC1=C(C=C(C=C1)[*])C2=C(C=CC(=C2)C3=CC=C(C=C3)[*])OCCCCCC | [6 empty] | 0.9871795
CCCCCCOC=C | [6 empty] | 0.9871795
CCCCCCOCC1=CC=C(C=C1)C=CC2=CC=CC=C2 | [6 empty] | 0.9871795
CCCCCCOCC1CO1 | [6 empty] | 0.9871795
CCCCCCOCC=COO | [6 empty] | 0.9871795
CCCCCCOP(=N*)(OCCCCCC)* | [6 empty] | 0.9871795
CCCCCCOc1cc(*)c(cc1c1ccc2c(c1)ccc1c2-c2c(OCO1)ccc1c2ccc(c1)*)OCCCCCC | [6 empty] | 0.9871795
CCCCCCOc1cc(C=C*)c(cc1*)OC | [6 empty] | 0.9871795
CCCCCCOc1cc(C=C*)c(cc1*)OCCCCCC | [6 empty] | 0.9871795
CCCCCCOc1cc(C=CC2=C(C#N)C(=C(C#N)C#N)OC2(C)C)ccc1OCCCCCCOC(=O)C(C*)(C)* | [6 empty] | 0.9871795
CCCCCCOc1cc(c(cc1c1ccc(cc1)C1=CSC(=C2SC=C(S2)*)S1)OCCCCCC)c1ccc(cc1)* | 1e-10 | [5 empty] | 0.9871795
CCCCCCOc1cc(c(cc1c1ccc(cc1)Oc1ccc(cc1)c1nnc(o1)*)OCCCCCC)c1ccc(cc1)Oc1ccc(cc1)* | [6 empty] | 0.9871795
CCCCCCOc1ccc(cc1)N(c1ccc(cc1)*)c1ccc(cc1)c1ccc(cc1)N(c1ccc(cc1)OCCCCCC)c1ccc(cc1)O* | [6 empty] | 0.9871795
CCCCCCOc1ccc(cc1)OC(=O)c1ccc(cc1)OCCCCCCCCCCCOC(=O)C(C*)(C)* | [6 empty] | 0.9871795
CCCCCCOc1ccc(cc1)OC(=O)c1ccc(cc1)OCCCCCCOC(=O)C(C*)(C)* | [6 empty] | 0.9871795
CCCCCC[C+](C)C(=O)[O-] | [6 empty] | 0.9871795
CCCCCC[N+](=O)[O-] | [6 empty] | 0.9871795
CCCCCC[NH+]1CC=C(C=C1)C(C*)* | [6 empty] | 0.9871795
CCCCCC[Si](CCCCCC)(*)* | [6 empty] | 0.9871795
CCCCCC[Si](c1ccc(s1)c1ccc(s1)c1ccc(s1)*)(c1ccccc1)* | 0.012 | [5 empty] | 0.9871795
CCCCCCc1cc(*)c(cc1*)CCCCCC | [6 empty] | 0.9871795
CCCCCCc1cc(C=Cc2cc(OC)c(c(c2)OC)O*)c(cc1C=Cc1cc(OC)c(c(c1)OC)OCCCCCCCC*)CCCCCC | [6 empty] | 0.9871795
CCCCCCc1cc(cc(c1)O*)OC(=O)c1cccc(c1)C(=O)* | [6 empty] | 0.9871795
CCCCCCc1ccc(cc1)N=Nc1ccc(cc1)OCCCCCCN(CCOC(=O)c1ccc(c(c1)C(=O)Nc1ccc(cc1)C(c1ccc(cc1)C(c1ccc(cc1)NC(=O)c1ccc(cc1C(=O)O)C(=O)O*)(C)C)(C)C)C(=O)O)CC* | [6 empty] | 0.9871795
CCCCCCc1ccc(cc1)N=Nc1ccc(cc1)OCCCCCCN(CCOC(=O)c1ccc2c(c1)C(=O)N(C2=O)c1ccc(cc1)C(c1ccc(cc1)C(c1ccc(cc1)N1C(=O)c2c(C1=O)cc(cc2)*)(C)C)(C)C)CCOC(=O)* | [6 empty] | 0.9871795
CCCCCCc1ccc(cc1)N=Nc1ccc(cc1)OCCCCN(CCOC(=O)c1ccc(c(c1)C(=O)Nc1ccc(cc1)C(c1ccc(cc1)C(c1ccc(cc1)NC(=O)c1ccc(cc1C(=O)O)C(=O)O*)(C)C)(C)C)C(=O)O)CC* | [6 empty] | 0.9871795
CCCCCCc1ccc(cc1)N=Nc1ccc(cc1)OCCCCN(CCOC(=O)c1ccc2c(c1)C(=O)N(C2=O)c1ccc(cc1)C(c1ccc(cc1)C(c1ccc(cc1)N1C(=O)c2c(C1=O)cc(cc2)*)(C)C)(C)C)CCOC(=O)* | [6 empty] | 0.9871795
CCCCCCc1ccc(s1)c1ccc(s1)c1ccc(c2c1nsn2)c1ccc(cc1)OCc1ccc(cc1)C(C*)* | [6 empty] | 0.9871795
CCCCCCc1nc(*)ccc1* | 1e-14 | [5 empty] | 0.9871795
CCCCCCc1nc(ccc1*)c1ccc(c(n1)CCCCCC)* | 1e-14 | [5 empty] | 0.9871795
CCCCCCn1c2ccc(cc2c2c1cccc2)COC(=O)C(C*)(C)* | [6 empty] | 0.9871795
CCCCCOC(=O) | [6 empty] | 0.9871795
CCCCCOC(=O)C(=C)C | [6 empty] | 0.9871795
CCCCCOC(=O)C(C*)* | [6 empty] | 0.9871795
CCCCCOC(=O)C=C | [6 empty] | 0.9871795
CCCCCOC(=O)c1ccc(c(c1)C(=C*)*)C(=O)OCCCCC | [6 empty] | 0.9871795
CCCCCOC(C)(C)C=C | [6 empty] | 0.9871795
CCCCCOC=C | [6 empty] | 0.9871795
CCCCCOP(=N*)(OCCC)* | [6 empty] | 0.9871795
CCCCCOP(=N*)(OCCCCC)* | [6 empty] | 0.9871795
CCCCCOc1ccc(cc1)OC(=O)CC(C(=O)Oc1ccc(cc1)OCCCCC)(C*)* | [6 empty] | 0.9871795
CCCCC[Si](CCCCC)(*)* | [6 empty] | 0.9871795
CCCCCc1ccc(cc1)OC(=O)c1ccc(cc1)OCCCCCCOC(=O)C(C*)(C)* | [6 empty] | 0.9871795
CCCCN(C(=O)CCCCC(=O)N(CCCC)*)CC(C(C(C*)(F)F)(F)F)(F)F | [6 empty] | 0.9871795
CCCCN(C(=O)c1ccc(cc1)C(=O)*)c1ccc(cc1)Cc1ccc(cc1)N(CCCC)* | [6 empty] | 0.9871795
CCCCN(C(=O)c1ccc(cc1)C(=O)N(CCCC)CC*)* | [6 empty] | 0.9871795
CCCCN(CCCC)C(=O)C=C | [6 empty] | 0.9871795
CCCCN1C(=O)C(C(C1=O)CC*)* | [6 empty] | 0.9871795
CCCCN2C(=O)C1=C(SC(=C1C2=O)C3=CC5=C(S3)C4=C(C=C(S4)[*])[Si]5(CC(CCCC)CC)CC(CC)CCCC)[*] | [6 empty] | 0.9871795
CCCCN=C(N(CCCC)*)* | [6 empty] | 0.9871795
CCCCNC#N.CCCCNC#N.CCCCNC#N.CCCCNC#N.CCCCNC#N.CCCCNC#N.CCCCNC#N.CCCCNC#N.CCCCNC#N.CCCCNC#N.CCCCNC#N.CCCCNC#N.CCCCNC#N.CCCCNC#N | [6 empty] | 0.9871795
CCCCNC(=O)C(C*)(O)* | [6 empty] | 0.9871795
CCCCNC(=O)C=C | [6 empty] | 0.9871795
CCCCNC(=O)OCCCCC(=C(CCCCOC(=O)NCCCC)*)C#C* | [6 empty] | 0.9871795
CCCCNC(=O)c1cc(*)cc(c1)N1C(=O)c2c(C1=O)cc(cc2)c1ccc2c(c1)C(=O)N(C2=O)* | [6 empty] | 0.9871795
CCCCOC(=O)C(=C)C | [6 empty] | 0.9871795
CCCCOC(=O)C(=C)C#N | [6 empty] | 0.9871795
CCCCOC(=O)C(=C)C=CC1=CC=CC=C1 | [6 empty] | 0.9871795
CCCCOC(=O)C(=C)Cl | [6 empty] | 0.9871795
CCCCOC(=O)C(Cc1ccc(cc1)O*)NC(=O)CCc1ccc(cc1)OC(=O)* | [6 empty] | 0.9871795
CCCCOC(=O)C(Cc1ccc(cc1)O*)NC(=O)CCc1ccc(cc1)OC(=O)CCC(CC(=O)*)C | [6 empty] | 0.9871795
CCCCOC(=O)C(Cc1ccc(cc1)O*)NC(=O)CCc1ccc(cc1)OC(=O)COCC(=O)* | [6 empty] | 0.9871795
CCCCOC(=O)C(Cc1ccc(cc1)O*)NC(=O)CCc1ccc(cc1)OC(=O)COCCOCC(=O)* | [6 empty] | 0.9871795
CCCCOC(=O)C(OC(=O)C(C*)(C)*)C | [6 empty] | 0.9871795
CCCCOC(=O)C1=CC=C(C=C1)C=C | [6 empty] | 0.9871795
CCCCOC(=O)C1=CC=C(C=C1)NC(=O)C(=C)C | [6 empty] | 0.9871795
CCCCOC(=O)C1=CC=C(C=C1)OC(=O)C=C | [6 empty] | 0.9871795
CCCCOC(=O)C=C | [6 empty] | 0.9871795
CCCCOC(=O)CNC(=O)OCCCC(=C=C=*)C(=*)CCCOC(=O)NCC(=O)OCCCC | [6 empty] | 0.9871795
CCCCOC(=O)NC(=O)OCCCCC(=C=C=*)C(=*)CCCCOC(=O)NC(=O)OCCCC | [6 empty] | 0.9871795
CCCCOC(=O)c1ccc(c(c1)C(=C*)*)C(=O)OCCCC | [6 empty] | 0.9871795
CCCCOC(=O)c1ccc(cc1)C(C*)* | [6 empty] | 0.9871795
CCCCOC(=O)c1ccc(cc1)OC(=O)C(C*)* | [6 empty] | 0.9871795
CCCCOC(C(C(C(=O)OC)(C)*)(C(=O)OC)C)C* | [6 empty] | 0.9871795
CCCCOC(C(C(C(=O)OC)*)C(=O)OC)C* | [6 empty] | 0.9871795
CCCCOC(C)(C)C=C | [6 empty] | 0.9871795
CCCCOC(C1(C)C(=O)OC(=O)C1(*)C)C* | [6 empty] | 0.9871795
CCCCOC(C1C(=O)OC(=O)C1*)C* | [6 empty] | 0.9871795
CCCCOC1=C(C=C(C=C1)[*])C2=C(C=CC(=C2)C3=CC=C(C=C3)[*])OCCCC | [6 empty] | 0.9871795
CCCCOC1=CC=C(C=C1)N=NC2=CC=C(C=C2)OCCCCCCOC(=O)C(=C)C | [6 empty] | 0.9871795
CCCCOC=C | [6 empty] | 0.9871795
CCCCOC=CC1=CC=CC=C1 | [6 empty] | 0.9871795
CCCCOC=CC=O | [6 empty] | 0.9871795
CCCCOCC(COC(=O)*)O* | [6 empty] | 0.9871795
CCCCOCC1CO1 | [6 empty] | 0.9871795
CCCCOCCOCCOP(=N*)(OCCOCCOCCCC)* | [6 empty] | 0.9871795
CCCCOP(=N*)(OCCCC)* | [6 empty] | 0.9871795
CCCCOc1c(*)sc(c1OCCCC)* | [6 empty] | 0.9871795
CCCCOc1c(sc(c1OCCCC)c1nnc(o1)*)c1nnc(o1)c1ccc(s1)c1ccc(s1)* | [6 empty] | 0.9871795
CCCCOc1ccc(cc1)C(=O)Oc1cc(OC(=O)C(CCC(=O)*)(C)C)c(cc1O*)OC(=O)c1ccc(cc1)OCCCC | [6 empty] | 0.9871795
CCCCOc1ccc(cc1)C(=O)Oc1ccc(cc1)OC(=O)CCCCCOC(=O)C(C*)* |  |  |  |  | 0.032 |  | 0.9871795
CCCCOc1ccc(cc1)OC(=O)c1ccc(cc1)OCCOC(=O)C(C*)(Cl)* | [6 empty] | 0.9871795
CCCCOc1ccc(cc1)c1c(OCCOC(=O)CCCC(=O)OCCO*)nc(nc1*)c1ccc(cc1)OCCCC | [6 empty] | 0.9871795
CCCCOc1ccc(cc1)c1nc(OCCOC(=O)CCCC(=O)OCCO*)c(c(n1)*)c1ccc(cc1)OC | [6 empty] | 0.9871795
CCCCOc1ccc(cc1)c1nc(OCCOC(=O)CCCCC(=O)OCCO*)c(c(n1)*)c1ccc(cc1)OC | [6 empty] | 0.9871795
CCCC[Si](C(=C(C)*)*)(C)C | [6 empty] | 0.9871795
CCCC[Si](CCCC)(*)* | [6 empty] | 0.9871795
CCCC[Si]([Si](CCCC)(CCCC)*)(c1ccc(s1)*)CCCC | [6 empty] | 0.9871795
CCCC[Si]([Si](CCCC)(CCCC)*)(c1ccc(s1)c1ccc(s1)*)CCCC | [6 empty] | 0.9871795
CCCC[Si]([Si](CCCC)(CCCC)*)(c1ccc(s1)c1ccc(s1)c1ccc(s1)*)CCCC | [6 empty] | 0.9871795
CCCC[Si]([Si](CCCC)(CCCC)*)(c1ccc(s1)c1ccc(s1)c1ccc(s1)c1ccc(s1)*)CCCC | [6 empty] | 0.9871795
CCCC[Si](c1ccc(s1)c1ccc(s1)*)(CCCC)* | [6 empty] | 0.9871795
CCCC[Si](c1ccc(s1)c1ccc(s1)c1ccc(s1)*)(CCCC)* | [6 empty] | 0.9871795
CCCC[Si](c1ccc(s1)c1ccc(s1)c1ccc(s1)c1ccc(s1)*)(CCCC)* | [6 empty] | 0.9871795
CCCC[Si]1(CCCC)C(=*)C=C1C=* | 1e-07 | [5 empty] | 0.9871795
CCCCc1cc(cc(c1)O*)OC(=O)c1cccc(c1)C(=O)* | [6 empty] | 0.9871795
CCCCc1cc(ccc1OC(=O)c1ccc(cc1)C(=O)*)C(c1ccc(c(c1)CCCC)O*)(C)C | [6 empty] | 0.9871795
CCCCc1ccc(cc1)N(c1ccc(cc1)c1ccc(cc1)*)* | [6 empty] | 0.9871795
CCCCc1ccc(cc1)N=Cc1ccc(cc1)OCCCCCCCCCCCOC(=O)C(C*)(C)* | [6 empty] | 0.9871795
CCCCc1ccc(cc1)N=Cc1ccc(cc1)OCCCCCCOC(=O)C(C*)(C)* | [6 empty] | 0.9871795
CCCCn1c2ccc(cc2c2c1ccc(c2)*)C=Nc1ccc(cc1)c1ccc(cc1)N=C* | 5.6e-09 | [5 empty] | 0.9871795
CCCCn1c2ccc(cc2c2c1cccc2)COC(=O)C(C*)(C)* | [6 empty] | 0.9871795
CCCN(C(=O)c1ccc(cc1)C(=O)*)c1ccc(cc1)Cc1ccc(cc1)N(CCC)* | [6 empty] | 0.9871795
CCCN([Si](C[Si](C)(C)*)(C)C)* | [6 empty] | 0.9871795
CCCNC(=O)C(C*)(C)* | [6 empty] | 0.9871795
CCCNC(=O)C(C*)* | [6 empty] | 0.9871795
CCCNC(=O)OCCCCC(=C(CCCCOC(=O)NCCC)*)C#C* | [6 empty] | 0.9871795
CCCOC(=O)C(=C)C | [6 empty] | 0.9871795
CCCOC(=O)C(=C)Cl | [6 empty] | 0.9871795
CCCOC(=O)C1=CC=C(C=C1)C=C | [6 empty] | 0.9871795
CCCOC(=O)C=C | [6 empty] | 0.9871795
CCCOC(=O)c1ccc(c(c1)C(=C*)*)C(=O)OCCC | [6 empty] | 0.9871795
CCCOC(=O)c1ccc(cc1)C(C*)* | [6 empty] | 0.9871795
CCCOC(C(C)*)* | [6 empty] | 0.9871795
CCCOC1=CC=C(C=C1)C=C | [6 empty] | 0.9871795
CCCOC=CC1=CC=CC=C1 | [6 empty] | 0.9871795
CCCOCC1=CC=C(C=C1)C=C | [6 empty] | 0.9871795
CCCOCC1CC2CC1C(C2C1C(=O)OC(=O)C1*)* | [6 empty] | 0.9871795
CCCOP(=N*)(OCCC)* | [6 empty] | 0.9871795
CCCOc1ccc(cc1)C(C*)* | [6 empty] | 0.9871795
CCCOc1ccc(cc1)OC(=O)CC(C(=O)Oc1ccc(cc1)OCCC)(C*)* | [6 empty] | 0.9871795
CCC[Si](C(=C(C)*)*)(C)C | [6 empty] | 0.9871795
CCC[Si](CCC)(*)* | [6 empty] | 0.9871795
CCC[Si](c1ccccc1)(O*)* | [6 empty] | 0.9871795
CCCc1cc(cc(c1)O*)OC(=O)c1cccc(c1)C(=O)* | [6 empty] | 0.9871795
CCCc1ccc(cc1)C(=O)C(C*)* | [6 empty] | 0.9871795
CCCc1ccc(cc1)C(C*)* | [6 empty] | 0.9871795
CCF.CC(=C)C(=O)[O-] | [6 empty] | 0.9871795
CCN(C(=O)CCCCC(=O)N(CC)*)CC(C(C(C*)(F)F)(F)F)(F)F | [6 empty] | 0.9871795
CCN(C(=O)CCCCC(=O)N(CC)*)Cc1ccc(cc1)C* | [6 empty] | 0.9871795
CCN(C(=O)CCCCCCC(=O)N(CC)*)Cc1ccc(cc1)C* | [6 empty] | 0.9871795
CCN(C(=O)CCCCCCCCC(=O)N(CC)*)Cc1ccc(cc1)C* | [6 empty] | 0.9871795
CCN(C(=O)c1ccc(cc1)C(=O)*)c1ccc(cc1C)Cc1ccc(c(c1)C)N(CC)* | [6 empty] | 0.9871795
CCN(CC)C(=O)C1=CC=C(C=C1)C=C | [6 empty] | 0.9871795
CCN(CCC[Si](C*)(C)*)CC | [6 empty] | 0.9871795
CCN(CCOC(=O)C(C*)(C)*)CC | [6 empty] | 0.9871795
CCN(c1ccc(cc1)N=Nc1ccc(c2c1cccc2)[N+](=O)[O-])CCOC(=O)C(C*)(C)* | [6 empty] | 0.9871795
CCN(c1ccc(cc1)N=Nc1ccc(cc1)S(=O)(=O)C)CCOC(=O)C(C*)(C)* | [6 empty] | 0.9871795
CCN(c1ccc(cc1)N=Nc1ccc(cc1)S(=O)(=O)CCOC(=O)C(C*)(C)*)CC | [6 empty] | 0.9871795
CCN(c1ccc(cc1)N=Nc1ccc(cc1)[N+](=O)[O-])CCOC(=O)Cc1cc(sc1*)* | [6 empty] | 0.9871795
CCN(c1ccc(cc1)N=Nc1ccc(cc1)[N+](=O)[O-])CCOc1cc(cc(c1)N1C(=O)c2c(C1=O)ccc(c2)C(C(F)(F)F)(C(F)(F)F)*)N1C(=O)c2c(C1=O)ccc(c2)* | [6 empty] | 0.9871795
CCN(c1ccc(cc1)N=Nc1nc2c(s1)cc(cc2)[N+](=O)[O-])CCOC(=O)C(C*)(C)* | [6 empty] | 0.9871795
CCN(c1ccc(cc1)[N+](=O)[O-])CCOC(=O)C(C*)(C)* | [6 empty] | 0.9871795
CCN(c1ccccc1)CCOC(=O)C(C*)(C)* | [6 empty] | 0.9871795
CCN1C=CN=C1 | [6 empty] | 0.9871795
CCN=C(N(CC)*)* | [6 empty] | 0.9871795
CCOC(=O)C(=C)Cl | [6 empty] | 0.9871795
CCOC(=O)C(C(C(=O)OCC)(C#N)*)(c1ccc(cc1)*)C#N | [6 empty] | 0.9871795
CCOC(=O)C(CC)(C*)* | [6 empty] | 0.9871795
CCOC(=O)C(Cc1ccc(cc1)O*)NC(=O)CCc1ccc(cc1)OC(=O)* | [6 empty] | 0.9871795
CCOC(=O)C(Cc1ccc(cc1)O*)NC(=O)CCc1ccc(cc1)OC(=O)COCC(=O)* | [6 empty] | 0.9871795
CCOC(=O)C(Cc1ccc(cc1)O*)NC(=O)CCc1ccc(cc1)OC(=O)COCCOCC(=O)* | [6 empty] | 0.9871795
CCOC(=O)C(Cc1ccc(cc1)O*)NC(=O)Cc1ccc(cc1)OC(=O)CC(CCC(=O)*)C | [6 empty] | 0.9871795
CCOC(=O)C(Cc1ccc(cc1)O*)NC(=O)Cc1ccc(cc1)OC(=O)CCCC(=O)* | [6 empty] | 0.9871795
CCOC(=O)C(Cc1ccc(cc1)O*)NC(=O)Cc1ccc(cc1)OC(=O)CCCCCCC(=O)* | [6 empty] | 0.9871795
CCOC(=O)C(Cc1ccc(cc1)O*)NC(=O)Cc1ccc(cc1)OC(=O)CCCCCCCCC(=O)* | [6 empty] | 0.9871795
CCOC(=O)C(Cc1ccc(cc1)O*)NC(=O)Cc1ccc(cc1)OC(=O)COCC(=O)* | [6 empty] | 0.9871795
CCOC(=O)C(Cc1ccc(cc1)O*)NC(=O)Cc1ccc(cc1)OC(=O)COCCOCC(=O)* | [6 empty] | 0.9871795
CCOC(=O)C1=C(C(=O)OCC)C2CC1C(C(=O)*)C2* | [6 empty] | 0.9871795
CCOC(=O)C1=C(C(=O)OCC)C2OC1C(C(=O)*)C2* | [6 empty] | 0.9871795
CCOC(=O)C1=C(CC(=C(C1)*)C(=O)OCC)Nc1cccc2c1cccc2N* | [6 empty] | 0.9871795
CCOC(=O)C1=CC(=CC=C1)OC(=O)C=C | [6 empty] | 0.9871795
CCOC(=O)C1=CC=C(C=C1)C=C | [6 empty] | 0.9871795
CCOC(=O)C1=CC=C(C=C1)NC(=O)C(=C)C | [6 empty] | 0.9871795
CCOC(=O)C1=CC=C(C=C1)OC(=O)C=C | [6 empty] | 0.9871795
CCOC(=O)C1=CC=CC=C1OC(=O)C=C | [6 empty] | 0.9871795
CCOC(=O)C=C | [6 empty] | 0.9871795
CCOC(=O)C=C.CCOC(=O)C=C | [6 empty] | 0.9871795
CCOC(=O)CCC(c1ccc(cc1)O*)(c1ccc(cc1)OC(=O)c1cccc(c1)C(=O)*)C | [6 empty] | 0.9871795
CCOC(=O)OC(C(OC(=O)OCC)C*)COC(=O)O* | [6 empty] | 0.9871795
CCOC(=O)c1ccc(c(c1)C(=C*)*)C(=O)OCC | [6 empty] | 0.9871795
CCOC(=O)c1ccc(cc1)C(C*)* | [6 empty] | 0.9871795
CCOC(=O)c1cccc(c1)OC(=O)C(C*)* | [6 empty] | 0.9871795
CCOC(=O)c1ccccc1OC(=O)C(C*)* | [6 empty] | 0.9871795
CCOC(C(C(C(=O)OC)(C)*)(C(=O)OC)C)C* | [6 empty] | 0.9871795
CCOC(C(C(C(=O)OC)*)C(=O)OC)C* | [6 empty] | 0.9871795
CCOC(C(C)*)* | [6 empty] | 0.9871795
CCOC(C1(C)C(=O)OC(=O)C1(*)C)C* | [6 empty] | 0.9871795
CCOC(C1C(=O)OC(=O)C1*)C* | [6 empty] | 0.9871795
CCOC(OC(=O)C(C*)(C)*)C | [6 empty] | 0.9871795
CCOC(OC(=O)C(C*)(C)*)CC | [6 empty] | 0.9871795
CCOC(OCC(O*)C*)C | [6 empty] | 0.9871795
CCOC1=CC=C(C=C1)OC(=O)C=C | [6 empty] | 0.9871795
CCOC1=CC=CC(=C1)C(=O)OC(=O)C=C | [6 empty] | 0.9871795
CCOC1=CC=CC=C1OC(=O)C=C | [6 empty] | 0.9871795
CCOC=C | [6 empty] | 0.9871795
CCOC=CC1=CC=CC=C1 | [6 empty] | 0.9871795
CCOCC(=C)C=CC1=CC=CC=C1 | [6 empty] | 0.9871795
CCOCC(COC(=O)*)O* | [6 empty] | 0.9871795
CCOCCCOC(=O)C=C | [6 empty] | 0.9871795
CCOCCO | [6 empty] | 0.9871795
CCOCCOC(=O)C1CC2CC1C(C2C1C(=O)OC(=O)C1*)* | [6 empty] | 0.9871795
CCOCCOC(=O)C=C | [6 empty] | 0.9871795
CCOCCOCCOC(=O)C(Cc1ccc(cc1)O*)NC(=O)CCc1ccc(cc1)OC(=O)CCC(=O)* | [6 empty] | 0.9871795
CCOCCOCCOC(=O)C(Cc1ccc(cc1)O*)NC(=O)CCc1ccc(cc1)OC(=O)CCCC(=O)* | [6 empty] | 0.9871795
CCOCCOCCOC(=O)C(Cc1ccc(cc1)O*)NC(=O)CCc1ccc(cc1)OC(=O)CCCCC(=O)* | [6 empty] | 0.9871795
CCOCCOCCOC(=O)C(Cc1ccc(cc1)O*)NC(=O)CCc1ccc(cc1)OC(=O)CCCCCCC(=O)* | [6 empty] | 0.9871795
CCOCCOCCOC(=O)C(Cc1ccc(cc1)O*)NC(=O)CCc1ccc(cc1)OC(=O)CCCCCCCCC(=O)* | [6 empty] | 0.9871795
CCOCCOCCOC(=O)C(Cc1ccc(cc1)O*)NC(=O)CCc1ccc(cc1)OC(=O)COCC(=O)* | [6 empty] | 0.9871795
CCOCCOCCOC(=O)C(Cc1ccc(cc1)O*)NC(=O)CCc1ccc(cc1)OC(=O)COCCOCC(=O)* | [6 empty] | 0.9871795
CCOCCOCCOCCOc1cc(ccc1OCCOCCOCCOCC)COC(=O)C(C*)(C)* | [6 empty] | 0.9871795
CCOCCOCCOP(=N*)(OCCOCCOCC)* | [6 empty] | 0.9871795
CCOCCOCCOc1cc(ccc1OCCOCCOCC)COC(=O)C(C*)(C)* | [6 empty] | 0.9871795
CCOCCOc1cc(COC(=O)C(C*)(C)*)ccc1OCCOCC | [6 empty] | 0.9871795
CCOCOC(=O)C(=C)C | [6 empty] | 0.9871795
CCOP(=O)(CC1OCC(CO1)(COCC1(COC(OC1)CP(=O)(OCC)OCC)COC(=O)C(C*)(C)*)COC(=O)C(C*)*)OCC | [6 empty] | 0.9871795
CCOP(=O)(CC1OCC(CO1)OC(=O)C(C*)(C)*)OCC | [6 empty] | 0.9871795
CCOP(=O)(CC1OCC(O1)C(C(C1COC(O1)CP(=O)(OCC)OCC)OC(=O)C(C*)*)OC(=O)C(C*)(C)*)OCC | [6 empty] | 0.9871795
CCOP(=O)(CC1OCC(O1)COC(=O)C(C*)(C)*)OCC | [6 empty] | 0.9871795
CCOc1ccc(cc1)C(=O)OC(C*)* | [6 empty] | 0.9871795
CCOc1ccc(cc1)C(C*)* | [6 empty] | 0.9871795
CCOc1ccc(cc1)N=Nc1ccc(c(c1)C(=O)*)c1ccc(cc1C(=O)Oc1ccc(cc1)O*)N=Nc1ccc(cc1)OCC | [6 empty] | 0.9871795
CCOc1ccc(cc1)N=Nc1ccc(c(c1)C(=O)Oc1ccc(cc1)c1ccc(cc1)O*)c1ccc(cc1C(=O)*)N=Nc1ccc(cc1)OCC | [6 empty] | 0.9871795
CCOc1ccc(cc1)OC(=O)CC(C(=O)Oc1ccc(cc1)OCC)(C*)* | [6 empty] | 0.9871795
CCSC(C*)* | [6 empty] | 0.9871795
CCSCCCOC(=O)C(C*)* | [6 empty] | 0.9871795
CCSCCOC(=O)C(C*)* | [6 empty] | 0.9871795
CC[Si](CC)(*)* | [6 empty] | 0.9871795
CCc1c(*)c(CC)cc(c1n1c(=O)c2c(c1=O)cc1c(c2)c(=O)n(c1=O)*)C | [6 empty] | 0.9871795
CCc1cc(C)c(c(c1N1C(=O)c2c(C1=O)cc(cc2)*)CC)N1C(=O)c2c(C1=O)cc(cc2)C(=O)* | [6 empty] | 0.9871795
CCc1cc(cc(c1)O*)OC(=O)c1cccc(c1)C(=O)* | [6 empty] | 0.9871795
CCc1ccc(cc1)N1C(=O)c2c(C1=O)cc(c(c2)Sc1ccc(cc1)N1C(=O)C2C(C1=O)C1C=CC2C2C1C(=O)N(C2=O)*)Sc1ccc(cc1)* | [6 empty] | 0.9871795
CCc1ccc(cc1)N1C(=O)c2c(C1=O)cc(c(c2)Sc1ccc(cc1)N1C(=O)c2c(C1=O)cc(cc2)Oc1ccc2c(c1)C(=O)N(C2=O)*)Sc1ccc(cc1)* | [6 empty] | 0.9871795
CCc1nc2c(*)ccc(c2nc1CC)* | [6 empty] | 0.9871795
CN(C)C(=O)C=C | [6 empty] | 0.9871795
CN(C)C1=CC(=CC=C1)OC(=O)C=C | [6 empty] | 0.9871795
CN(C)C1=CC=C(C=C1)N=NC2=CC=C(C=C2)C(=C)C(=O)OOCC3=CC=CC=C3 | [6 empty] | 0.9871795
CN(C)C1=CC=C(C=C1)N=NC2=CC=C(C=C2)CC(=C)C(=O)OOCC3C4=CC=CC=C4C5=CC=CC=C35 | [6 empty] | 0.9871795
CN(C)C1=CC=C(C=C1)N=NC2=CC=C(C=C2)OCCCCCCCCCCCOC(=O)C=C | [6 empty] | 0.9871795
CN(C)C1=CC=C(C=C1)N=NC2=CC=C(C=C2)OCCCCCCOC(=O)C=C | [6 empty] | 0.9871795
CN(C)CCC(=C)C(=O)[O-] | [6 empty] | 0.9871795
CN(C1=CC=CC=C1)C(=O)C=C | [6 empty] | 0.9871795
CN(CCN1C(=O)c2c(C1=O)cc(c(c2)Sc1ccc(cc1)*)Sc1ccc(cc1)N1C(=O)C2C(C1=O)C1C=CC2C2C1C(=O)N(C2=O)*)C | [6 empty] | 0.9871795
CN1C(=O)C(*)(C)CC(C1=O)(*)C | [6 empty] | 0.9871795
CNCC(O*)C* | [6 empty] | 0.9871795
CNS(=NP(=NP(=N*)(NC)NC)(NC)NC)(=O)* | [6 empty] | 0.9871795
COC(=C)C=CC1=CC=CC=C1 | [6 empty] | 0.9871795
COC(=O)C(/C=C(\C)/*)(C*)C | [6 empty] | 0.9871795
COC(=O)C(=C1C=C(C=Cc2ccc(cc2)N(CCOc2ccc(cc2N2C(=O)c3c(C2=O)cc(cc3)Oc2ccc3c(c2)C(=O)N(C3=O)*)C(C(F)(F)F)(C(F)(F)F)c2ccc(c(c2)*)OCCN(c2ccc(cc2)C=CC2=CC(=C(C(=O)OC)C#N)CC(C2)(C)C)c2ccccc2)C)CC(C1)(C)C)C#N | [6 empty] | 0.9871795
COC(=O)C(=CC(C(C)*)*)C | [6 empty] | 0.9871795
COC(=O)C(C(C(=O)OC)(C#N)*)(c1ccc(cc1)*)C#N | [6 empty] | 0.9871795
COC(=O)C(CCC(C(=O)OC)(C*)*)C | [6 empty] | 0.9871795
COC(=O)C(CF)(C*)* | [6 empty] | 0.9871795
COC(=O)C(Cc1ccc(cc1)O*)NC(=O)CCc1ccc(cc1)OC(=O)COCC(=O)* | [6 empty] | 0.9871795
COC(=O)C(Cc1ccc(cc1)O*)NC(=O)CCc1ccc(cc1)OC(=O)COCCOCC(=O)* | [6 empty] | 0.9871795
COC(=O)C1=CC(=CC=C1)OC(=O)C=C | [6 empty] | 0.9871795
COC(=O)C1=CC=C(C=C1)C=CC2=CC=CC=C2 | [6 empty] | 0.9871795
COC(=O)C1=CC=C(C=C1)OC(=O)C=C | [6 empty] | 0.9871795
COC(=O)C1=CC=CC=C1OC(=O)C=C | [6 empty] | 0.9871795
COC(=O)C=C | [6 empty] | 0.9871795
COC(=O)c1ccc(cc1)OP(=NC(=*)Oc1ccc(cc1)C(=O)OC)(N=P(Oc1ccc(cc1)C(=O)OC)(Oc1ccc(cc1)C(=O)OC)N=*)Oc1ccc(cc1)C(=O)OC | [6 empty] | 0.9871795
COC(CCNC(=O)O*)CCCNC(=O)OCC(C*)(C)C | [6 empty] | 0.9871795
COC1=CC=C(C=C1)C(=O)C=CC2=CC=CC=C2 | [6 empty] | 0.9871795
COC1=CC=C(C=C1)C2=CC=C(C=C2)OCCCCCCOC(=O)C=C | [6 empty] | 0.9871795
COC1=CC=C(C=C1)C2=CC=C(C=C2)OCCOC(=O)C=C | [6 empty] | 0.9871795
COC1=CC=C(C=C1)C2=CC=C(C=C2)OCCOCCOCCOC(=O)C=C | [6 empty] | 0.9871795
COC1=CC=C(C=C1)C=CC2=CC=CC=C2 | [6 empty] | 0.9871795
COC1=CC=C(C=C1)N=NC2=CC=C(C=C2)OCCCCCCOC(=O)C=C | [6 empty] | 0.9871795
COC1=CC=C(C=C1)OC(=O)C=C | [6 empty] | 0.9871795
COCC1=CC=CC=C1 | [6 empty] | 0.9871795
COCC1CO1 | [6 empty] | 0.9871795
COCC=CO | [6 empty] | 0.9871795
COCCC(=O)[O-] | [6 empty] | 0.9871795
COCCCOC(=O)C=C | [6 empty] | 0.9871795
COCCN(CC(O*)C*)CCOC | [6 empty] | 0.9871795
COCCOC(=O)C=C | [6 empty] | 0.9871795
COCCOC(=O)CC(C(=O)OCCOC)(C*)* | [6 empty] | 0.9871795
COCCOCC(COC(=O)*)O* | [6 empty] | 0.9871795
COCCOCCOC(=O)CC(C(=O)OCCOCCOC)(C*)* | [6 empty] | 0.9871795
COCCOCCOCC(COC(=O)*)O* | [6 empty] | 0.9871795
COCCOCCOCCN(c1nc(nc(n1)C(C*)(C)*)N(c1ccccc1)CCOCCOCCOC)CCOCCOCCOC | [6 empty] | 0.9871795
COCCOCCOCCOC(=O)CC(C(=O)OCCOCCOCCOC)(C*)* | [6 empty] | 0.9871795
COCCOCCOCCOC(C*)* | [6 empty] | 0.9871795
COCCOCCOCCOCCOCCOCCOCCOC(=O)CC(C(=O)OCCOCCOCCOCCOCCOCCOCCOC)(C*)* | [6 empty] | 0.9871795
COCCOCCOCCOCCOCCOCCOCCOCCOC(=O)C(C*)(C)* | [6 empty] | 0.9871795
COCCOCCOCCOCCOCCOCCOCCOCCO[Si](O*)(C)* | [6 empty] | 0.9871795
COCCOCCOCCOP(=N*)(OCCOCCOCCOC)* | [6 empty] | 0.9871795
COCCOCCOCCOP1(=NP(=NP(=N1)(OCCOCCOCCOC)Oc1ccc(cc1)C(C*)*)(OCCOCCOCCOC)OCCOCCOCCOC)OCCOCCOCCOC | [6 empty] | 0.9871795
COCCOCCOP(=N*)(OCCOCCOC)* | [6 empty] | 0.9871795
COCCOCCOP1(=NP(=NP(=N1)(OCCOCCOC)OCCOCCOC)(OCCOCCOC)OCCOCCOC)OCCOCCOCCOP(=N*)(OCCOCCOCCOP1(=NP(=NP(=N1)(OCCOCCOC)OCCOCCOC)(OCCOCCOC)OCCOCCOC)OCCOCCOC)* | [6 empty] | 0.9871795
COCCOP(=N*)(OCCOC)* | [6 empty] | 0.9871795
COCO | [6 empty] | 0.9871795
COc1cc(C=*)c(cc1C=Nc1ccc(c(c1)OC)N=*)OC | [6 empty] | 0.9871795
COc1cc(C=*)c(cc1C=Nc1ccc(cc1)N=*)OC | [6 empty] | 0.9871795
COc1cc(C=*)c(cc1C=Nc1cccc2c1cccc2N=*)OC | [6 empty] | 0.9871795
COc1cc(C=C(c2ccc(cc2)C(F)(F)F)c2ccc(cc2)*)c(cc1C=C(c1ccc(cc1)C(F)(F)F)*)OC | [6 empty] | 0.9871795
COc1cc(C=C(c2ccc(cc2)F)*)c(cc1C=C(c1ccc(cc1)c1ccc(cc1)*)c1ccc(cc1)F)OC | [6 empty] | 0.9871795
COc1cc(C=C(c2ccc(cc2)F)*)c(cc1C=C(c1ccc2c(c1)ccc(c2)*)c1ccc(cc1)F)OC | [6 empty] | 0.9871795
COc1cc(C=C(c2ccc(cc2)F)c2ccc(cc2)*)c(cc1C=C(c1ccc(cc1)F)*)OC | [6 empty] | 0.9871795
COc1cc(C=C(c2ccccc2)*)c(cc1C=C(c1ccc(cc1)c1ccc(cc1)*)c1ccccc1)OC | [6 empty] | 0.9871795
COc1cc(C=C(c2ccccc2)*)c(cc1C=C(c1ccc2c(c1)ccc(c2)*)c1ccccc1)OC | [6 empty] | 0.9871795
COc1cc(ccc1N1C(=O)c2c(C1=O)cc(cc2)c1ccc2c(c1)C(=O)N(C2=O)*)c1ccc(c(c1)OC)* | [6 empty] | 0.9871795
COc1cc(ccc1c1ccc(cc1OC)*)n1c(=O)c2c(c1=O)c(F)c1c(c2F)c(=O)n(c1=O)* | [6 empty] | 0.9871795
COc1ccc(c(c1)C(C*)*)OC | [6 empty] | 0.9871795
COc1ccc(cc1)C(=Cc1cc(OC)c(cc1OC)C=C(c1ccc(cc1)OC)c1ccc(cc1)*)* | [6 empty] | 0.9871795
COc1ccc(cc1)C(=Cc1ccc(cc1)N(c1ccccc1)*)c1ccc(cc1)C(=Cc1ccc(cc1)*)c1ccc(cc1)OC | [6 empty] | 0.9871795
COc1ccc(cc1)N(C(=O)*)* | [6 empty] | 0.9871795
COc1ccc(cc1)N(c1ccc2c(c1)cc(cc2)N(c1ccc(cc1)OC)*)c1ccc(cc1)c1ccc(cc1)* | [6 empty] | 0.9871795
COc1ccc(cc1)N=Nc1ccc(cc1)OCCOC(=O)C(C*)(C)* | [6 empty] | 0.9871795
COc1ccc(cc1)N=Nc1ccc(cc1C)N(CCOC(=O)C(C*)(C)*)CC | [6 empty] | 0.9871795
COc1ccc(cc1)OC(=O)CC(C(=O)Oc1ccc(cc1)OC)(C*)* | [6 empty] | 0.9871795
COc1ccc(cc1)OC(=O)c1ccc(c(c1)C(=C*)*)C(=O)Oc1ccc(cc1)OC | [6 empty] | 0.9871795
COc1ccc(cc1)OC(=O)c1ccc(cc1)OC(=O)c1ccc(cc1)OCCOC(=O)C(C*)(C)* | [6 empty] | 0.9871795
COc1ccc(cc1)OC(=O)c1ccc(cc1)OCCCCCC[Si](O*)(C)* | [6 empty] | 0.9871795
COc1ccc(cc1)OC(=O)c1ccc(cc1)OCCOC(=O)C(C*)(C)* | [6 empty] | 0.9871795
COc1ccc(cc1)OP(=NC(=*)Oc1ccc(cc1)OC)(N=P(Oc1ccc(cc1)OC)(Oc1ccc(cc1)OC)N=*)Oc1ccc(cc1)OC | [6 empty] | 0.9871795
COc1ccc(cc1)[Si](c1ccc(cc1)*)(C)* | [6 empty] | 0.9871795
COc1ccc(cc1)[Si](c1ccc(s1)*)(C)* | [6 empty] | 0.9871795
COc1ccc(cc1)[Si](c1ccc(s1)c1ccc(s1)*)(C)* | [6 empty] | 0.9871795
COc1ccc(cc1)c1ccc(cc1)OCCCCCCOCc1ccc(cc1)C(C*)* | [6 empty] | 0.9871795
CSCCC(C(=O)OC1COC2C1OCC2*)NC(=O)CCCCC(=O)NC(C(=O)O*)CCSC | [6 empty] | 0.9871795
CSCCC(C(=O)OC1COC2C1OCC2*)NC(=O)CCCCCCCCC(=O)NC(C(=O)O*)CCSC | [6 empty] | 0.9871795
C[NH+]1CC=C(C=C1)C(=C(C1=CC[NH+](C=C1)C)*)* | 1e-09 | [5 empty] | 0.9871795
C[Si](C)(O[*:2])[*:1] | [6 empty] | 0.9871795
Cc1cc(C(F)(F)F)ccc1N1CCN(c2ccc(C(F)(F)F)cc2N2C(=O)c3ccc(C(c4ccc5c(c4)C(=O)N(C)C5=O)(C(F)(F)F)C(F)(F)F)cc3C2=O)CC1 | [6 empty] | 0.9871795
Cc1cc(C(F)(F)F)ccc1N1CCN(c2ccc(C(F)(F)F)cc2N2C(=O)c3ccc(Oc4ccc(C(c5ccc(Oc6ccc7c(c6)C(=O)N(C)C7=O)cc5)(C(F)(F)F)C(F)(F)F)cc4)cc3C2=O)CC1 | [6 empty] | 0.9871795
Cc1cc(C(F)(F)F)ccc1Oc1ccc(Oc2ccc(C(F)(F)F)cc2N2C(=O)c3ccc(C(c4ccc5c(c4)C(=O)N(C)C5=O)(C(F)(F)F)C(F)(F)F)cc3C2=O)cc1 | [6 empty] | 0.9871795
Cc1cc(C(F)(F)F)ccc1Oc1ccc(Oc2ccc(C(F)(F)F)cc2N2C(=O)c3ccc(Oc4ccc(C(c5ccc(Oc6ccc7c(c6)C(=O)N(C)C7=O)cc5)(C(F)(F)F)C(F)(F)F)cc4)cc3C2=O)cc1 | [6 empty] | 0.9871795
Cc1cc(Cc2cc(C)c(c(c2)C)Oc2cccc3c2C(=O)N(C3=O)*)cc(c1Oc1cccc2c1C(=O)N(C2=O)c1c(C)cc(c(c1C)*)C)C | [6 empty] | 0.9871795
Cc1cc(Cc2cc(C)c(c(c2)C)Oc2cccc3c2C(=O)N(C3=O)*)cc(c1Oc1cccc2c1C(=O)N(C2=O)c1c(C)cc(cc1C)c1cc(C)c(c(c1)C)*)C | [6 empty] | 0.9871795
Cc1cc(Cc2cc(C)c(c(c2)C)Oc2cccc3c2C(=O)N(C3=O)*)cc(c1Oc1cccc2c1C(=O)N(C2=O)c1ccc(cc1C)Oc1ccc(cc1)Oc1ccc(c(c1)C)*)C | [6 empty] | 0.9871795
Cc1cc(Oc2c(F)c(F)c(-c3c(F)c(F)c(Oc4cc(C)c(-n5c(=O)c6cc7c(=O)n(C)c(=O)c7cc6c5=O)c(C)c4)c(F)c3F)c(F)c2F)cc(C)c1C | [6 empty] | 0.9871795
Cc1cc(Oc2c(F)c(F)c(-c3c(F)c(F)c(Oc4cc(C)c(N5C(=O)c6ccc(-c7ccc8c(c7)C(=O)N(C)C8=O)cc6C5=O)c(C)c4)c(F)c3F)c(F)c2F)cc(C)c1C | [6 empty] | 0.9871795
Cc1cc(Oc2c(F)c(F)c(-c3c(F)c(F)c(Oc4cc(C)c(N5C(=O)c6ccc(C(c7ccc8c(c7)C(=O)N(C)C8=O)(C(F)(F)F)C(F)(F)F)cc6C5=O)c(C)c4)c(F)c3F)c(F)c2F)cc(C)c1C | [6 empty] | 0.9871795
Cc1cc(Oc2c(F)c(F)c(-c3c(F)c(F)c(Oc4cc(C)c(N5C(=O)c6ccc(Oc7ccc8c(c7)C(=O)N(C)C8=O)cc6C5=O)c(C)c4)c(F)c3F)c(F)c2F)cc(C)c1C | [6 empty] | 0.9871795
Cc1cc(Oc2ccc(-n3c(=O)c4cc5c(=O)n(C)c(=O)c5cc4c3=O)cc2)cc(C)c1C | [6 empty] | 0.9871795
Cc1cc(Oc2ccc(N3C(=O)c4ccc(-c5ccc6c(c5)C(=O)N(C)C6=O)cc4C3=O)cc2)cc(C)c1C | [6 empty] | 0.9871795
Cc1cc(Oc2ccc(N3C(=O)c4ccc(C(c5ccc6c(c5)C(=O)N(C)C6=O)(C(F)(F)F)C(F)(F)F)cc4C3=O)cc2)cc(C)c1C | [6 empty] | 0.9871795
Cc1cc(Oc2ccc(N3C(=O)c4ccc(Oc5ccc6c(c5)C(=O)N(C)C6=O)cc4C3=O)cc2)cc(C)c1C | [6 empty] | 0.9871795
Cc1cc(cc(c1Oc1cccc2c1C(=O)N(C2=O)c1c(C)cc(c(c1C)*)C)C)c1cc(C)c(c(c1)C)Oc1cccc2c1C(=O)N(C2=O)* | [6 empty] | 0.9871795
Cc1cc(cc(c1Oc1cccc2c1C(=O)N(C2=O)c1c(C)cc(cc1C)c1cc(C)c(c(c1)C)*)C)c1cc(C)c(c(c1)C)Oc1cccc2c1C(=O)N(C2=O)* | [6 empty] | 0.9871795
Cc1cc(ccc1N1C(=O)c2c(C1=O)c(ccc2)Oc1ccc(cc1)C(c1ccc(cc1)Oc1cccc2c1C(=O)N(C2=O)*)(C)C)Oc1ccc(cc1)Oc1ccc(c(c1)C)* | [6 empty] | 0.9871795
Cc1cc(ccc1N1C(=O)c2c(C1=O)cc(cc2)c1cccc2c1C(=O)N(C2=O)*)c1ccc(c(c1)C)* | [6 empty] | 0.9871795
Cc1cc(sc1c1cc(c2-c1ccccc2)*)c1sc(c(c1)C)* | [6 empty] | 0.9871795
Cc1ccc(-c2ccc(-n3c(=O)c4cc5c(=O)n(C)c(=O)c5cc4c3=O)cc2C(F)(F)F)c(C(F)(F)F)c1 | [6 empty] | 0.9871795
Cc1ccc(-c2ccc(N3C(=O)[C@H]4C5CCC([C@@H]6C(=O)N(C)C(=O)[C@H]56)[C@H]4C3=O)cc2C(F)(F)F)c(C(F)(F)F)c1 | [6 empty] | 0.9871795
Cc1ccc(-c2ccc(N3C(=O)c4ccc(Oc5ccc(C(C)(C)c6ccc(Oc7ccc8c(c7)C(=O)N(C)C8=O)cc6)cc5)cc4C3=O)cc2C(F)(F)F)c(C(F)(F)F)c1 | [6 empty] | 0.9871795
Cc1ccc(C(=O)OC(c2ccccc2)C(OC(=O)c2ccc(N3C(=O)c4ccc(C(c5ccc6c(c5)C(=O)N(C)C6=O)(C(F)(F)F)C(F)(F)F)cc4C3=O)cc2)c2ccccc2)cc1 | [6 empty] | 0.9871795
Cc1ccc(C(c2ccc(-n3c(=O)c4cc5c(=O)n(C)c(=O)c5cc4c3=O)cc2)c2ccc(C(C)(C)C)cc2)cc1 | [6 empty] | 0.9871795
Cc1ccc(C(c2ccc(N3C(=O)c4ccc(-c5ccc6c(c5)C(=O)N(C)C6=O)cc4C3=O)cc2)c2ccc(C(C)(C)C)cc2)cc1 | [6 empty] | 0.9871795
Cc1ccc(C2(c3ccc(-n4c(=O)c5cc6c(=O)n(C)c(=O)c6cc5c4=O)cc3)c3cc(-c4ccc(C(F)(F)F)cc4)ccc3-c3ccc(-c4ccc(C(F)(F)F)cc4)cc32)cc1 | [6 empty] | 0.9871795
Cc1ccc(C2(c3ccc(N4C(=O)c5ccc(-c6ccc7c(c6)C(=O)N(C)C7=O)cc5C4=O)cc3)c3cc(-c4ccc(C(F)(F)F)cc4)ccc3-c3ccc(-c4ccc(C(F)(F)F)cc4)cc32)cc1 | [6 empty] | 0.9871795
Cc1ccc(C2(c3ccc(N4C(=O)c5ccc(C(=O)c6ccc7c(c6)C(=O)N(C)C7=O)cc5C4=O)cc3)c3cc(-c4ccc(C(F)(F)F)cc4)ccc3-c3ccc(-c4ccc(C(F)(F)F)cc4)cc32)cc1 | [6 empty] | 0.9871795
Cc1ccc(C2(c3ccc(N4C(=O)c5ccc(C(c6ccc7c(c6)C(=O)N(C)C7=O)(C(F)(F)F)C(F)(F)F)cc5C4=O)cc3)c3cc(-c4ccc(C(F)(F)F)cc4)ccc3-c3ccc(-c4ccc(C(F)(F)F)cc4)cc32)cc1 | [6 empty] | 0.9871795
Cc1ccc(CC2(Cc3ccc(N4C(=O)c5ccc(C(c6ccc7c(c6)C(=O)N(C)C7=O)(C(F)(F)F)C(F)(F)F)cc5C4=O)cc3)C(=O)OC(C)(C)OC2=O)cc1 | [6 empty] | 0.9871795
Cc1ccc(Cc2ccc(-n3c(=O)c4c(cc5c(c(=O)n(C)c5=O)c4)c3=O)cc2)cc1 | [6 empty] | 0.9871795
Cc1ccc(OC2(F)C(F)(F)C(F)(F)C2(F)Oc2ccc(N3C(=O)c4ccc(OC5(F)C(F)(F)C(F)(F)C5(F)Oc5ccc6c(c5)C(=O)N(C)C6=O)cc4C3=O)cc2)cc1 | [6 empty] | 0.9871795
Cc1ccc(Oc2c(C)cc(-c3cc(C)c(Oc4ccc(N5C(=O)c6ccc(-c7ccc8c(c7)C(=O)N(C)C8=O)cc6C5=O)cc4C(F)(F)F)c(C)c3)cc2C)c(C(F)(F)F)c1 | [6 empty] | 0.9871795
Cc1ccc(Oc2c(F)c(F)c(-c3c(F)c(F)c(Oc4ccc(-n5c(=O)c6cc7c(=O)n(C)c(=O)c7cc6c5=O)cc4)c(F)c3F)c(F)c2F)cc1 | [6 empty] | 0.9871795
Cc1ccc(Oc2cc(C)c(-n3c(=O)c4cc5c(=O)n(C)c(=O)c5cc4c3=O)c(C)c2)cc1 | [6 empty] | 0.9871795
Cc1ccc(Oc2cc(C)c(N3C(=O)c4ccc(-c5ccc6c(c5)C(=O)N(C)C6=O)cc4C3=O)c(C)c2)cc1 | [6 empty] | 0.9871795
Cc1ccc(Oc2cc(C)c(N3C(=O)c4ccc(C(c5ccc6c(c5)C(=O)N(C)C6=O)(C(F)(F)F)C(F)(F)F)cc4C3=O)c(C)c2)cc1 | [6 empty] | 0.9871795
Cc1ccc(Oc2cc(C)c(N3C(=O)c4ccc(Oc5ccc6c(c5)C(=O)N(C)C6=O)cc4C3=O)c(C)c2)cc1 | [6 empty] | 0.9871795
Cc1ccc(Oc2cc(Oc3ccc(N4C(=O)c5ccc(-c6ccc7c(c6)C(=O)N(C)C7=O)cc5C4=O)cc3)c3ccccc3c2)cc1 | [6 empty] | 0.9871795
Cc1ccc(Oc2cc(Oc3ccc(N4C(=O)c5ccc(-c6ccc7c(c6)C(=O)N(C)C7=O)cc5C4=O)cc3)cc3ccccc23)cc1 | [6 empty] | 0.9871795
Cc1ccc(Oc2cc(Oc3ccc(N4C(=O)c5ccc(C(=O)c6ccc7c(c6)C(=O)N(C)C7=O)cc5C4=O)cc3)c3ccccc3c2)cc1 | [6 empty] | 0.9871795
Cc1ccc(Oc2cc(Oc3ccc(N4C(=O)c5ccc(C(=O)c6ccc7c(c6)C(=O)N(C)C7=O)cc5C4=O)cc3)cc3ccccc23)cc1 | [6 empty] | 0.9871795
Cc1ccc(Oc2cc(Oc3ccc(N4C(=O)c5ccc(C(c6ccc7c(c6)C(=O)N(C)C7=O)(C(F)(F)F)C(F)(F)F)cc5C4=O)cc3)c3ccccc3c2)cc1 | [6 empty] | 0.9871795
Cc1ccc(Oc2cc(Oc3ccc(N4C(=O)c5ccc(C(c6ccc7c(c6)C(=O)N(C)C7=O)(C(F)(F)F)C(F)(F)F)cc5C4=O)cc3)cc3ccccc23)cc1 | [6 empty] | 0.9871795
Cc1ccc(Oc2cc(Oc3ccc(N4C(=O)c5ccc(Oc6ccc7c(c6)C(=O)N(C)C7=O)cc5C4=O)cc3)c3ccccc3c2)cc1 | [6 empty] | 0.9871795
Cc1ccc(Oc2cc(Oc3ccc(N4C(=O)c5ccc(Oc6ccc7c(c6)C(=O)N(C)C7=O)cc5C4=O)cc3)cc3ccccc23)cc1 | [6 empty] | 0.9871795
Cc1ccc(Oc2cc(Oc3ccc(N4C(=O)c5ccc(S(=O)(=O)c6ccc7c(c6)C(=O)N(C)C7=O)cc5C4=O)cc3)c3ccccc3c2)cc1 | [6 empty] | 0.9871795
Cc1ccc(Oc2cc(Oc3ccc(N4C(=O)c5ccc(S(=O)(=O)c6ccc7c(c6)C(=O)N(C)C7=O)cc5C4=O)cc3)cc3ccccc23)cc1 | [6 empty] | 0.9871795
Cc1ccc(Oc2ccc(-c3ccc(Oc4ccc(N5C(=O)c6ccc(-c7ccc8c(c7)C(=O)N(C)C8=O)cc6C5=O)cc4C(F)(F)F)cc3)cc2)c(C(F)(F)F)c1 | [6 empty] | 0.9871795
Cc1ccc(Oc2ccc(-n3c(=O)c4cc5c(=O)n(C)c(=O)c5cc4c3=O)cc2C(F)(F)F)c(C(F)(F)F)c1 | [6 empty] | 0.9871795
Cc1ccc(Oc2ccc(C(C)(C)c3ccc(Oc4ccc(N5C(=O)c6ccc(C(=O)Oc7ccc(/C=C8\CCC/C(=C\c9ccc(OC(=O)c%10ccc%11c(c%10)C(=O)N(C)C%11=O)cc9)C8=O)cc7)cc6C5=O)cc4)cc3)cc2)cc1 | [6 empty] | 0.9871795
Cc1ccc(Oc2ccc(C(c3ccc(Oc4ccc(-n5c(=O)c6cc7c(=O)n(C)c(=O)c7cc6c5=O)cc4)cc3)(C(F)(F)F)C(F)(F)F)cc2)cc1 | [6 empty] | 0.9871795
Cc1ccc(Oc2ccc(C(c3ccc(Oc4ccc(-n5c(=O)c6cc7c(=O)n(C)c(=O)c7cc6c5=O)cc4)cc3)(c3cc(C(F)(F)F)cc(C(F)(F)F)c3)C(F)(F)F)cc2)cc1 | [6 empty] | 0.9871795
Cc1ccc(Oc2ccc(C(c3ccc(Oc4ccc(N5C(=O)c6ccc(-c7ccc8c(c7)C(=O)N(C)C8=O)cc6C5=O)cc4C(F)(F)F)cc3)(C(F)(F)F)C(F)(F)F)cc2)c(C(F)(F)F)c1 | [6 empty] | 0.9871795
Cc1ccc(Oc2ccc(C3(c4ccc(Oc5ccc(-n6c(=O)c7cc8c(=O)n(C)c(=O)c8cc7c6=O)cc5C(F)(F)F)c(C(C)C)c4)c4ccccc4-c4ccccc43)cc2C(C)C)c(C(F)(F)F)c1 | [6 empty] | 0.9871795
Cc1ccc(Oc2ccc(C3(c4ccc(Oc5ccc(N6C(=O)c7ccc(-c8ccc9c(c8)C(=O)N(C)C9=O)cc7C6=O)cc5C(F)(F)F)c(C(C)C)c4)c4ccccc4-c4ccccc43)cc2C(C)C)c(C(F)(F)F)c1 | [6 empty] | 0.9871795
Cc1ccc(Oc2ccc(C3(c4ccc(Oc5ccc(N6C(=O)c7ccc(C(c8ccc9c(c8)C(=O)N(C)C9=O)(C(F)(F)F)C(F)(F)F)cc7C6=O)cc5C(F)(F)F)c(C(C)C)c4)c4ccccc4-c4ccccc43)cc2C(C)C)c(C(F)(F)F)c1 | [6 empty] | 0.9871795
Cc1ccc(Oc2ccc(C3(c4ccc(Oc5ccc(N6C(=O)c7ccc(Oc8ccc(C9(c%10ccc(Oc%11ccc%12c(c%11)C(=O)N(C)C%12=O)cc%10)c%10ccccc%10-c%10ccccc%109)cc8)cc7C6=O)cc5)cc4)c4ccccc4-c4ccccc43)cc2)cc1 | [6 empty] | 0.9871795
Cc1ccc(Oc2ccc(C3(c4ccc(Oc5ccc(N6C(=O)c7ccc(Oc8ccc9c(c8)C(=O)N(C)C9=O)cc7C6=O)cc5C(F)(F)F)c(C(C)C)c4)c4ccccc4-c4ccccc43)cc2C(C)C)c(C(F)(F)F)c1 | [6 empty] | 0.9871795
Cc1ccc(Oc2ccc(N3C(=O)c4ccc(C(=O)Oc5ccc(/C=C6\CCC/C(=C\c7ccc(OC(=O)c8ccc9c(c8)C(=O)N(C)C9=O)cc7)C6=O)cc5)cc4C3=O)cc2)cc1 | [6 empty] | 0.9871795
Cc1ccc(Oc2ccc(Oc3ccc(-n4c(=O)c5cc6c(=O)n(C)c(=O)c6cc5c4=O)cc3C(F)(F)F)cc2)c(C(F)(F)F)c1 | [6 empty] | 0.9871795
Cc1ccc(Oc2ccc(Oc3ccc(N4C(=O)c5ccc(-c6ccc7c(c6)C(=O)N(C)C7=O)cc5C4=O)cc3C(F)(F)F)c(C(C)(C)C)c2)c(C(F)(F)F)c1 | [6 empty] | 0.9871795
Cc1ccc(Oc2ccc(Oc3ccc(N4C(=O)c5ccc(-c6ccc7c(c6)C(=O)N(C)C7=O)cc5C4=O)cc3C(F)(F)F)cc2)c(C(F)(F)F)c1 | [6 empty] | 0.9871795
Cc1ccc(Oc2ccc(Oc3ccc(N4C(=O)c5ccc(-c6ccc7c(c6)C(=O)N(C)C7=O)cc5C4=O)cc3C(F)(F)F)cc2C(C)(C)C)c(C(F)(F)F)c1 | [6 empty] | 0.9871795
Cc1ccc(Oc2cccc(Oc3ccc(N4C(=O)c5ccc(C(=O)c6ccc7c(c6)C(=O)N(C)C7=O)cc5C4=O)cc3C(F)(F)F)c2)c(C(F)(F)F)c1 | [6 empty] | 0.9871795
Cc1ccc(Oc2cccc(Oc3ccc(N4C(=O)c5ccc(C(c6ccc7c(c6)C(=O)N(C)C7=O)(C(F)(F)F)C(F)(F)F)cc5C4=O)cc3C(F)(F)F)c2)c(C(F)(F)F)c1 | [6 empty] | 0.9871795
Cc1ccc(Oc2cccc(Oc3ccc(N4C(=O)c5ccc(Oc6ccc7c(c6)C(=O)N(C)C7=O)cc5C4=O)cc3C(F)(F)F)c2)c(C(F)(F)F)c1 | [6 empty] | 0.9871795
Cc1ccc(Oc2ccccc2Oc2ccc(N3C(=O)c4ccc(-c5ccc6c(c5)C(=O)N(C)C6=O)cc4C3=O)cc2C(F)(F)F)c(C(F)(F)F)c1 | [6 empty] | 0.9871795
Cc1ccc(cc1)N(c1ccc(cc1)C(c1ccc(cc1)*)c1ccccc1)c1ccc(cc1)c1ccc(cc1)N(c1ccc(cc1)C)* | [6 empty] | 0.9871795
Cc1ccc(cc1)N(c1ccc(cc1)Cc1ccc(cc1)*)c1ccc(cc1)c1ccc(cc1)N(c1ccc(cc1)C)* | [6 empty] | 0.9871795
Cc1cccc(Oc2ccc(P(=O)(c3ccc(Oc4cccc(-n5c(=O)c6cc7c(=O)n(C)c(=O)c7cc6c5=O)c4)cc3)c3cc(C(F)(F)F)cc(C(F)(F)F)c3)cc2)c1 | [6 empty] | 0.9871795
Cc1cccc(Oc2ccc(P(=O)(c3ccc(Oc4cccc(N5C(=O)c6ccc(-c7ccc8c(c7)C(=O)N(C)C8=O)cc6C5=O)c4)cc3)c3cc(C(F)(F)F)cc(C(F)(F)F)c3)cc2)c1 | [6 empty] | 0.9871795
Cc1cccc(Oc2ccc(P(=O)(c3ccc(Oc4cccc(N5C(=O)c6ccc(C(=O)c7ccc8c(c7)C(=O)N(C)C8=O)cc6C5=O)c4)cc3)c3cc(C(F)(F)F)cc(C(F)(F)F)c3)cc2)c1 | [6 empty] | 0.9871795
Cc1cccc(Oc2ccc(P(=O)(c3ccc(Oc4cccc(N5C(=O)c6ccc(Oc7ccc8c(c7)C(=O)N(C)C8=O)cc6C5=O)c4)cc3)c3cc(C(F)(F)F)cc(C(F)(F)F)c3)cc2)c1 | [6 empty] | 0.9871795
Cc1cccc(c1)N(C(=O)*)* | [6 empty] | 0.9871795
Cc1nc2c(*)sc(c2nc1C)* | 5e-09 | [5 empty] | 0.9871795
Cc1nc2c(*)sc(c2nc1c1ccccc1)* | 5e-09 | [5 empty] | 0.9871795
ClCC(OP(=O)(O)O)COC(=O)C(C*)(C)* | [6 empty] | 0.9871795
ClCC(O[Si](O*)(C)C)COc1ccc(cc1)C(c1ccc(cc1)OCC(CCl)*)(C)C | [6 empty] | 0.9871795
ClCC1CO1 | [6 empty] | 0.9871795
ClCCOC(C*)* | [6 empty] | 0.9871795
ClCCOC(OC(=O)C(C*)(C)*)C | [6 empty] | 0.9871795
ClC[Si](O[Si](O[Si](O[Si](O*)(C)C)(C)C)(C)C)(C)* | [6 empty] | 0.9871795
Clc1ccc(cc1)S(=O)(=O)c1ccc(cc1)Cl.Oc1ccc(cc1)S(=O)(=O)c1ccc(cc1)O | [6 empty] | 0.9871795
FC(=C(F)F)Cl | [6 empty] | 0.9871795
FC(=C)F | [6 empty] | 0.9871795
FC(C(C(F)(F)F)(c1ccc2c(c1)C(=O)N(C2=O)c1c(C)cc(cc1C(C)C)c1cc(C)c(c(c1)C(C)C)N1C(=O)c2c(C1=O)cc(cc2)*)*)(F)F | [6 empty] | 0.9871795
FC(C(C1(F)OC(C(O1)(*)F)(*)F)(F)F)(F)F | [6 empty] | 0.9871795
FC(C(COP(=N*)(OCC(C(F)F)(F)F)*)(F)F)F | [6 empty] | 0.9871795
FC(C(OC(C(F)(F)*)(F)*)F)F | [6 empty] | 0.9871795
FC(C1(OC(C(O1)(*)F)(*)F)C(C(F)(F)F)(F)F)(F)F | [6 empty] | 0.9871795
FC(C1(OC(C(O1)(*)F)(*)F)C(Cl)(F)F)(F)F | [6 empty] | 0.9871795
FC(C1(OC(C(O1)(*)F)(*)F)C(F)(F)F)(F)F | [6 empty] | 0.9871795
FC(COC(C(F)(F)*)(F)*)(F)F | [6 empty] | 0.9871795
FC(F)=C(F)Cl | [6 empty] | 0.9871795
FC(F)C(F)(F)COC(=O)C(=C) | [6 empty] | 0.9871795
FC(OC(C(F)(F)*)(F)*)(F)F | [6 empty] | 0.9871795
FC(OC1(*)OC(OC1(*)F)(F)F)(F)F | [6 empty] | 0.9871795
FC1(F)OC(C(O1)(*)F)(*)F | [6 empty] | 0.9871795
FC1(OC(C(O1)(*)F)(*)F)C(F)(F)F | [6 empty] | 0.9871795
FCCOC(=O)C(C*)(C)* | [6 empty] | 0.9871795
FCOC(=O)C(C*)* | [6 empty] | 0.9871795
F[Po] | [6 empty] | 0.9871795
Fc1c(F)c(*)c(c(c1[Ge](c1c(F)c(F)c(c(c1F)F)*)(c1c(F)c(F)c(c(c1F)F)*)*)F)F | [6 empty] | 1
Fc1c(Oc2c(F)c(F)c(c(c2F)F)Oc2c(F)c(F)c3c(c2F)C(=O)N(C3=O)*)c(F)c2c(c1F)C(=O)N(C2=O)c1ccc(cc1C(F)(F)F)c1ccc(c(c1)C(F)(F)F)* | [6 empty] | 0.9871795
ICCC(C*)* | [6 empty] | 0.9871795
ICCCC(C*)* | [6 empty] | 0.9871795
ICCCCCCCCCC(C*)* | [6 empty] | 0.9871795
N#CC(=C(OCC[N+](CCOC(=O)C(C*)(C)*)(C)C)O)C#N | [6 empty] | 0.9871795
N#CC(=C1C=C(C=Cc2ccc(cc2)N(CCOc2cc(COc3ccc(cc3*)C(C(F)(F)F)(C(F)(F)F)c3ccc(c(c3)N3C(=O)c4c(C3=O)ccc(c4)Oc3ccc4c(c3)C(=O)N(C4=O)*)OCc3cc(OCCN(c4ccc(cc4)C=CC4=CC(=C(C#N)C#N)CC(C4)(C)C)C)cc(c3)OCCN(c3ccc(cc3)C=CC3=CC(=C(C#N)C#N)CC(C3)(C)C)C)cc(c2)OCCN(c2ccc(cc2)C=CC2=CC(=C(C#N)C#N)CC(C2)(C)C)C)C)CC(C1)(C)C)C#N | [6 empty] | 0.9871795
N#CC(=C1C=C(C=Cc2ccc(cc2)N(CCOc2ccc(cc2*)C(C(F)(F)F)(C(F)(F)F)c2ccc(c(c2)N2C(=O)c3c(C2=O)cc(cc3)Oc2ccc3c(c2)C(=O)N(C3=O)*)OCCN(c2ccc(cc2)C=CC2=CC(=C(C#N)C#N)CC(C2)(C)C)C)C)CC(C1)(C)C)C#N | [6 empty] | 0.9871795
N#CC(=C1C=C(C=Cc2ccc(cc2)N(CCOc2ccc(cc2*)C(C(F)(F)F)(C(F)(F)F)c2ccc(c(c2)N2C(=O)c3c(C2=O)cc(cc3)Oc2ccc3c(c2)C(=O)N(C3=O)*)OCCN(c2ccc(cc2)C=CC2=CC(=C(C#N)C#N)CC(C2)(C)C)CC)CC)CC(C1)(C)C)C#N | [6 empty] | 0.9871795
N#CC(=C1C=C(C=Cc2ccc(cc2)N(CCOc2ccc(cc2*)C(C(F)(F)F)(C(F)(F)F)c2ccc(c(c2)N2C(=O)c3c(C2=O)cc(cc3)Oc2ccc3c(c2)C(=O)N(C3=O)*)OCCN(c2ccc(cc2)C=CC2=CC(=C(S(=O)(=O)C)C#N)CC(C2)(C)C)C)C)CC(C1)(C)C)S(=O)(=O)C | [6 empty] | 0.9871795
N#CC(=C1C=C(C=Cc2ccc(cc2)N(CCOc2ccc(cc2N2C(=O)c3c(C2=O)cc(cc3)Oc2ccc3c(c2)C(=O)N(C3=O)*)C(C(F)(F)F)(C(F)(F)F)c2ccc(c(c2)*)OCCN(c2ccc(cc2)C=CC2=CC(=C(C(=O)OCc3ccc(cc3)Oc3c(F)c(F)c(c(c3F)F)F)C#N)CC(C2)(C)C)c2ccccc2)C)CC(C1)(C)C)C(=O)OCc1ccc(cc1)Oc1c(F)c(F)c(c(c1F)F)F | [6 empty] | 0.9871795
N#CC(=C1C=C(C=Cc2ccc(cc2)N(CCOc2ccc(cc2N2C(=O)c3c(C2=O)ccc(c3)Oc2ccc3c(c2)C(=O)N(C3=O)*)C(C(F)(F)F)(C(F)(F)F)c2ccc(c(c2)*)OCCN(c2ccc(cc2)C=CC2=CC(=C(C(=O)OCCc3ccccc3)C#N)CC(C2)(C)C)c2ccccc2)C)CC(C1)(C)C)C(=O)OCCc1ccccc1 | [6 empty] | 0.9871795
N#CC(=C1C=C(C=Cc2ccc(cc2)N(c2ccccc2)CCOc2ccc(cc2*)C(C(F)(F)F)(C(F)(F)F)c2ccc(c(c2)N2C(=O)c3c(C2=O)cc(cc3)Oc2ccc3c(c2)C(=O)N(C3=O)*)OCCN(c2ccc(cc2)C=CC2=CC(=C(C#N)C#N)CC(C2)(C)C)c2ccccc2)CC(C1)(C)C)C#N | [6 empty] | 0.9871795
N#CC(=C1C=C(C=Cc2ccc(cc2)N(c2ccccc2)CCOc2ccc(cc2*)C(C(F)(F)F)(C(F)(F)F)c2ccc(c(c2)N2C(=O)c3c(C2=O)cc(cc3)Oc2ccc3c(c2)C(=O)N(C3=O)*)OCCN(c2ccc(cc2)C=CC2=CC(=C(S(=O)(=O)C)C#N)CC(C2)(C)C)c2ccccc2)CC(C1)(C)C)S(=O)(=O)C | [6 empty] | 0.9871795
N#CC(=C1c2cc(sc2-c2c1cc(s2)*)c1sc(c2c1OCCO2)c1sc(c2c1OCCO2)*)C#N | 10 | [5 empty] | 0.9871795
N#CC(=Cc1ccc2c(c1)c1cc(*)ccc1n2CCCCCCCCCCCn1c2ccccc2c2c1cccc2)C(=O)OCCCCCCOC(=O)C(=C*)C#N | [6 empty] | 0.9871795
N#CC(C(C(=O)O)(C#N)*)(c1ccc(cc1)*)C(=O)O | [6 empty] | 0.9871795
N#CC(C(c1ccc(cc1)*)(C(=O)OCC(C)C)C#N)(C(=O)OCC(C)C)* | [6 empty] | 0.9871795
N#CCCCCCCC1(CCCCCCC#N)c2cc(*)ccc2-c2c1cc(cc2)c1ccc(cc1)* | [6 empty] | 0.9871795
N#CCSCCCCCCOC(=O)C(C*)* | [6 empty] | 0.9871795
N#Cc1c(Oc2ccc(cc2)C(c2cccc(c2)C(c2ccc(cc2)*)(C)C)(C)C)c(F)c(c(c1F)O*)C#N | [6 empty] | 0.9871795
N#Cc1cc(C*)c(c(c1)N(C)*)O | [6 empty] | 0.9871795
N#Cc1ccc(c(c1)C)OC(=O)c1ccc(cc1)OCCCCCCCC[Si](O*)(C)* | [6 empty] | 0.9871795
N#Cc1ccc(c(c1)CN(c1ccccc1)O*)* | [6 empty] | 0.9871795
N#Cc1ccc(cc1)N(CCOc1cc(cc(c1)C(=O)*)C(=O)Nc1cc(N*)cc(c1)C(=O)OCCN(c1ccc(cc1)C#N)C)C | [6 empty] | 0.9871795
N#Cc1ccc(cc1)N=Nc1ccc(cc1)N(CCOC(=O)C(C*)(C)*)CC | [6 empty] | 0.9871795
N#Cc1ccc(cc1)N=Nc1ccc(cc1)OCC(OC(=O)c1ccc(s1)*)COC(=O)* | [6 empty] | 0.9871795
N#Cc1ccc(cc1)N=Nc1ccc(cc1)OCC(OC(=O)c1cccnc1*)COC(=O)* | [6 empty] | 0.9871795
N#Cc1ccc(cc1)N=Nc1ccc(cc1)OCCCCCCOC(=O)Cc1cc(sc1*)* | [6 empty] | 0.9871795
N#Cc1ccc(cc1)N=Nc1ccc(cc1)OCCc1cc(sc1*)* | [6 empty] | 0.9871795
N#Cc1ccc(cc1)c1ccc(cc1)OCCCN1C(=O)C(C(C1=O)*)C(c1ccccc1)C* | [6 empty] | 0.9871795
N1(C(C2=C(C1=O)C=CC(=C2)C(C(F)(F)F)(C(F)(F)F)C6=CC=C5C(N(C4=CC=C(C3=C(C(F)(F)F)C=C(C=C3)[*])C(=C4)C(F)(F)F)C(=O)C5=C6)=O)=O)[*] | [6 empty] | 0.9871795
N1(C(C2=C(C1=O)C=CC(=C2)C5=CC3=C(C(N(C3=O)C4=CC=C(C=C4)[*])=O)C=C5)=O)[*] | [6 empty] | 0.9871795
N1(C(C3=C(C1=O)C=C2C(=O)N(C(C2=C3)=O)C5=CC=C(OC4=CC=C(C=C4)[*])C=C5)=O)[*] | [6 empty] | 0.9871795
N1(C(C7=C(C1=O)C=C(OC6=CC=C(C(C)(C)C5=CC=C(OC4=CC2=C(C(N(C2=O)C3=CC(=CC=C3)[*])=O)C=C4)C=C5)C=C6)C=C7)=O)[*] | [6 empty] | 0.9871795
N2(C(C1=CC(=CC=C1C2=O)C(C3=CC4=C(C=C3)C(N(C4=O)C5=CC6=C(C=C5)C(CC6(C)C7=CC=C(C=C7)[*])(C)C)=O)=O)=O)[*] | [6 empty] | 0.9871795
N7(C(=O)C6=C(C5=CC=C(C1=C(C2=C(S1)C4=C(S2)C3=C(C(=C(S3)[*])CCCCCCCCCCCCCCCCC)S4)CCCCCCCCCCCCCCCCC)S5)N(CCCCCCCCCCCCCCCC)C(=O)C6=C7C8=CC=C(S8)[*])CCCCCCCCCCCCCCCC | [6 empty] | 0.9871795
NCCCCCCCCCC(=O)O | [6 empty] | 0.9871795
NCCCCCCCCCCCC(=O)O | [6 empty] | 0.9871795
NCCCCCCCCCN.ClC(=O)c1ccc(cc1)C(=O)Cl | [6 empty] | 0.9871795
NCCCCCCN.ClC(=O)c1ccc(cc1)C(=O)Cl | [6 empty] | 0.9871795
NCCCCCCN.OC(=O)CCCCC(=O)O | [6 empty] | 0.9871795
NCCCCCCN.OC(=O)CCCCCCCCCCC(=O)O | [6 empty] | 0.9871795
Nc1cc(ccc1)N.ClC(=O)c1cc(ccc1)C(=O)Cl | [6 empty] | 0.9871795
Nc1ccc(cc1)N.ClC(=O)c1ccc(cc1)C(=O)Cl | [6 empty] | 0.9871795
O(C%11=CC=C([S](C%10=CC=C([S](=O)(OC9=CC=C(C(C8=CC=C(O[S](=O)(OC7=CC=C(C2(C1=C(C=CC=C1)C3=CC=CC=C23)C6=CC=C(O[S](=O)(OC5=CC=C(SC4=CC=C(O[S](=O)(=O)[*])C=C4)C=C5)=O)C=C6)C=C7)=O)C=C8)=O)C=C9)=O)C=C%10)(=O)=O)C=C%11)[*] | [6 empty] | 0.9871795
O(C(=O)OC1=CC=C(C=C1)C(C)(C)C2=CC=C(C=C2)[*])[*] | [6 empty] | 0.9871795
O(C1=CC(=CC(=C1)O[S](OC3=CC=C(C(C)(C)C2=CC=C(O[S](=O)(=O)[*])C=C2)C=C3)(=O)=O)OC)[*] | [6 empty] | 0.9871795
O(C1=CC=C(C=C1)C(=O)C2=CC=C(C=C2)C(=O)C3=CC=C(C=C3)[*])[*] | [6 empty] | 0.9871795
O(C1=CC=C(C=C1)C(=O)C2=CC=C(C=C2)[*])[*] | [6 empty] | 0.9871795
O(C1=CC=C(C=C1)OC2=CC=C(C=C2)C(=O)C3=CC=C(C=C3)[*])[*] | [6 empty] | 0.9871795
O(C1=CC=C2C(=C1)C=C(O[S](=O)(=O)[*])C=C2)[*] | [6 empty] | 0.9871795
O(C2=CC=C(C(C(F)(F)F)(C(F)(F)F)C1=CC=C(O[S](=O)(=O)[*])C=C1)C=C2)[*] | [6 empty] | 0.9871795
O(C2=CC=C(C(C)(C)C1=CC=C(O[S](=O)(=O)[*])C=C1)C=C2)[*] | [6 empty] | 0.9871795
O(C2=CC=C(C(C1=CC=C(O[S](=O)(=O)[*])C=C1)=O)C=C2)[*] | [6 empty] | 0.9871795
O(C2=CC=C(C1=CC=C(O[S](=O)(=O)[*])C=C1)C=C2)[*] | [6 empty] | 0.9871795
O(C2=CC=C(OC1=CC=C(O[S](=O)(=O)[*])C=C1)C=C2)[*] | [6 empty] | 0.9871795
O(C2=CC=C(SC1=CC=C(O[S](=O)(=O)[*])C=C1)C=C2)[*] | [6 empty] | 0.9871795
O(C2=CC=C([S](C1=CC=C(O[S](=O)(=O)[*])C=C1)(=O)=O)C=C2)[*] | [6 empty] | 0.9871795
O(C3=CC=C(C1(CCCCCCCCCCC1)C2=CC=C(O[S](=O)(=O)[*])C=C2)C=C3)[*] | [6 empty] | 0.9871795
O(C4=C(C)C=C(C(C1=CC=CC=C1)(C2=CC=CC=C2)C3=CC(=C(O[S](=O)(=O)[*])C(=C3)C)C)C=C4C)[*] | [6 empty] | 0.9871795
O(C4=CC=C(C(C)(C)C3=CC=C(O[S](OC2=C(C)C=C(C(C)(C)C1=CC(=C(O[S](=O)(=O)[*])C(=C1)C)C)C=C2C)(=O)=O)C=C3)C=C4)[*] | [6 empty] | 0.9871795
O(C4=CC=C(C(C1=CC=C(O[S](=O)(=O)[*])C=C1)=C(C2=CC=CC=C2)C3=CC=CC=C3)C=C4)[*] | [6 empty] | 0.9871795
O(C4=CC=C(C(C1=CC=CC=C1)(C2=CC=CC=C2)C3=CC=C(O[S](=O)(=O)[*])C=C3)C=C4)[*] | [6 empty] | 0.9871795
O(C4=CC=C(C2(C1=C(C=CC=C1)C(O2)=O)C3=CC=C(O[S](=O)(=O)[*])C=C3)C=C4)[*] | [6 empty] | 0.9871795
O(C4=CC=C(OC3=CC=C(C(=O)C2=CC=C(C(=O)C1=CC=C(C=C1)[*])C=C2)C=C3)C=C4)[*] | [6 empty] | 0.9871795
O(C4=CC=C([Si](C1=CC=CC=C1)(C2=CC=CC=C2)C3=CC=C(O[S](=O)(=O)[*])C=C3)C=C4)[*] | [6 empty] | 0.9871795
O(C5=CC3=C(C2(C1=C(C=CC=C1)C(O2)=O)C4=C(O3)C=C(O[S](=O)(=O)[*])C=C4)C=C5)[*] | [6 empty] | 0.9871795
O(C5=CC=C(C(C)(C)C4=CC=C(O[S](OC3=CC=C(C1(CCCCC1)C2=CC=C(O[S](=O)(=O)[*])C=C2)C=C3)(=O)=O)C=C4)C=C5)[*] | [6 empty] | 0.9871795
O(C5=CC=C(C2(C1=C(C=CC(=C1)Br)C3=CC=C(C=C23)Br)C4=CC=C(O[S](=O)(=O)[*])C=C4)C=C5)[*] | [6 empty] | 0.9871795
O(C5=CC=C([Si]2(C1=C(C=CC=C1)C3=CC=CC=C23)C4=CC=C(O[S](=O)(=O)[*])C=C4)C=C5)[*] | [6 empty] | 0.9871795
O(C6=CC4=C(C2(C1=C(C=CC=C1)C3=CC=CC=C23)C5=C(O4)C=C(O[S](=O)(=O)[*])C=C5)C=C6)[*] | [6 empty] | 0.9871795
O(C6=CC4=C(C2(C1=C(C=CC=C1)C3=CC=CC=C23)C5=C4C=C(O[S](=O)(=O)[*])C=C5)C=C6)[*] | [6 empty] | 0.9871795
O(C6=CC=C(C2(C1=C(C=CC=C1)C3=CC=CC=C23)C5=CC=C(OC(C4=CC(=CC=C4)C(=O)[*])=O)C=C5)C=C6)[*] | [6 empty] | 0.9871795
O(C8=CC4=C(C2(C1=C(C=CC=C1)C3=CC=CC=C23)C7=C(O4)C=C(O[S](OC6=CC=C(C5=CC=C(O[S](=O)(=O)[*])C=C5)C=C6)(=O)=O)C=C7)C=C8)[*] | [6 empty] | 0.9871795
O(C8=CC4=C(C2(C1=C(C=CC=C1)C3=CC=CC=C23)C7=C(O4)C=C(O[S](OC6=CN=C(C5=NC=C(O[S](=O)(=O)[*])C=C5)C=C6)(=O)=O)C=C7)C=C8)[*] | [6 empty] | 0.9871795
O(C8=CC=C(C(C)(C)C7=CC=C([S](=O)(OC6=CC=C(OC5=CC=C(O[S](=O)(OC4=CC=C(C(C)(C)C3=CC=C(O[S](=O)(OC2=CC=C(C(C)(C)C1=CC=C(O[S](=O)(=O)[*])C=C1)C=C2)=O)C=C3)C=C4)=O)C=C5)C=C6)=O)C=C7)C=C8)[*] | [6 empty] | 0.9871795
O(CCOC(=O)C1=CC=C(C=C1)C(=O)[*])[*] | [6 empty] | 0.9871795
O1CC1 | [6 empty] | 0.9871795
O=C(C(Br)C)OCCc1cc(sc1*)* | [6 empty] | 0.9871795
O=C(C(C([2H])([2H])[2H])(C([2H])([2H])*)*)OC(C([2H])([2H])[2H])([2H])[2H] | [6 empty] | 0.9871795
O=C(C1=C(C(F)(F)F)C(C2=O)=C(C(N2[*])=O)C(C(F)(F)F)=C13)N(C4=CC=C(C5=C(C(F)(F)F)C=C([*])C=C5)C(C(F)(F)F)=C4)C3=O | [6 empty] | 0.9871795
O=C(C1=C(C(F)(F)F)C(C2=O)=C(C(N2[*])=O)C(C(F)(F)F)=C13)N(C4=CC=C(C5=C(C)C=C([*])C=C5)C(C)=C4)C3=O | [6 empty] | 0.9871795
O=C(C1=C(C2=O)C(OC3=CC=C(C(C4=CC=C(O[*])C=C4)(C(F)(F)F)C(F)(F)F)C=C3)=CC=C1)N2C(C=C5)=CC=C5OC(C=C6)=CC=C6N7C(C8=CC=CC([*])=C8C7=O)=O | [6 empty] | 0.9871795
O=C(C1=C(C2=O)C(OC3=CC=C(O[*])C=C3)=CC=C1)N2C(C=C4)=CC=C4OC(C=C5)=CC=C5N6C(C7=CC=CC([*])=C7C6=O)=O | [6 empty] | 0.9871795
O=C(C1=C(C2=O)C=C(OC3=CC=C(C(C4=CC=C(O[*])C=C4)(C(F)(F)F)C(F)(F)F)C=C3)C=C1)N2C(C=C5)=CC=C5CC(C=C6)=CC=C6N7C(C8=CC=C([*])C=C8C7=O)=O | [6 empty] | 0.9871795
O=C(C1=C(C2=O)C=C(OC3=CC=C(C(C4=CC=C(O[*])C=C4)(C(F)(F)F)C(F)(F)F)C=C3)C=C1)N2C(C=C5)=CC=C5CC(C=C6)=CC=C6N7C(C8=CC=CC([*])=C8C7=O)=O | [6 empty] | 0.9871795
O=C(C1=C(C2=O)C=C(OC3=CC=C(C(C4=CC=C(O[*])C=C4)(C(F)(F)F)C(F)(F)F)C=C3)C=C1)N2C(C=C5)=CC=C5OC(C=C6)=CC=C6N7C(C8=CC=C([*])C=C8C7=O)=O | [6 empty] | 0.9871795
O=C(C1=C(C2=O)C=C(OC3=CC=C(C(C4=CC=C(O[*])C=C4)(C(F)(F)F)C(F)(F)F)C=C3)C=C1)N2CCCCN5C(C6=CC=C([*])C=C6C5=O)=O | [6 empty] | 0.9871795
O=C(C1=C(F)C(F)=C([*])C(F)=C12)N(C3=C(F)C(F)=C(F)C(N4C(C5=C(F)C(OC6=C(F)C(F)=C(O[*])C(F)=C6F)=C(F)C(F)=C5C4=O)=O)=C3F)C2=O | [6 empty] | 0.9871795
O=C(C1=C(F)C(F)=C([*])C(F)=C12)N(C3=C(F)C(F)=C(OC4=C(F)C(F)=C(N5C(C6=C(F)C(OC7=C(F)C(F)=C(O[*])C(F)=C7F)=C(F)C(F)=C6C5=O)=O)C(F)=C4F)C(F)=C3F)C2=O | [6 empty] | 0.9871795
O=C(C1=C(F)C(F)=C([*])C(F)=C12)N(C3=C(F)C(F)=C(SC4=C(F)C(F)=C(N5C(C6=C(F)C(OC7=C(F)C(F)=C(O[*])C(F)=C7F)=C(F)C(F)=C6C5=O)=O)C(F)=C4F)C(F)=C3F)C2=O | [6 empty] | 0.9871795
O=C(C1=C(F)C(F)=C([*])C(F)=C12)N(C3=CC=C(C4=C(C(F)(F)F)C=C(N5C(C6=C(F)C(OC7=C(F)C(F)=C(O[*])C(F)=C7F)=C(F)C(F)=C6C5=O)=O)C=C4)C(C(F)(F)F)=C3)C2=O | [6 empty] | 0.9871795
O=C(C1=CC(C2=O)=C(C(N2C)=O)C=C13)N(C4=CC=C(C5=C(C(F)(F)F)C=C([*])C=C5)C(C(F)(F)F)=C4)C3=O | [6 empty] | 0.9871795
O=C(C1=CC(C2=O)=C(C(N2[*])=O)C(C(F)(F)F)=C13)N(C4=CC=C(C5=C(C(F)(F)F)C=C([*])C=C5)C(C(F)(F)F)=C4)C3=O | [6 empty] | 0.9871795
O=C(C1=CC(C2=O)=C(C(N2[*])=O)C(C(F)(F)F)=C13)N(C4=CC=C(C5=C(C)C=C([*])C=C5)C(C)=C4)C3=O | [6 empty] | 0.9871795
O=C(C1=CC(C2=O)=C(C(N2[*])=O)C=C13)N(C(N(C4=O)C(C5=C4C=CC=C5)=O)C[*])C3=O | [6 empty] | 0.9871795
O=C(C1=CC(C2=O)=C(C(N2[*])=O)C=C13)N(C4=CC=C(C5=C(C(F)(F)F)C=C([*])C=C5)C(C(F)(F)F)=C4)C3=O | [6 empty] | 0.9871795
O=C(C1=CC(C2=O)=C(C(N2[*])=O)C=C13)N(C4=CC=C(C5=C(C)C=C([*])C=C5)C(C)=C4)C3=O | [6 empty] | 0.9871795
O=C(C1=CC(C2=O)=C(C(N2[*])=O)C=C13)N(C4=CC=C(OC5=CC=C(C(C)(C6=CC=C(OC7=CC=C([*])C=C7)C=C6)C)C=C5)C=C4)C3=O | [6 empty] | 0.9871795
O=C(C1=CC(C2=O)=C(C(N2[*])=O)C=C13)N(C4=CC=C(OC5=CC=C([*])C=C5)C=C4)C3=O | [6 empty] | 0.9871795
O=C(C1=CC([*])=CC=C12)N(C3=CC(C(F)(F)F)=CC(N4C(C5=CC=C(OC6=CC=C(SC7=CC=C(O[*])C=C7)C=C6)C=C5C4=O)=O)=C3)C2=O | [6 empty] | 0.9871795
O=C(C1=CC2=C(C(C(F)(F)F)(C(F)(F)F)C3=C(O2)C=C4C(C(N([*])C4=O)=O)=C3)C=C15)N(C6=CC=C(C7=C(C(F)(F)F)C=C([*])C=C7)C(C(F)(F)F)=C6)C5=O | [6 empty] | 0.9871795
O=C(C1=CC2=C(C(C(F)(F)F)(C(F)(F)F)C3=C(O2)C=C4C(C(N([*])C4=O)=O)=C3)C=C15)N(C6=CC=C(C7=C(OC(F)(C)F)C=C([*])C=C7)C(OC(F)(C)F)=C6)C5=O | [6 empty] | 0.9871795
O=C(C1=CC2=C(C(C(F)(F)F)(C(F)(F)F)C3=C(O2)C=C4C(C(N([*])C4=O)=O)=C3)C=C15)N(C6=CC=C(C7=C(OC(F)(F)F)C=C([*])C=C7)C(OC(F)(F)F)=C6)C5=O | [6 empty] | 0.9871795
O=C(C1=CC2=C(C(C3=CC=CC=C3)(C(F)(F)F)C4=C(O2)C=C5C(C(N([*])C5=O)=O)=C4)C=C16)N(C7=CC=C(C8=C(C(F)(F)F)C=C([*])C=C8)C(C(F)(F)F)=C7)C6=O | [6 empty] | 0.9871795
O=C(C1=CC2=C(C(C3=CC=CC=C3)(C(F)(F)F)C4=C(O2)C=C5C(C(N([*])C5=O)=O)=C4)C=C16)N(C7=CC=C(C8=C(OC(F)(F)F)C=C([*])C=C8)C(OC(F)(F)F)=C7)C6=O | [6 empty] | 0.9871795
O=C(C1=CC2=C(C(N([*])C2=O)=O)C=C13)N(C4=CC=C(OC5=CC=C(P(C6=CC=C(OC7=CC=CC([*])=C7)C=C6)(C8=CC=CC=C8)=O)C=C5)C=C4)C3=O | [6 empty] | 0.9871795
O=C(C1=CC2=C(C(N([*])C2=O)=O)C=C13)N(C4=CC=C(P(C5=CC=C([*])C=C5)(C6=CC=CC=C6)=O)C=C4)C3=O | [6 empty] | 0.9871795
O=C(C1=CC=C(C(C(F)(F)F)(C(F)(F)F)C2=CC(C(N3C)=O)=C(C3=O)C=C2)C=C14)N(C(N(C5=O)C(C6=C5C=CC=C6)=O)C[*])C4=O | [6 empty] | 0.9871795
O=C(C1=CC=C(C(C2=CC(C(N3C)=O)=C(C3=O)C=C2)=O)C=C14)N(C(N(C5=O)C(C6=C5C=CC=C6)=O)C[*])C4=O | [6 empty] | 0.9871795
O=C(C1=CC=C(C2=CC(C(N3[*])=O)=C(C3=O)C=C2)C=C14)N(C5=CC=C(OC6=CC=C(C(C)(C7=CC=C(OC8=CC=C([*])C=C8)C=C7)C)C=C6)C=C5)C4=O | [6 empty] | 0.9871795
O=C(C1=CC=C(C2=CC(C(N3[*])=O)=C(C3=O)C=C2)C=C14)N(C5=CC=C(OC6=CC=C(C(C7=CC=C(OC8=CC=C([*])C=C8)C=C7)(C(F)(F)F)C(F)(F)F)C=C6)C=C5)C4=O | [6 empty] | 0.9871795
O=C(C1=CC=C(C2=CC(C(N3[*])=O)=C(C3=O)C=C2)C=C14)N(C5=CC=C(OCC(F)(C(F)(C(F)(C(F)(C(F)(C(F)(C(F)(F)F)F)F)F)F)F)F)C([*])=C5)C4=O | [6 empty] | 0.9871795
O=C(C1=CC=C(C2=CC(C(N3[*])=O)=C(C3=O)C=C2)C=C14)N(C5=CC=C(OCC(F)(C(F)(C(F)(C(F)(C(F)(C(F)(F)F)F)F)F)F)F)C([*])=C5)C4=O | [6 empty] | 0.9871795
O=C(C1=CC=C(C2=CC(C(N3[*])=O)=C(C3=O)C=C2)C=C14)N(C5=CC=C(OCC(F)(C(F)(C(F)(F)F)F)F)C([*])=C5)C4=O | [6 empty] | 0.9871795
O=C(C1=CC=C(C2=CC(C(N3[*])=O)=C(C3=O)C=C2)C=C14)N(C5=CC=C(OCC(F)(F)C(F)(F)C(F)(F)C(F)(F)C(F)(C(F)(F)C(F)(F)C(F)(F)C(F)(F)C(F)(F)F)F)C([*])=C5)C4=O | [6 empty] | 0.9871795
O=C(C1=CC=C(C2=CC(C(N3[*])=O)=C(C3=O)C=C2)C=C14)N(C5=CC=CC([*])=C5)C4=O | [6 empty] | 0.9871795
O=C(C1=CC=C(C2=CC=C(C3=O)C(C(N3[*])=O)=C2)C=C14)N(C5=CC=C([*])C=C5)C4=O | [6 empty] | 0.9871795
O=C(C1=CC=C(C2=CC=C3C(C(N([*])C3=O)=O)=C2)C=C14)N(C5=CC=C(C6=C(C(F)(F)F)C=C([*])C=C6)C(C(F)(F)F)=C5)C4=O | [6 empty] | 0.9871795
O=C(C1=CC=C(C2=CC=C3C(C(N([*])C3=O)=O)=C2)C=C14)N(C5=CC=C(C6=C(OC(F)(F)F)C=C([*])C=C6)C(OC(F)(F)F)=C5)C4=O | [6 empty] | 0.9871795
O=C(C1=CC=C(C2=CC=C3C(C(N([*])C3=O)=O)=C2)C=C14)N(C5=CC=C(OC6=CC=C(P(C7=CC=C(OC8=CC=CC([*])=C8)C=C7)(C9=CC=CC=C9)=O)C=C6)C=C5)C4=O | [6 empty] | 0.9871795
O=C(C1=CC=C(C2=CC=C3C(C(N([*])C3=O)=O)=C2)C=C14)N(C5=CC=C(P(C6=CC=C([*])C=C6)(C7=CC=CC=C7)=O)C=C5)C4=O | [6 empty] | 0.9871795
O=C(C1=CC=C([*])C=C12)N(C3=C(F)C(F)=C(C4=C(F)C(F)=C(N5C(C6=CC(C(C(F)(F)F)(C(F)(F)F)[*])=CC=C6C5=O)=O)C(F)=C4F)C(F)=C3F)C2=O | [6 empty] | 0.9871795
O=C(C1=CC=C([*])C=C12)N(C3=C(F)C(F)=C(C4=C(F)C(F)=C(N5C(C6=CC(C([*])(C(F)(F)F)C(F)(F)F)=CC=C6C5=O)=O)C(F)=C4F)C(F)=C3F)C2=O | [6 empty] | 0.9871795
O=C(C1=CC=C([*])C=C12)N(C3=C(F)C(F)=C(N4C(C5=CC(C(C(F)(F)F)(C(F)(F)F)[*])=CC=C5C4=O)=O)C(F)=C3F)C2=O | [6 empty] | 0.9871795
O=C(C1=CC=C([*])C=C12)N(C3=C(F)C(F)=C(N4C(C5=CC(C([*])(C(F)(F)F)C(F)(F)F)=CC=C5C4=O)=O)C(F)=C3F)C2=O | [6 empty] | 0.9871795
O=C(C1=CC=C([*])C=C12)N(C3=C(F)C=C(OC4=CC=C(C(C(F)(F)F)(C(F)(F)F)C(C=C5)=CC=C5OC6=CC(F)=C(N7C(C8=CC(C([*])(C(F)(F)F)C(F)(F)F)=CC=C8C7=O)=O)C(F)=C6)C=C4)C=C3F)C2=O | [6 empty] | 0.9871795
O=C(C1=CC=C([*])C=C12)N(C3=CC(C(C4=CC=C(N5C(C6=CC(C([*])=O)=CC=C6C5=O)=O)C=C4)=O)=CC=C3)C2=O | [6 empty] | 0.9871795
O=C(C1=CC=C([*])C=C12)N(C3=CC(C(C4=CC=CC(N5C(C6=CC(C([*])=O)=CC=C6C5=O)=O)=C4)=O)=CC=C3)C2=O | [6 empty] | 0.9871795
O=C(C1=CC=C([*])C=C12)N(C3=CC(C(C4=CC=CC(N5C(C6=CC(O[*])=CC=C6C5=O)=O)=C4)=O)=CC=C3)C2=O | [6 empty] | 0.9871795
O=C(C1=CC=C([*])C=C12)N(C3=CC(C(F)(F)F)=C(N4C(C5=CC(C(C(F)(F)F)(C(F)(F)F)[*])=CC=C5C4=O)=O)C=C3C(F)(F)F)C2=O | [6 empty] | 0.9871795
O=C(C1=CC=C([*])C=C12)N(C3=CC(C(F)(F)F)=C(OC4=CC=C(C=CC=C5)C5=C4C6=C(OC7=CC=C(N8C(C9=CC(OC%10=CC=C(O[*])C=C%10)=CC=C9C8=O)=O)C=C7C(F)(F)F)C=CC%11=C6C=CC=C%11)C=C3)C2=O | [6 empty] | 0.9871795
O=C(C1=CC=C([*])C=C12)N(C3=CC(C(F)(F)F)=C(OC4=CC=C(C=CC=C5)C5=C4C6=C(OC7=CC=C(N8C(C9=CC(S[*])=CC=C9C8=O)=O)C=C7C(F)(F)F)C=CC%10=C6C=CC=C%10)C=C3)C2=O | [6 empty] | 0.9871795
O=C(C1=CC=C([*])C=C12)N(C3=CC(C(F)(F)F)=CC(N4C(C5=CC(C(C(F)(F)F)(C(F)(F)F)[*])=CC=C5C4=O)=O)=C3)C2=O | [6 empty] | 0.9871795
O=C(C1=CC=C([*])C=C12)N(C3=CC(C(F)(F)F)=CC(N4C(C5=CC(C([*])(C(F)(F)F)C(F)(F)F)=CC=C5C4=O)=O)=C3OC(C6=C(F)C(F)=C(F)C(F)=C6F)C7=C(F)C(F)=C(F)C(F)=C7F)C2=O | [6 empty] | 0.9871795
O=C(C1=CC=C([*])C=C12)N(C3=CC(C(F)(F)F)=CC(N4C(C5=CC(C([*])=O)=CC=C5C4=O)=O)=C3)C2=O | [6 empty] | 0.9871795
O=C(C1=CC=C([*])C=C12)N(C3=CC(C(F)(F)F)=CC(N4C(C5=CC(CC6=CC=CC(C([*])=O)=C6)=CC=C5C4=O)=O)=C3)C2=O | [6 empty] | 0.9871795
O=C(C1=CC=C([*])C=C12)N(C3=CC(C(F)(F)F)=CC(N4C(C5=CC(O[*])=CC=C5C4=O)=O)=C3)C2=O | [6 empty] | 0.9871795
O=C(C1=CC=C([*])C=C12)N(C3=CC(C(F)(F)F)=CC(N4C(C5=CC(S([*])(=O)=O)=CC=C5C4=O)=O)=C3)C2=O | [6 empty] | 0.9871795
O=C(C1=CC=C([*])C=C12)N(C3=CC(C(F)(F)F)=CC(N4C(C5=CC([*])=CC=C5C4=O)=O)=C3)C2=O | [6 empty] | 0.9871795
O=C(C1=CC=C([*])C=C12)N(C3=CC(C(F)(F)F)=CC(N4C(C5=CC([Si](C)(C)[*])=CC=C5C4=O)=O)=C3)C2=O | [6 empty] | 0.9871795
O=C(C1=CC=C([*])C=C12)N(C3=CC(C)=C(N4C(C5=CC(C(C(F)(F)F)(C(F)(F)F)[*])=CC=C5C4=O)=O)C=C3C)C2=O | [6 empty] | 0.9871795
O=C(C1=CC=C([*])C=C12)N(C3=CC(CC4=CC=CC(N5C(C6=CC(C([*])=O)=CC=C6C5=O)=O)=C4)=CC=C3)C2=O | [6 empty] | 0.9871795
O=C(C1=CC=C([*])C=C12)N(C3=CC(OC4=CC=C(C(C(F)(F)F)(C(F)(F)F)C5=CC=C(OC6=CC=CC(N7C(C8=CC(C(C(F)(F)F)(C(F)(F)F)[*])=CC=C8C7=O)=O)=C6)C=C5)C=C4)=CC=C3)C2=O | [6 empty] | 0.9871795
O=C(C1=CC=C([*])C=C12)N(C3=CC(OC4=CC=C(N5C(C6=CC(O[*])=CC=C6C5=O)=O)C=C4)=CC=C3)C2=O | [6 empty] | 0.9871795
O=C(C1=CC=C([*])C=C12)N(C3=CC(OC4=CC=CC(N5C(C6=CC(C(C(F)(F)F)(C(F)(F)F)[*])=CC=C6C5=O)=O)=C4)=CC=C3)C2=O | [6 empty] | 0.9871795
O=C(C1=CC=C([*])C=C12)N(C3=CC(OC4=CC=CC(N5C(C6=CC(O[*])=CC=C6C5=O)=O)=C4)=CC=C3)C2=O | [6 empty] | 0.9871795
O=C(C1=CC=C([*])C=C12)N(C3=CC(S(C4=CC=CC(N5C(C6=CC(C(C(F)(F)F)(C(F)(F)F)[*])=CC=C6C5=O)=O)=C4)(=O)=O)=CC=C3)C2=O | [6 empty] | 0.9871795
O=C(C1=CC=C([*])C=C12)N(C3=CC(S(C4=CC=CC(N5C(C6=CC(C([*])=O)=CC=C6C5=O)=O)=C4)(=O)=O)=CC=C3)C2=O | [6 empty] | 0.9871795
O=C(C1=CC=C([*])C=C12)N(C3=CC(S(C4=CC=CC(N5C(C6=CC(O[*])=CC=C6C5=O)=O)=C4)(=O)=O)=CC=C3)C2=O | [6 empty] | 0.9871795
O=C(C1=CC=C([*])C=C12)N(C3=CC(S(C4=CC=CC(N5C(C6=CC([*])=CC=C6C5=O)=O)=C4)(=O)=O)=CC=C3)C2=O | [6 empty] | 0.9871795
O=C(C1=CC=C([*])C=C12)N(C3=CC=C(C(C4=CC=C(N5C(C6=CC(C([*])=O)=CC=C6C5=O)=O)C=C4)=O)C=C3)C2=O | [6 empty] | 0.9871795
O=C(C1=CC=C([*])C=C12)N(C3=CC=C(C(C4=CC=C(N5C(C6=CC(O[*])=CC=C6C5=O)=O)C=C4)=O)C=C3)C2=O | [6 empty] | 0.9871795
O=C(C1=CC=C([*])C=C12)N(C3=CC=C(C(OC4=CC=C(C=CC=C5)C5=C4C6=C(OC(C7=CC=C(N8C(C9=CC(C(OC%10=CC=C(C=CC=C%11)C%11=C%10C%12=C(OC([*])=O)C=CC%13=C%12C=CC=C%13)=O)=CC=C9C8=O)=O)C=C7)=O)C=CC%14=C6C=CC=C%14)=O)C=C3)C2=O | [6 empty] | 0.9871795
O=C(C1=CC=C([*])C=C12)N(C3=CC=C(C(OC4=CC=C(C=CC=C5)C5=C4C6=C(OC(C7=CC=C(N8C(C9=CC(C([*])=O)=CC=C9C8=O)=O)C=C7)=O)C=CC%10=C6C=CC=C%10)=O)C=C3)C2=O | [6 empty] | 0.9871795
O=C(C1=CC=C([*])C=C12)N(C3=CC=C(C4=C(Br)C=C(N5C(C6=CC(C(C(F)(F)F)(C(F)(F)F)[*])=CC=C6C5=O)=O)C=C4)C(Br)=C3)C2=O | [6 empty] | 0.9871795
O=C(C1=CC=C([*])C=C12)N(C3=CC=C(C4=C(C#N)C=C(N5C(C6=CC(C(C(F)(F)F)(C(F)(F)F)[*])=CC=C6C5=O)=O)C=C4)C(C#N)=C3)C2=O | [6 empty] | 0.9871795
O=C(C1=CC=C([*])C=C12)N(C3=CC=C(C4=C(C(F)(F)F)C=C(N5C(C6=CC(C(C(F)(F)F)(C(F)(F)F)[*])=CC=C6C5=O)=O)C=C4)C(C(F)(F)F)=C3)C2=O | [6 empty] | 0.9871795
O=C(C1=CC=C([*])C=C12)N(C3=CC=C(C4=C(C(F)(F)F)C=C(N5C(C6=CC(O[*])=CC=C6C5=O)=O)C=C4)C(C(F)(F)F)=C3)C2=O | [6 empty] | 0.9871795
O=C(C1=CC=C([*])C=C12)N(C3=CC=C(C4=C(C(F)(F)F)C=C(N5C(C6=CC(S([*])(=O)=O)=CC=C6C5=O)=O)C=C4)C(C(F)(F)F)=C3)C2=O | [6 empty] | 0.9871795
O=C(C1=CC=C([*])C=C12)N(C3=CC=C(C4=C(C)C=C(N5C(C6=CC(C(C(F)(F)F)(C(F)(F)F)[*])=CC=C6C5=O)=O)C=C4)C(C)=C3)C2=O | [6 empty] | 0.9871795
O=C(C1=CC=C([*])C=C12)N(C3=CC=C(C4=C(C5=CC(C(F)(F)F)=CC(C(F)(F)F)=C5)C=C(N6C(C7=CC(C(C(F)(F)F)(C(F)(F)F)[*])=CC=C7C6=O)=O)C=C4)C(C8=CC(C(F)(F)F)=CC(C(F)(F)F)=C8)=C3)C2=O | [6 empty] | 0.9871795
O=C(C1=CC=C([*])C=C12)N(C3=CC=C(C4=C(C5=CC=C(C(F)(F)F)C=C5)C=C(N6C(C7=CC(C(C(F)(F)F)(C(F)(F)F)[*])=CC=C7C6=O)=O)C=C4)C(C8=CC=C(C(F)(F)F)C=C8)=C3)C2=O | [6 empty] | 0.9871795
O=C(C1=CC=C([*])C=C12)N(C3=CC=C(C4=C(C5=CC=C(C)C=C5)C=C(N6C(C7=CC(C(C(F)(F)F)(C(F)(F)F)[*])=CC=C7C6=O)=O)C=C4)C(C8=CC=C(C)C=C8)=C3)C2=O | [6 empty] | 0.9871795
O=C(C1=CC=C([*])C=C12)N(C3=CC=C(C4=C(C5=CC=C(C6=CC=CC=C6)C=C5)C=C(N7C(C8=CC(C(C(F)(F)F)(C(F)(F)F)[*])=CC=C8C7=O)=O)C=C4)C(C9=CC=C(C%10=CC=CC=C%10)C=C9)=C3)C2=O | [6 empty] | 0.9871795
O=C(C1=CC=C([*])C=C12)N(C3=CC=C(C4=C(C5=CC=CC(C(F)(F)F)=C5)C=C(N6C(C7=CC(C(C(F)(F)F)(C(F)(F)F)[*])=CC=C7C6=O)=O)C=C4)C(C8=CC=CC(C(F)(F)F)=C8)=C3)C2=O | [6 empty] | 0.9871795
O=C(C1=CC=C([*])C=C12)N(C3=CC=C(C4=C(C5=CC=CC=C5C(F)(F)F)C=C(N6C(C7=CC(C(C(F)(F)F)(C(F)(F)F)[*])=CC=C7C6=O)=O)C=C4)C(C8=CC=CC=C8C(F)(F)F)=C3)C2=O | [6 empty] | 0.9871795
O=C(C1=CC=C([*])C=C12)N(C3=CC=C(C4=C(Cl)C=C(N5C(C6=CC(C(C(F)(F)F)(C(F)(F)F)[*])=CC=C6C5=O)=O)C=C4)C(Cl)=C3)C2=O | [6 empty] | 0.9871795
O=C(C1=CC=C([*])C=C12)N(C3=CC=C(C4=C(I)C=C(N5C(C6=CC(C(C(F)(F)F)(C(F)(F)F)[*])=CC=C6C5=O)=O)C=C4)C(I)=C3)C2=O | [6 empty] | 0.9871795
O=C(C1=CC=C([*])C=C12)N(C3=CC=C(CC4=CC=C(N5C(C6=CC(C([*])=O)=CC=C6C5=O)=O)C=C4)C=C3)C2=O | [6 empty] | 0.9871795
O=C(C1=CC=C([*])C=C12)N(C3=CC=C(CC4=CC=C(N5C(C6=CC=C(C(NC7=CC=C(C=CC=C8)C8=C7C9=C(NC([*])=O)C=CC%10=C9C=CC=C%10)=O)C=C6C5=O)=O)C=C4)C=C3)C2=O | [6 empty] | 0.9871795
O=C(C1=CC=C([*])C=C12)N(C3=CC=C(N4C(C5=CC(C(C(F)(F)F)(C(F)(F)F)[*])=CC=C5C4=O)=O)C=C3)C2=O | [6 empty] | 0.9871795
O=C(C1=CC=C([*])C=C12)N(C3=CC=C(N4C(C5=CC(C(C(F)(F)F)(C(F)(F)F)[*])=CC=C5C4=O)=O)C=C3C(F)(F)F)C2=O | [6 empty] | 0.9871795
O=C(C1=CC=C([*])C=C12)N(C3=CC=C(N4C(C5=CC(C(C(F)(F)F)(C(F)(F)F)[*])=CC=C5C4=O)=O)C=C3F)C2=O | [6 empty] | 0.9871795
O=C(C1=CC=C([*])C=C12)N(C3=CC=C(N4C(C5=CC(C([*])(C(F)(F)F)C(F)(F)F)=CC=C5C4=O)=O)C=C3)C2=O | [6 empty] | 0.9871795
O=C(C1=CC=C([*])C=C12)N(C3=CC=C(N4C(C5=CC(C([*])(C(F)(F)F)C(F)(F)F)=CC=C5C4=O)=O)C=C3F)C2=O | [6 empty] | 0.9871795
O=C(C1=CC=C([*])C=C12)N(C3=CC=C(OC4=C(F)C(F)=C(C5=C(F)C(F)=C(OC6=CC=C(N7C(C8=CC(C([*])(C(F)(F)F)C(F)(F)F)=CC=C8C7=O)=O)C=C6)C(F)=C5F)C(F)=C4F)C=C3)C2=O | [6 empty] | 0.9871795
O=C(C1=CC=C([*])C=C12)N(C3=CC=C(OC4=C(F)C(F)=C(OC5=CC=C(N6C(C7=CC(C([*])(C(F)(F)F)C(F)(F)F)=CC=C7C6=O)=O)C=C5)C(F)=C4F)C=C3)C2=O | [6 empty] | 0.9871795
O=C(C1=CC=C([*])C=C12)N(C3=CC=C(OC4=CC=C(C(C(F)(F)F)(C(F)(F)F)C(C=C5)=CC=C5OC6=CC=C(N7C(C8=CC(C([*])(C(F)(F)F)C(F)(F)F)=CC=C8C7=O)=O)C=C6)C=C4)C=C3)C2=O | [6 empty] | 0.9871795
O=C(C1=CC=C([*])C=C12)N(C3=CC=C(OC4=CC=C(C(C(F)(F)F)(C(F)(F)F)C5=CC=C(OC6=CC=C(N7C(C8=CC(C(C(F)(F)F)(C(F)(F)F)[*])=CC=C8C7=O)=O)C=C6)C=C5)C=C4)C=C3)C2=O | [6 empty] | 0.9871795
O=C(C1=CC=C([*])C=C12)N(C3=CC=C(OC4=CC=C(C(C)(C5=CC=C(OC6=CC=C(N7C(C8=CC(C([*])(C(F)(F)F)C(F)(F)F)=CC=C8C7=O)=O)C=C6)C=C5)C)C=C4)C=C3)C2=O | [6 empty] | 0.9871795
O=C(C1=CC=C([*])C=C12)N(C3=CC=C(OC4=CC=C(C(C)(C5=CC=C(OC6=CC=C(N7C(C8=CC(C([*])=O)=CC=C8C7=O)=O)C=C6)C=C5)C)C=C4)C=C3)C2=O | [6 empty] | 0.9871795
O=C(C1=CC=C([*])C=C12)N(C3=CC=C(OC4=CC=C(C(C5=CC=C(OC6=CC=C(N7C(C8=CC(C([*])(C(F)(F)F)C(F)(F)F)=CC=C8C7=O)=O)C=C6)C=C5)(C(F)(F)F)C(F)(F)F)C=C4)C=C3)C2=O | [6 empty] | 0.9871795
O=C(C1=CC=C([*])C=C12)N(C3=CC=C(OC4=CC=C(C(C5=CC=C(OC6=CC=C(N7C(C8=CC(C([*])=O)=CC=C8C7=O)=O)C=C6)C=C5)(C(F)(F)F)C(F)(F)F)C=C4)C=C3)C2=O | [6 empty] | 0.9871795
O=C(C1=CC=C([*])C=C12)N(C3=CC=C(OC4=CC=C(N5C(C6=CC(C(C(F)(F)F)(C(F)(F)F)[*])=CC=C6C5=O)=O)C=C4)C=C3)C2=O | [6 empty] | 0.9871795
O=C(C1=CC=C([*])C=C12)N(C3=CC=C(OC4=CC=C(N5C(C6=CC(C(O)[*])=CC=C6C5=O)=O)C=C4)C=C3)C2=O | [6 empty] | 0.9871795
O=C(C1=CC=C([*])C=C12)N(C3=CC=C(OC4=CC=C(N5C(C6=CC(C(O[Si](C)(C)C)[*])=CC=C6C5=O)=O)C=C4)C=C3)C2=O | [6 empty] | 0.9871795
O=C(C1=CC=C([*])C=C12)N(C3=CC=C(OC4=CC=C(N5C(C6=CC(C(O[Si](C)(O[Si](C)(O[Si](C)(C)C)C)C)[*])=CC=C6C5=O)=O)C=C4)C=C3)C2=O | [6 empty] | 0.9871795
O=C(C1=CC=C([*])C=C12)N(C3=CC=C(OC4=CC=C(N5C(C6=CC(O[*])=CC=C6C5=O)=O)C=C4)C=C3)C2=O | [6 empty] | 0.9871795
O=C(C1=CC=C([*])C=C12)N(C3=CC=C(OC4=CC=C(N5C(C6=CC=C(C(NC7=CC=C(C=CC=C8)C8=C7C9=C(NC([*])=O)C=CC%10=C9C=CC=C%10)=O)C=C6C5=O)=O)C=C4)C=C3)C2=O | [6 empty] | 0.9871795
O=C(C1=CC=C([*])C=C12)N(C3=CC=C(OC4=CC=C(N5C(C6=CC=C(C(OC7=CC=C(C=CC=C8)C8=C7C9=C(OC([*])=O)C=CC%10=C9C=CC=C%10)=O)C=C6C5=O)=O)C=C4)C=C3)C2=O | [6 empty] | 0.9871795
O=C(C1=CC=C([*])C=C12)N(C3=CC=C(OC4=CC=C(N5C(C6=CC=C(OC7=CC=C(C=CC=C8)C8=C7C9=C(O[*])C=CC%10=C9C=CC=C%10)C=C6C5=O)=O)C=C4)C=C3)C2=O | [6 empty] | 0.9871795
O=C(C1=CC=C([*])C=C12)N(C3=CC=C(OC4=CC=C(OC5=CC=C(N6C(C7=CC(O[*])=CC=C7C6=O)=O)C=C5)C=C4)C=C3)C2=O | [6 empty] | 0.9871795
O=C(C1=CC=C([*])C=C12)N(C3=CC=C(OC4=CC=C(OC5=CC=C(N6C(C7=CC([*])=CC=C7C6=O)=O)C=C5)C=C4)C=C3)C2=O | [6 empty] | 0.9871795
O=C(C1=CC=C([*])C=C12)N(C3=CC=C(OC4=CC=C(P(C5=CC=C(OC6=CC=CC(N7C(C8=CC(C(C(F)(F)F)(C(F)(F)F)[*])=CC=C8C7=O)=O)=C6)C=C5)(C9=CC=CC=C9)=O)C=C4)C=C3)C2=O | [6 empty] | 0.9871795
O=C(C1=CC=C([*])C=C12)N(C3=CC=C(OC4=CC=C(P(C5=CC=C(OC6=CC=CC(N7C(C8=CC(C([*])=O)=CC=C8C7=O)=O)=C6)C=C5)(C9=CC=CC=C9)=O)C=C4)C=C3)C2=O | [6 empty] | 0.9871795
O=C(C1=CC=C([*])C=C12)N(C3=CC=C(OC4=CC=C(P(C5=CC=C(OC6=CC=CC(N7C(C8=CC(O[*])=CC=C8C7=O)=O)=C6)C=C5)(C9=CC=CC=C9)=O)C=C4)C=C3)C2=O | [6 empty] | 0.9871795
O=C(C1=CC=C([*])C=C12)N(C3=CC=C(OC4=CC=CC(OC5=CC=C(N6C(C7=CC(C(C(F)(F)F)(C(F)(F)F)[*])=CC=C7C6=O)=O)C=C5)=C4)C=C3)C2=O | [6 empty] | 0.9871795
O=C(C1=CC=C([*])C=C12)N(C3=CC=C(OC4=CC=CC(OC5=CC=C(N6C(C7=CC(O[*])=CC=C7C6=O)=O)C=C5)=C4)C=C3)C2=O | [6 empty] | 0.9871795
O=C(C1=CC=C([*])C=C12)N(C3=CC=C(OCC(F)(C(F)(C(F)(C(F)(C(F)(C(F)(C(F)(F)F)F)F)F)F)F)F)C(N4C(C5=CC(C([*])(C(F)(F)F)C(F)(F)F)=CC=C5C4=O)=O)=C3)C2=O | [6 empty] | 0.9871795
O=C(C1=CC=C([*])C=C12)N(C3=CC=C(OCC(F)(C(F)(C(F)(C(F)(C(F)(C(F)(C(F)(F)F)F)F)F)F)F)F)C(N4C(C5=CC(C([*])=O)=CC=C5C4=O)=O)=C3)C2=O | [6 empty] | 0.9871795
O=C(C1=CC=C([*])C=C12)N(C3=CC=C(OCC(F)(C(F)(C(F)(C(F)(C(F)(C(F)(F)F)F)F)F)F)F)C(N4C(C5=CC(C([*])(C(F)(F)F)C(F)(F)F)=CC=C5C4=O)=O)=C3)C2=O | [6 empty] | 0.9871795
O=C(C1=CC=C([*])C=C12)N(C3=CC=C(OCC(F)(C(F)(C(F)(C(F)(C(F)(C(F)(F)F)F)F)F)F)F)C(N4C(C5=CC(C([*])=O)=CC=C5C4=O)=O)=C3)C2=O | [6 empty] | 0.9871795
O=C(C1=CC=C([*])C=C12)N(C3=CC=C(OCC(F)(C(F)(C(F)(F)F)F)F)C(N4C(C5=CC(C([*])(C(F)(F)F)C(F)(F)F)=CC=C5C4=O)=O)=C3)C2=O | [6 empty] | 0.9871795
O=C(C1=CC=C([*])C=C12)N(C3=CC=C(OCC(F)(C(F)(C(F)(F)F)F)F)C(N4C(C5=CC(C([*])=O)=CC=C5C4=O)=O)=C3)C2=O | [6 empty] | 0.9871795
O=C(C1=CC=C([*])C=C12)N(C3=CC=C(OCC(F)(F)C(F)(F)C(F)(F)C(F)(F)C(F)(C(F)(F)C(F)(F)C(F)(F)C(F)(F)C(F)(F)F)F)C(N4C(C5=CC(C([*])(C(F)(F)F)C(F)(F)F)=CC=C5C4=O)=O)=C3)C2=O | [6 empty] | 0.9871795
O=C(C1=CC=C([*])C=C12)N(C3=CC=C(OCC(F)(F)C(F)(F)C(F)(F)C(F)(F)C(F)(C(F)(F)C(F)(F)C(F)(F)C(F)(F)C(F)(F)F)F)C(N4C(C5=CC(C([*])=O)=CC=C5C4=O)=O)=C3)C2=O | [6 empty] | 0.9871795
O=C(C1=CC=C([*])C=C12)N(C3=CC=C(P(C4=CC=C(N5C(C6=CC(C(C(F)(F)F)(C(F)(F)F)[*])=CC=C6C5=O)=O)C=C4)(C7=CC=CC=C7)=O)C=C3)C2=O | [6 empty] | 0.9871795
O=C(C1=CC=C([*])C=C12)N(C3=CC=C(P(C4=CC=C(N5C(C6=CC(O[*])=CC=C6C5=O)=O)C=C4)(C7=CC=CC=C7)=O)C=C3)C2=O | [6 empty] | 0.9871795
O=C(C1=CC=C([*])C=C12)N(C3=CC=C(S(C4=CC=C(N5C(C6=CC(C(C(F)(F)F)(C(F)(F)F)[*])=CC=C6C5=O)=O)C=C4)(=O)=O)C=C3)C2=O | [6 empty] | 0.9871795
O=C(C1=CC=C([*])C=C12)N(C3=CC=C(S(C4=CC=C(N5C(C6=CC(C([*])=O)=CC=C6C5=O)=O)C=C4)(=O)=O)C=C3)C2=O | [6 empty] | 0.9871795
O=C(C1=CC=C([*])C=C12)N(C3=CC=C(S(C4=CC=C(N5C(C6=CC(O[*])=CC=C6C5=O)=O)C=C4)(=O)=O)C=C3)C2=O | [6 empty] | 0.9871795
O=C(C1=CC=C([*])C=C12)N(C3=CC=C(S(C4=CC=C(N5C(C6=CC([*])=CC=C6C5=O)=O)C=C4)(=O)=O)C=C3)C2=O | [6 empty] | 0.9871795
O=C(C1=CC=C([*])C=C12)N(C3=CC=CC(N4C(C5=CC(C([*])(C(F)(F)F)C(F)(F)F)=CC=C5C4=O)=O)=C3)C2=O | [6 empty] | 0.9871795
O=C(C1=CC=C([*])C=C12)N(C3=CC=CC(N4C(C5=CC(C([*])=O)=CC=C5C4=O)=O)=C3)C2=O | [6 empty] | 0.9871795
O=C(C1=CC=C([*])C=C12)N(C3=CC=CC(OC4=CC=CC(OC5=CC=CC(N6C(C7=CC(C(C(F)(F)F)(C(F)(F)F)[*])=CC=C7C6=O)=O)=C5)=C4)=C3)C2=O | [6 empty] | 0.9871795
O=C(C1=CC=C([*])C=C12)N(C3=CC=CC(OC4=CC=CC(OC5=CC=CC(N6C(C7=CC(O[*])=CC=C7C6=O)=O)=C5)=C4)=C3)C2=O | [6 empty] | 0.9871795
O=C(C1=CC=C([*])C=C12)N(C3=CC=CC(OC4=CC=CC(OC5=CC=CC(N6C(C7=CC([*])=CC=C7C6=O)=O)=C5)=C4)=C3)C2=O | [6 empty] | 0.9871795
O=C(C1=CC=C([*])C=C12)N(C3=CC=CC=C3C(C4=CC=C(N5C(C6=CC(C([*])=O)=CC=C6C5=O)=O)C=C4)=O)C2=O | [6 empty] | 0.9871795
O=C(C1=CC=C([*])C=C12)N(C3=CC=CC=C3C(C4=CC=CC(N5C(C6=CC(C([*])=O)=CC=C6C5=O)=O)=C4)=O)C2=O | [6 empty] | 0.9871795
O=C(C1=CC=C([*])C=C12)N(C3=CC=CC=C3C(C4=CC=CC=C4N5C(C6=CC(C([*])=O)=CC=C6C5=O)=O)=O)C2=O | [6 empty] | 0.9871795
O=C(C1CC2CC1C(C2C1C(=O)OC(=O)C1*)*)OC1CCCCC1 | [6 empty] | 0.9871795
O=C(N(c1ccccc1)*)c1cccc(c1)C(=O)* | [6 empty] | 0.9871795
O=C(N1C2=C(C(C)=C(C(C)=C2C)[*])C)C3=CC4=C(C=C3C1=O)C(C(F)(F)F)(C5=C(O4)C=C6C(C(N(C6=O)[*])=O)=C5)C7=CC=CC=C7 | [6 empty] | 0.9871795
O=C(N1C2=C(C)C=C(C)C(N3C(C4=CC=C(C([*])=O)C=C4C3=O)=O)=C2C)C5=CC([*])=CC=C5C1=O | [6 empty] | 0.9871795
O=C(N1C2=C(C)C=C(CC3=CC(C)=C(N4C(C5=CC=C(C([*])=O)C=C5C4=O)=O)C(C)=C3)C=C2C)C6=CC([*])=CC=C6C1=O | [6 empty] | 0.9871795
O=C(N1C2=C(C)C=CC(N3C(C4=CC=C(C([*])=O)C=C4C3=O)=O)=C2)C5=CC([*])=CC=C5C1=O | [6 empty] | 0.9871795
O=C(N1C2=C(C)C=CC(N3C(C4=CC=C(C([*])=O)C=C4C3=O)=O)=C2C)C5=CC([*])=CC=C5C1=O | [6 empty] | 0.9871795
O=C(N1C2=C(CC)C=C(C)C(N3C(C4=CC=C(C([*])=O)C=C4C3=O)=O)=C2CC)C5=CC([*])=CC=C5C1=O | [6 empty] | 0.9871795
O=C(N1C2=C(CC)C=C(CC3=C(Cl)C(CC)=C(N4C(C5=CC=C(C([*])=O)C=C5C4=O)=O)C(CC)=C3)C(Cl)=C2CC)C6=CC([*])=CC=C6C1=O | [6 empty] | 0.9871795
O=C(N1C2=C(CC)C=C(CC3=CC(CC)=C(N4C(C5=CC=C(C([*])=O)C=C5C4=O)=O)C(CC)=C3)C=C2CC)C6=CC([*])=CC=C6C1=O | [6 empty] | 0.9871795
O=C(N1C2=CC(CC3=CC=C(N4C(C5=CC=C(C([*])=O)C=C5C4=O)=O)C=C3)=CC=C2)C6=CC([*])=CC=C6C1=O | [6 empty] | 0.9871795
O=C(N1C2=CC(CC3=CC=CC(N4C(C5=CC=C(C([*])=O)C=C5C4=O)=O)=C3)=CC=C2)C6=CC([*])=CC=C6C1=O | [6 empty] | 0.9871795
O=C(N1C2=CC(OC3=CC=C(N4C(C5=CC=C(C([*])=O)C=C5C4=O)=O)C=C3)=CC=C2)C6=CC([*])=CC=C6C1=O | [6 empty] | 0.9871795
O=C(N1C2=CC(OC3=CC=CC(N4C(C5=CC=C(C([*])=O)C=C5C4=O)=O)=C3)=CC=C2)C6=CC([*])=CC=C6C1=O | [6 empty] | 0.9871795
O=C(N1C2=CC=C(C3(C(C=CC=C4)=C4C5=C3C=CC=C5)C6=CC=C(N7C(C8=C([*])C=CC=C8C7=O)=O)C(C)=C6)C=C2C)C9=CC=CC([*])=C9C1=O | [6 empty] | 0.9871795
O=C(N1C2=CC=C(C3(C(C=CC=C4)=C4C5=C3C=CC=C5)C6=CC=C(N7C(C8=CC([*])=CC=C8C7=O)=O)C(C)=C6)C=C2C)C9=CC=C([*])C=C9C1=O | [6 empty] | 0.9871795
O=C(N1C2=CC=C(C3(CCCCC3)C4=CC=C(N5C(C6=C([*])C=CC=C6C5=O)=O)C(C)=C4)C=C2C)C7=CC=CC([*])=C7C1=O | [6 empty] | 0.9871795
O=C(N1C2=CC=C(C3(CCCCC3)C4=CC=C(N5C(C6=CC([*])=CC=C6C5=O)=O)C(C)=C4)C=C2C)C7=CC=C([*])C=C7C1=O | [6 empty] | 0.9871795
O=C(N1C2=CC=C(C3=C(C(F)(F)F)C=C(N4C(C5=CC=C([*])C=C5C4=O)=O)C=C3)C(C(F)(F)F)=C2)C6=CC([*])=CC=C6C1=O | [6 empty] | 0.9871795
O=C(N1C2=CC=C(C3=C(C(F)(F)F)C=C(N4C(C5=CC=CC([*])=C5C4=O)=O)C=C3)C(C(F)(F)F)=C2)C6=C([*])C=CC=C6C1=O | [6 empty] | 0.9871795
O=C(N1C2=CC=C(C=C2)OC3=CC=C(C=C3)C(C4=CC=C(C=C4)OC5=CC=C(C=C5)[*])(C(F)(F)F)C(F)(F)F)C6=CC(C7=O)=C(C=C6C1=O)C(N7[*])=O | [6 empty] | 0.9871795
O=C(N1C2=CC=C(CC3=CC=C(C)C(N4C(C5=CC=C(S[*])C=C5C4=O)=O)=C3)C=C2C)C6=C([*])C=CC=C6C1=O | [6 empty] | 0.9871795
O=C(N1C2=CC=C(CC3=CC=C(C)C(N4C(C5=CC=C(S[*])C=C5C4=O)=O)=C3)C=C2C)C6=CC([*])=CC=C6C1=O | [6 empty] | 0.9871795
O=C(N1C2=CC=C(CC3=CC=C(C)C(N4C(C5=CC=CC(S[*])=C5C4=O)=O)=C3)C=C2C)C6=C([*])C=CC=C6C1=O | [6 empty] | 0.9871795
O=C(N1C2=CC=C(CC3=CC=C(N4C(C(OC5=C(Cl)C=C(C(C)(C)C6=CC(Cl)=C([*])C(Cl)=C6)C=C5Cl)=C(Cl)C4=O)=O)C=C3)C=C2)C(Cl)=C([*])C1=O | [6 empty] | 0.9871795
O=C(N1C2=CC=C(CC3=CC=C(N4C(C(OC5=CC=C(C(C)(C)C6=CC=C([*])C=C6)C=C5)=C(Cl)C4=O)=O)C=C3)C=C2)C(Cl)=C([*])C1=O | [6 empty] | 0.9871795
O=C(N1C2=CC=C(CC3=CC=C(N4C(C(OC5=CC=C([*])C=C5)=C(Cl)C4=O)=O)C=C3)C=C2)C(Cl)=C([*])C1=O | [6 empty] | 0.9871795
O=C(N1C2=CC=C(CC3=CC=C(N4C(C5=C([*])C=CC=C5C4=O)=O)C(C)=C3)C=C2C)C6=CC=CC([*])=C6C1=O | [6 empty] | 0.9871795
O=C(N1C2=CC=C(CC3=CC=C(N4C(C5=CC([*])=CC=C5C4=O)=O)C(C)=C3)C=C2C)C6=CC=C([*])C=C6C1=O | [6 empty] | 0.9871795
O=C(N1C2=CC=C(CC3=CC=C(N4C(C5=CC([*])=CC=C5C4=O)=O)C(C)=C3C)C(C)=C2C)C6=CC=C([*])C=C6C1=O | [6 empty] | 0.9871795
O=C(N1C2=CC=C(CC3=CC=C(N4C(C5=CC=C(C([*])=O)C=C5C4=O)=O)C(C)=C3)C=C2C)C6=CC([*])=CC=C6C1=O | [6 empty] | 0.9871795
O=C(N1C2=CC=C(CC3=CC=C(N4C(C5=CC=C(C([*])=O)C=C5C4=O)=O)C=C3)C=C2)C6=CC([*])=CC=C6C1=O | [6 empty] | 0.9871795
O=C(N1C2=CC=C(CC3=CC=C(N4C(C5=CC=C([*])C=C5C4=O)=O)C=C3)C=C2)C6=CC([*])=CC=C6C1=O | [6 empty] | 0.9871795
O=C(N1C2=CC=C(CC3=CC=C(N4C(C5=CC=CC([*])=C5C4=O)=O)C=C3)C=C2)C6=C([*])C=CC=C6C1=O | [6 empty] | 0.9871795
O=C(N1C2=CC=C(CC3=CC=C([*])C(C)=C3)C=C2C)C(C4=C5C(N([*])C4=O)=O)=C(C=C5)C1=O | [6 empty] | 0.9871795
O=C(N1C2=CC=C(CC3=CC=C([*])C(C)=C3)C=C2C)C(C=C(C(N4[*])=O)C(C4=O)=C5)=C5C1=O | [6 empty] | 0.9871795
O=C(N1C2=CC=C(N3C(C4=CC=C(C(C(F)(F)F)(C(F)(F)F)[*])C=C4C3=O)=O)C=C2)C5=CC([*])=CC=C5C1=O | [6 empty] | 0.9871795
O=C(N1C2=CC=C(N3C(C4=CC=C(C([*])=O)C=C4C3=O)=O)C=C2)C5=CC([*])=CC=C5C1=O | [6 empty] | 0.9871795
O=C(N1C2=CC=C(N3C(C4=CC=C(O[*])C=C4C3=O)=O)C=C2)C5=CC([*])=CC=C5C1=O | [6 empty] | 0.9871795
O=C(N1C2=CC=C(N3C(C4=CC=C(S[*])C=C4C3=O)=O)C=C2)C5=C([*])C=CC=C5C1=O | [6 empty] | 0.9871795
O=C(N1C2=CC=C(N3C(C4=CC=C(S[*])C=C4C3=O)=O)C=C2)C5=CC([*])=CC=C5C1=O | [6 empty] | 0.9871795
O=C(N1C2=CC=C(N3C(C4=CC=C([*])C=C4C3=O)=O)C=C2)C5=C([*])C=CC=C5C1=O | [6 empty] | 0.9871795
O=C(N1C2=CC=C(N3C(C4=CC=C([*])C=C4C3=O)=O)C=C2)C5=CC([*])=CC=C5C1=O | [6 empty] | 0.9871795
O=C(N1C2=CC=C(N3C(C4=CC=CC(S[*])=C4C3=O)=O)C=C2)C5=C([*])C=CC=C5C1=O | [6 empty] | 0.9871795
O=C(N1C2=CC=C(OC3=C(C(C)(C)C)C=C(OC4=CC=C(N5C(C6=CC=C(O[*])C=C6C5=O)=O)C=C4)C(C(C)(C)C)=C3)C=C2)C7=CC([*])=CC=C7C1=O | [6 empty] | 0.9871795
O=C(N1C2=CC=C(OC3=CC(C)=C(OC4=CC=C(N5C(C6=CC=C(O[*])C=C6C5=O)=O)C=C4)C(C)=C3C)C=C2)C7=CC([*])=CC=C7C1=O | [6 empty] | 0.9871795
O=C(N1C2=CC=C(OC3=CC=C(C(C)(C4=CC=C(OC5=CC=C(N6C(C7=CC([*])=CC=C7C6=O)=O)C=C5)C=C4)C)C=C3)C=C2)C8=CC=C([*])C=C8C1=O | [6 empty] | 0.9871795
O=C(N1C2=CC=C(OC3=CC=C(C(C)(C4=CC=C(OC5=CC=C(N6C(C7=CC=CC([*])=C7C6=O)=O)C=C5)C=C4)C)C=C3)C=C2)C8=CC=CC([*])=C8C1=O | [6 empty] | 0.9871795
O=C(N1C2=CC=C(OC3=CC=C(N(C4=O)C(C5=C4C=CC(C([*])=O)=C5)=O)C=C3)C=C2)C6=CC=C([*])C=C6C1=O | [6 empty] | 0.9871795
O=C(N1C2=CC=C(OC3=CC=C(N(C4=O)C(C5=C4C=CC(C([*])=O)=C5)=O)C=C3)C=C2)C6=CC=CC([*])=C6C1=O | [6 empty] | 0.9871795
O=C(N1C2=CC=C(OC3=CC=C(N4C(C5=C(O[*])C=CC=C5C4=O)=O)C=C3)C=C2)C6=CC=CC([*])=C6C1=O | [6 empty] | 0.9871795
O=C(N1C2=CC=C(OC3=CC=C(N4C(C5=C([*])C=CC=C5C4=O)=O)C=C3)C=C2)C6=CC=CC([*])=C6C1=O | [6 empty] | 0.9871795
O=C(N1C2=CC=C(OC3=CC=C(N4C(C5=CC(O[*])=CC=C5C4=O)=O)C=C3)C=C2)C6=CC=CC([*])=C6C1=O | [6 empty] | 0.9871795
O=C(N1C2=CC=C(OC3=CC=C(N4C(C5=CC([*])=CC=C5C4=O)=O)C=C3)C=C2)C6=CC=C([*])C=C6C1=O | [6 empty] | 0.9871795
O=C(N1C2=CC=C(OC3=CC=C(N4C(C5=CC=C(C([*])=O)C=C5C4=O)=O)C=C3)C=C2)C6=CC([*])=CC=C6C1=O | [6 empty] | 0.9871795
O=C(N1C2=CC=C(OC3=CC=C(N4C(C5=CC=C(OC6=CC=C(C(C)(C)C7=CC=CC(O[*])=C7)C=C6)C=C5C4=O)=O)C=C3)C=C2)C8=CC([*])=CC=C8C1=O | [6 empty] | 0.9871795
O=C(N1C2=CC=C(OC3=CC=C(N4C(C5=CC=C(OC6=CC=C(C(C7=CC=CC(O[*])=C7)=O)C=C6)C=C5C4=O)=O)C=C3)C=C2)C8=CC([*])=CC=C8C1=O | [6 empty] | 0.9871795
O=C(N1C2=CC=C(OC3=CC=C(N4C(C5=CC=C(OC6=CC=C(C7=CC=C(O[*])C=C7)C=C6)C=C5C4=O)=O)C=C3)C=C2)C8=CC([*])=CC=C8C1=O | [6 empty] | 0.9871795
O=C(N1C2=CC=C(OC3=CC=C(N4C(C5=CC=C(OC6=CC=C(OC7=CC=CC(O[*])=C7)C=C6)C=C5C4=O)=O)C=C3)C=C2)C8=CC([*])=CC=C8C1=O | [6 empty] | 0.9871795
O=C(N1C2=CC=C(OC3=CC=C(N4C(C5=CC=C(OC6=CC=C(O[*])C=C6)C=C5C4=O)=O)C=C3)C=C2)C7=CC([*])=CC=C7C1=O | [6 empty] | 0.9871795
O=C(N1C2=CC=C(OC3=CC=C(N4C(C5=CC=C(OC6=CC=C(S(C7=CC=CC(O[*])=C7)(=O)=O)C=C6)C=C5C4=O)=O)C=C3)C=C2)C8=CC([*])=CC=C8C1=O | [6 empty] | 0.9871795
O=C(N1C2=CC=C(OC3=CC=C(N4C(C5=CC=C(OC6=CC=C(SC7=CC=CC(O[*])=C7)C=C6)C=C5C4=O)=O)C=C3)C=C2)C8=CC([*])=CC=C8C1=O | [6 empty] | 0.9871795
O=C(N1C2=CC=C(OC3=CC=C(N4C(C5=CC=C(OC6=CC=CC(O[*])=C6)C=C5C4=O)=O)C=C3)C=C2)C7=CC([*])=CC=C7C1=O | [6 empty] | 0.9871795
O=C(N1C2=CC=C(OC3=CC=C(N4C(C5=CC=C(O[*])C=C5C4=O)=O)C=C3)C=C2)C6=C([*])C=CC=C6C1=O | [6 empty] | 0.9871795
O=C(N1C2=CC=C(OC3=CC=C(N4C(C5=CC=C(O[*])C=C5C4=O)=O)C=C3)C=C2)C6=CC([*])=CC=C6C1=O | [6 empty] | 0.9871795
O=C(N1C2=CC=C(OC3=CC=C(N4C(C5=CC=C(S[*])C=C5C4=O)=O)C=C3)C=C2)C6=C([*])C=CC=C6C1=O | [6 empty] | 0.9871795
O=C(N1C2=CC=C(OC3=CC=C(N4C(C5=CC=C(S[*])C=C5C4=O)=O)C=C3)C=C2)C6=CC([*])=CC=C6C1=O | [6 empty] | 0.9871795
O=C(N1C2=CC=C(OC3=CC=C(N4C(C5=CC=C([*])C=C5C4=O)=O)C=C3)C=C2)C6=C([*])C=CC=C6C1=O | [6 empty] | 0.9871795
O=C(N1C2=CC=C(OC3=CC=C(N4C(C5=CC=C([*])C=C5C4=O)=O)C=C3)C=C2)C6=CC([*])=CC=C6C1=O | [6 empty] | 0.9871795
O=C(N1C2=CC=C(OC3=CC=C(N4C(C5=CC=CC(OC6=CC=C(C(C)(C)C7=CC=CC(O[*])=C7)C=C6)=C5C4=O)=O)C=C3)C=C2)C8=C([*])C=CC=C8C1=O | [6 empty] | 0.9871795
O=C(N1C2=CC=C(OC3=CC=C(N4C(C5=CC=CC(OC6=CC=C(C(C7=CC=CC(O[*])=C7)=O)C=C6)=C5C4=O)=O)C=C3)C=C2)C8=C([*])C=CC=C8C1=O | [6 empty] | 0.9871795
O=C(N1C2=CC=C(OC3=CC=C(N4C(C5=CC=CC(OC6=CC=C(C7=CC=C(O[*])C=C7)C=C6)=C5C4=O)=O)C=C3)C=C2)C8=C([*])C=CC=C8C1=O | [6 empty] | 0.9871795
O=C(N1C2=CC=C(OC3=CC=C(N4C(C5=CC=CC(OC6=CC=C(OC7=CC=CC(O[*])=C7)C=C6)=C5C4=O)=O)C=C3)C=C2)C8=C([*])C=CC=C8C1=O | [6 empty] | 0.9871795
O=C(N1C2=CC=C(OC3=CC=C(N4C(C5=CC=CC(OC6=CC=C(O[*])C=C6)=C5C4=O)=O)C=C3)C=C2)C7=C([*])C=CC=C7C1=O | [6 empty] | 0.9871795
O=C(N1C2=CC=C(OC3=CC=C(N4C(C5=CC=CC(OC6=CC=C(O[*])C=C6)=C5C4=O)=O)C=C3)C=C2)C7=CC([*])=CC=C7C1=O | [6 empty] | 0.9871795
O=C(N1C2=CC=C(OC3=CC=C(N4C(C5=CC=CC(OC6=CC=C(S(C7=CC=CC(O[*])=C7)(=O)=O)C=C6)=C5C4=O)=O)C=C3)C=C2)C8=C([*])C=CC=C8C1=O | [6 empty] | 0.9871795
O=C(N1C2=CC=C(OC3=CC=C(N4C(C5=CC=CC(OC6=CC=C(SC7=CC=CC(O[*])=C7)C=C6)=C5C4=O)=O)C=C3)C=C2)C8=C([*])C=CC=C8C1=O | [6 empty] | 0.9871795
O=C(N1C2=CC=C(OC3=CC=C(N4C(C5=CC=CC(OC6=CC=CC(O[*])=C6)=C5C4=O)=O)C=C3)C=C2)C7=C([*])C=CC=C7C1=O | [6 empty] | 0.9871795
O=C(N1C2=CC=C(OC3=CC=C(N4C(C5=CC=CC(O[*])=C5C4=O)=O)C=C3)C=C2)C6=C([*])C=CC=C6C1=O | [6 empty] | 0.9871795
O=C(N1C2=CC=C(OC3=CC=C(N4C(C5=CC=CC(S[*])=C5C4=O)=O)C=C3)C=C2)C6=C([*])C=CC=C6C1=O | [6 empty] | 0.9871795
O=C(N1C2=CC=C(OC3=CC=C(N4C(C5=CC=CC([*])=C5C4=O)=O)C=C3)C=C2)C6=C([*])C=CC=C6C1=O | [6 empty] | 0.9871795
O=C(N1C2=CC=C(OC3=CC=C(OC4=CC=C(N5C(C6=C(O[*])C=CC=C6C5=O)=O)C=C4)C=C3)C=C2)C7=C([*])C=CC=C7C1=O | [6 empty] | 0.9871795
O=C(N1C2=CC=C(OC3=CC=C(OC4=CC=C(N5C(C6=CC=C(O[*])C=C6C5=O)=O)C=C4)C(C(C)(C)C)=C3)C=C2)C7=CC([*])=CC=C7C1=O | [6 empty] | 0.9871795
O=C(N1C2=CC=C(OC3=CC=C(OC4=CC=C(N5C(C6=CC=C(O[*])C=C6C5=O)=O)C=C4)C=C3)C=C2)C7=C([*])C=CC=C7C1=O | [6 empty] | 0.9871795
O=C(N1C2=CC=C(OC3=CC=C(OC4=CC=C(N5C(C6=CC=C(O[*])C=C6C5=O)=O)C=C4)C=C3)C=C2)C7=CC([*])=CC=C7C1=O | [6 empty] | 0.9871795
O=C(N1C2=CC=C(OC3=CC=C(OC4=CC=C(N5C(C6=CC=C(S[*])C=C6C5=O)=O)C=C4)C=C3)C=C2)C7=C([*])C=CC=C7C1=O | [6 empty] | 0.9871795
O=C(N1C2=CC=C(OC3=CC=C(OC4=CC=C(N5C(C6=CC=C(S[*])C=C6C5=O)=O)C=C4)C=C3)C=C2)C7=CC([*])=CC=C7C1=O | [6 empty] | 0.9871795
O=C(N1C2=CC=C(OC3=CC=C(OC4=CC=C(N5C(C6=CC=C([*])C=C6C5=O)=O)C=C4)C=C3)C=C2)C7=C([*])C=CC=C7C1=O | [6 empty] | 0.9871795
O=C(N1C2=CC=C(OC3=CC=C(OC4=CC=C(N5C(C6=CC=C([*])C=C6C5=O)=O)C=C4)C=C3)C=C2)C7=CC([*])=CC=C7C1=O | [6 empty] | 0.9871795
O=C(N1C2=CC=C(OC3=CC=C(OC4=CC=C(N5C(C6=CC=CC(S[*])=C6C5=O)=O)C=C4)C=C3)C=C2)C7=C([*])C=CC=C7C1=O | [6 empty] | 0.9871795
O=C(N1C2=CC=C(OC3=CC=C(OC4=CC=C(N5C(C6=CC=CC([*])=C6C5=O)=O)C=C4)C=C3)C=C2)C7=C([*])C=CC=C7C1=O | [6 empty] | 0.9871795
O=C(N1C2=CC=C(OC3=CC=CC(OC(C=C4)=CC=C4N5C(C6=CC=CC(OC7=CC=CC(O[*])=C7)=C6C5=O)=O)=C3)C=C2)C8=C([*])C=CC=C8C1=O | [6 empty] | 0.9871795
O=C(N1C2=CC=C(OC3=CC=CC(OC4=CC=C(N5C(C6=CC=C(OC7=CC=C(C(C)(C)C8=CC=CC(O[*])=C8)C=C7)C=C6C5=O)=O)C=C4)=C3)C=C2)C9=CC([*])=CC=C9C1=O | [6 empty] | 0.9871795
O=C(N1C2=CC=C(OC3=CC=CC(OC4=CC=C(N5C(C6=CC=C(OC7=CC=C(OC8=CC=CC(O[*])=C8)C=C7)C=C6C5=O)=O)C=C4)=C3)C=C2)C9=CC([*])=CC=C9C1=O | [6 empty] | 0.9871795
O=C(N1C2=CC=C(OC3=CC=CC(OC4=CC=C(N5C(C6=CC=C(OC7=CC=C(S(C8=CC=CC(O[*])=C8)(=O)=O)C=C7)C=C6C5=O)=O)C=C4)=C3)C=C2)C9=CC([*])=CC=C9C1=O | [6 empty] | 0.9871795
O=C(N1C2=CC=C(OC3=CC=CC(OC4=CC=C(N5C(C6=CC=C(OC7=CC=C(SC8=CC=CC(O[*])=C8)C=C7)C=C6C5=O)=O)C=C4)=C3)C=C2)C9=CC([*])=CC=C9C1=O | [6 empty] | 0.9871795
O=C(N1C2=CC=C(OC3=CC=CC(OC4=CC=C(N5C(C6=CC=C(OC7=CC=CC(O[*])=C7)C=C6C5=O)=O)C=C4)=C3)C=C2)C8=CC([*])=CC=C8C1=O | [6 empty] | 0.9871795
O=C(N1C2=CC=C(OC3=CC=CC(OC4=CC=C(N5C(C6=CC=C([*])C=C6C5=O)=O)C=C4)=C3)C=C2)C7=C([*])C=CC=C7C1=O | [6 empty] | 0.9871795
O=C(N1C2=CC=C(OC3=CC=CC(OC4=CC=C(N5C(C6=CC=C([*])C=C6C5=O)=O)C=C4)=C3)C=C2)C7=CC([*])=CC=C7C1=O | [6 empty] | 0.9871795
O=C(N1C2=CC=C(OC3=CC=CC(OC4=CC=C(N5C(C6=CC=CC(OC7=CC=C(C(C)(C)C8=CC=CC(O[*])=C8)C=C7)=C6C5=O)=O)C=C4)=C3)C=C2)C9=C([*])C=CC=C9C1=O | [6 empty] | 0.9871795
O=C(N1C2=CC=C(OC3=CC=CC(OC4=CC=C(N5C(C6=CC=CC(OC7=CC=C(C8=CC=C(O[*])C=C8)C=C7)=C6C5=O)=O)C=C4)=C3)C=C2)C9=C([*])C=CC=C9C1=O | [6 empty] | 0.9871795
O=C(N1C2=CC=C(OC3=CC=CC(OC4=CC=C(N5C(C6=CC=CC(OC7=CC=C(OC8=CC=CC(O[*])=C8)C=C7)=C6C5=O)=O)C=C4)=C3)C=C2)C9=C([*])C=CC=C9C1=O | [6 empty] | 0.9871795
O=C(N1C2=CC=C(OC3=CC=CC(OC4=CC=C(N5C(C6=CC=CC(OC7=CC=C(O[*])C=C7)=C6C5=O)=O)C=C4)=C3)C=C2)C8=C([*])C=CC=C8C1=O | [6 empty] | 0.9871795
O=C(N1C2=CC=C(OC3=CC=CC(OC4=CC=C(N5C(C6=CC=CC(OC7=CC=C(S(C8=CC=CC(O[*])=C8)(=O)=O)C=C7)=C6C5=O)=O)C=C4)=C3)C=C2)C9=C([*])C=CC=C9C1=O | [6 empty] | 0.9871795
O=C(N1C2=CC=C(OC3=CC=CC(OC4=CC=C(N5C(C6=CC=CC(OC7=CC=C(SC8=CC=CC(O[*])=C8)C=C7)=C6C5=O)=O)C=C4)=C3)C=C2)C9=C([*])C=CC=C9C1=O | [6 empty] | 0.9871795
O=C(N1C2=CC=C(SC3=CC=C(N4C(C5=CC=C(O[*])C=C5C4=O)=O)C=C3)C=C2)C6=CC([*])=CC=C6C1=O | [6 empty] | 0.9871795
O=C(N1C2=CC=CC(C(C3=CC=CC(N4C(C5=CC=C(O[*])C=C5C4=O)=O)=C3)=O)=C2)C6=C([*])C=CC=C6C1=O | [6 empty] | 0.9871795
O=C(N1C2=CC=CC(C(C3=CC=CC(N4C(C5=CC=CC(O[*])=C5C4=O)=O)=C3)=O)=C2)C6=C([*])C=CC=C6C1=O | [6 empty] | 0.9871795
O=C(N1C2=CC=CC(N3C(C(OC4=CC=C(C(C)(C)C5=CC=C([*])C=C5)C=C4)=C(Cl)C3=O)=O)=C2)C(Cl)=C([*])C1=O | [6 empty] | 0.9871795
O=C(N1C2=CC=CC(N3C(C4=CC=C(C(C(F)(F)F)(C(F)(F)F)[*])C=C4C3=O)=O)=C2)C5=CC([*])=CC=C5C1=O | [6 empty] | 0.9871795
O=C(N1C2=CC=CC(N3C(C4=CC=C(C([*])=O)C=C4C3=O)=O)=C2)C5=CC([*])=CC=C5C1=O | [6 empty] | 0.9871795
O=C(N1C2=CC=CC(N3C(C4=CC=C(CC5=CC=C(C(C)(C)C6=CC=C(O[*])C=C6)C=C5)C=C4C3=O)=O)=C2)C7=CC([*])=CC=C7C1=O | [6 empty] | 0.9871795
O=C(N1C2=CC=CC(N3C(C4=CC=C(OC5=CC=C(C(C)(C)C6=CC=CC(O[*])=C6)C=C5)C=C4C3=O)=O)=C2)C7=CC([*])=CC=C7C1=O | [6 empty] | 0.9871795
O=C(N1C2=CC=CC(N3C(C4=CC=C(OC5=CC=C(C(C6=CC=CC(O[*])=C6)=O)C=C5)C=C4C3=O)=O)=C2)C7=CC([*])=CC=C7C1=O | [6 empty] | 0.9871795
O=C(N1C2=CC=CC(N3C(C4=CC=C(OC5=CC=C(C6=CC=C(O[*])C=C6)C=C5)C=C4C3=O)=O)=C2)C7=CC([*])=CC=C7C1=O | [6 empty] | 0.9871795
O=C(N1C2=CC=CC(N3C(C4=CC=C(OC5=CC=C(OC6=CC=CC(O[*])=C6)C=C5)C=C4C3=O)=O)=C2)C7=CC([*])=CC=C7C1=O | [6 empty] | 0.9871795
O=C(N1C2=CC=CC(N3C(C4=CC=C(OC5=CC=C(O[*])C=C5)C=C4C3=O)=O)=C2)C6=CC([*])=CC=C6C1=O | [6 empty] | 0.9871795
O=C(N1C2=CC=CC(N3C(C4=CC=C(OC5=CC=C(S(C6=CC=CC(O[*])=C6)(=O)=O)C=C5)C=C4C3=O)=O)=C2)C7=CC([*])=CC=C7C1=O | [6 empty] | 0.9871795
O=C(N1C2=CC=CC(N3C(C4=CC=C(OC5=CC=C(SC6=CC=CC(O[*])=C6)C=C5)C=C4C3=O)=O)=C2)C7=CC([*])=CC=C7C1=O | [6 empty] | 0.9871795
O=C(N1C2=CC=CC(N3C(C4=CC=C(OC5=CC=CC(O[*])=C5)C=C4C3=O)=O)=C2)C6=CC([*])=CC=C6C1=O | [6 empty] | 0.9871795
O=C(N1C2=CC=CC(N3C(C4=CC=C(O[*])C=C4C3=O)=O)=C2)C5=CC([*])=CC=C5C1=O | [6 empty] | 0.9871795
O=C(N1C2=CC=CC(N3C(C4=CC=CC(OC5=CC=C(C(C)(C)C6=CC=CC(O[*])=C6)C=C5)=C4C3=O)=O)=C2)C7=C([*])C=CC=C7C1=O | [6 empty] | 0.9871795
O=C(N1C2=CC=CC(N3C(C4=CC=CC(OC5=CC=C(C(C6=CC=CC(O[*])=C6)=O)C=C5)=C4C3=O)=O)=C2)C7=C([*])C=CC=C7C1=O | [6 empty] | 0.9871795
O=C(N1C2=CC=CC(N3C(C4=CC=CC(OC5=CC=C(C6=CC=C(O[*])C=C6)C=C5)=C4C3=O)=O)=C2)C7=C([*])C=CC=C7C1=O | [6 empty] | 0.9871795
O=C(N1C2=CC=CC(N3C(C4=CC=CC(OC5=CC=C(OC6=CC=CC(O[*])=C6)C=C5)=C4C3=O)=O)=C2)C7=C([*])C=CC=C7C1=O | [6 empty] | 0.9871795
O=C(N1C2=CC=CC(N3C(C4=CC=CC(OC5=CC=C(O[*])C=C5)=C4C3=O)=O)=C2)C6=C([*])C=CC=C6C1=O | [6 empty] | 0.9871795
O=C(N1C2=CC=CC(N3C(C4=CC=CC(OC5=CC=C(S(C6=CC=CC(O[*])=C6)(=O)=O)C=C5)=C4C3=O)=O)=C2)C7=C([*])C=CC=C7C1=O | [6 empty] | 0.9871795
O=C(N1C2=CC=CC(N3C(C4=CC=CC(OC5=CC=C(SC6=CC=CC(O[*])=C6)C=C5)=C4C3=O)=O)=C2)C7=C([*])C=CC=C7C1=O | [6 empty] | 0.9871795
O=C(N1C2=CC=CC(N3C(C4=CC=CC(OC5=CC=CC(O[*])=C5)=C4C3=O)=O)=C2)C6=C([*])C=CC=C6C1=O | [6 empty] | 0.9871795
O=C(N1C2=CC=CC(OC3=CC(N4C(C5=CC=C([*])C=C5C4=O)=O)=CC=C3)=C2)C6=C([*])C=CC=C6C1=O | [6 empty] | 0.9871795
O=C(N1C2=CC=CC(OC3=CC(N4C(C5=CC=C([*])C=C5C4=O)=O)=CC=C3)=C2)C6=CC([*])=CC=C6C1=O | [6 empty] | 0.9871795
O=C(N1C2=CC=CC(OC3=CC(N4C(C5=CC=CC([*])=C5C4=O)=O)=CC=C3)=C2)C6=C([*])C=CC=C6C1=O | [6 empty] | 0.9871795
O=C(N1C2=CC=CC(OC3=CC=C(C(C(C=C4)=CC=C4OC5=CC=CC(N6C(C7=CC=C(O[*])C=C7C6=O)=O)=C5)=O)C=C3)=C2)C8=C([*])C=CC=C8C1=O | [6 empty] | 0.9871795
O=C(N1C2=CC=CC(OC3=CC=C(C(C(C=C4)=CC=C4OC5=CC=CC(N6C(C7=CC=C(O[*])C=C7C6=O)=O)=C5)=O)C=C3)=C2)C8=CC([*])=CC=C8C1=O | [6 empty] | 0.9871795
O=C(N1C2=CC=CC(OC3=CC=C(C(C(C=C4)=CC=C4OC5=CC=CC(N6C(C7=CC=CC(O[*])=C7C6=O)=O)=C5)=O)C=C3)=C2)C8=C([*])C=CC=C8C1=O | [6 empty] | 0.9871795
O=C(N1C2=CC=CC(OC3=CC=C(OC4=CC=C(N5C(C6=CC=C(O[*])C=C6C5=O)=O)C=C4)C=C3)=C2)C7=C([*])C=CC=C7C1=O | [6 empty] | 0.9871795
O=C(N1C2=CC=CC(OC3=CC=C(OC4=CC=C(N5C(C6=CC=C(O[*])C=C6C5=O)=O)C=C4)C=C3)=C2)C7=CC([*])=CC=C7C1=O | [6 empty] | 0.9871795
O=C(N1C2=CC=CC(OC3=CC=C(OC4=CC=C(N5C(C6=CC=CC(O[*])=C6C5=O)=O)C=C4)C=C3)=C2)C7=C([*])C=CC=C7C1=O | [6 empty] | 0.9871795
O=C(N1C2=CC=CC(OC3=CC=CC(OC4=CC=CC(N5C(C6=CC=C([*])C=C6C5=O)=O)=C4)=C3)=C2)C7=C([*])C=CC=C7C1=O | [6 empty] | 0.9871795
O=C(N1C2=CC=CC(OC3=CC=CC(OC4=CC=CC(N5C(C6=CC=C([*])C=C6C5=O)=O)=C4)=C3)=C2)C7=CC([*])=CC=C7C1=O | [6 empty] | 0.9871795
O=C(N1C2=CC=CC(OC3=CC=CC(OC4=CC=CC(N5C(C6=CC=CC([*])=C6C5=O)=O)=C4)=C3)=C2)C7=C([*])C=CC=C7C1=O | [6 empty] | 0.9871795
O=C(N1C2=CC=CC(S(C3=CC=CC(N4C(C5=CC=C(O[*])C=C5C4=O)=O)=C3)(=O)=O)=C2)C6=C([*])C=CC=C6C1=O | [6 empty] | 0.9871795
O=C(N1C2=CC=CC(S(C3=CC=CC(N4C(C5=CC=CC(O[*])=C5C4=O)=O)=C3)(=O)=O)=C2)C6=C([*])C=CC=C6C1=O | [6 empty] | 0.9871795
O=C(N1C2=CC=CC=C2CC3=CC=C(N4C(C5=CC=C(C([*])=O)C=C5C4=O)=O)C=C3)C6=CC([*])=CC=C6C1=O | [6 empty] | 0.9871795
O=C(N1C2=CC=CC=C2CC3=CC=CC(N4C(C5=CC=C(C([*])=O)C=C5C4=O)=O)=C3)C6=CC([*])=CC=C6C1=O | [6 empty] | 0.9871795
O=C(N1C2=CC=CC=C2CC3=CC=CC=C3N4C(C5=CC=C(C([*])=O)C=C5C4=O)=O)C6=CC([*])=CC=C6C1=O | [6 empty] | 0.9871795
O=C(N1C2=CC=CC=C2OC3=CC=C(N4C(C5=CC=C(C([*])=O)C=C5C4=O)=O)C=C3)C6=CC([*])=CC=C6C1=O | [6 empty] | 0.9871795
O=C(N1C2=CC=CC=C2OC3=CC=CC(N4C(C5=CC=C(C([*])=O)C=C5C4=O)=O)=C3)C6=CC([*])=CC=C6C1=O | [6 empty] | 0.9871795
O=C(N1C2=CC=CC=C2OC3=CC=CC=C3N4C(C5=CC=C(C([*])=O)C=C5C4=O)=O)C6=CC([*])=CC=C6C1=O | [6 empty] | 0.9871795
O=C(N1CCCCCCCCN2C(C3=C([*])C=CC=C3C2=O)=O)C4=C(C(OC5=CC=C(C=C5)C(C(F)(F)F)(C(F)(F)F)C6=CC=C(C=C6)O[*])=CC=C4)C1=O | [6 empty] | 0.9871795
O=C(N1CCCCCCCCN2C(C3=C([*])C=CC=C3C2=O)=O)C4=C(C(OC5=CC=C(C=C5)OC6=CC=C(C=C6)O[*])=CC=C4)C1=O | [6 empty] | 0.9871795
O=C(N1[*])C2=C(C1=O)C=C3C(C(N(C4=CC(C(C(F)(F)F)(C(F)(F)F)C5=CC=CC([*])=C5)=CC=C4)C3=O)=O)=C2 | [6 empty] | 0.9871795
O=C(N1[*])C2=C(C1=O)C=C3C(C(N(C4=CC(C(C5=CC=C([*])C=C5)=O)=CC=C4)C3=O)=O)=C2 | [6 empty] | 0.9871795
O=C(N1[*])C2=C(C1=O)C=C3C(C(N(C4=CC(C(C5=CC=CC([*])=C5)=O)=CC=C4)C3=O)=O)=C2 | [6 empty] | 0.9871795
O=C(N1[*])C2=C(C1=O)C=C3C(C(N(C4=CC(OC5=CC=C(C(C(F)(F)F)(C(F)(F)F)C6=CC=C(OC7=CC=CC([*])=C7)C=C6)C=C5)=CC=C4)C3=O)=O)=C2 | [6 empty] | 0.9871795
O=C(N1[*])C2=C(C1=O)C=C3C(C(N(C4=CC(OC5=CC=CC([*])=C5)=CC=C4)C3=O)=O)=C2 | [6 empty] | 0.9871795
O=C(N1[*])C2=C(C1=O)C=C3C(C(N(C4=CC=C(C(C(F)(F)F)(C(F)(F)F)C5=CC=C([*])C=C5)C=C4)C3=O)=O)=C2 | [6 empty] | 0.9871795
O=C(N1[*])C2=C(C1=O)C=C3C(C(N(C4=CC=C(C(C5=CC=C([*])C=C5)=O)C=C4)C3=O)=O)=C2 | [6 empty] | 0.9871795
O=C(N1[*])C2=C(C1=O)C=C3C(C(N(C4=CC=C(OC5=CC=C(C(C(F)(F)F)(C(F)(F)F)C6=CC=C(OC7=CC=C([*])C=C7)C=C6)C=C5)C=C4)C3=O)=O)=C2 | [6 empty] | 0.9871795
O=C(N1[*])C2=C(C1=O)C=C3C(C(N(C4=CC=C(OC5=CC=C([*])C=C5)C=C4)C3=O)=O)=C2 | [6 empty] | 0.9871795
O=C(N1[*])C2=C(C1=O)C=C3C(C(N(C4=CC=CC=C4C(C5=CC=C([*])C=C5)=O)C3=O)=O)=C2 | [6 empty] | 0.9871795
O=C(Nc1ccc(cc1)*)CCCCCCCCC(=O)NS(=O)(=O)* | [6 empty] | 0.9871795
O=C(Nc1ccc(cc1)*)Nc1ccc(cc1)S(=O)(=O)NCCCCCCNS(=O)(=O)* | [6 empty] | 0.9871795
O=C(Nc1ccc(cc1)C1(*)OC(=O)c2c1cccc2)CCCCCCCCC(=O)Nc1ccc(cc1)* | [6 empty] | 0.9871795
O=C(Nc1ccc(cc1)N1C(=O)C(=C(C1=O)*)*)OCC1CCCN1c1ccc(cc1)[N+](=O)[O-] | [6 empty] | 0.9871795
O=C(Nc1ccc(cc1)NC(=O)Nc1ccc(cc1)*)Nc1ccc(cc1)c1nc([nH]c1*)c1ccc(cc1)[N+](=O)[O-] | [6 empty] | 0.9871795
O=C(Nc1cccc(c1)S(=O)(=O)*)CCCCCCC(=O)Nc1cccc(c1)* | [6 empty] | 0.9871795
O=C(Nc1cccc(c1)S(=O)(=O)*)CCCCCCCCC(=O)Nc1cccc(c1)* | [6 empty] | 0.9871795
O=C(OC(=O)c1ccc(nc1)*)COc1ccc(cc1)C(c1ccc(cc1)OCC(=O)OC(=O)*)(C)C | [6 empty] | 0.9871795
O=C(OC(=O)c1ccc(nc1)*)COc1ccc(cc1)OCC(=O)OC(=O)* | [6 empty] | 0.9871795
O=C(OCCCCCCCCCCCOc1cccc(c1)c1nnc(s1)c1nnc(s1)*)CCCCCCC(=O)OCCCCCCCCCCCOc1cccc(c1)* | [6 empty] | 0.9871795
O=C(OCCCCCCCCCCCOc1cccc(c1)c1nnc(s1)c1nnc(s1)*)CCCCCCCCC(=O)OCCCCCCCCCCCOc1cccc(c1)* | [6 empty] | 0.9871795
O=C(Oc1ccc(cc1)*)Oc1ccc(cc1)c1nc(oc1*)c1ccc(cc1)[N+](=O)[O-] | [6 empty] | 0.9871795
O=C(Oc1ccc(cc1)C1(*)OC(=O)c2c1cccc2)CCCCCCCCC(=O)Oc1ccc(cc1)* | [6 empty] | 0.9871795
O=C(Oc1ccc(cc1)C1(*)OCc2c1cccc2)CCCCCCCCC(=O)Oc1ccc(cc1)* | [6 empty] | 0.9871795
O=C(Oc1ccc(cc1)N1C(=O)C2C(C1=O)ON(C2c1ccc(cc1)OC(=O)NCCCCCCNC(=O)Oc1ccc(cc1)*)C)NCCCCCCNC(=O)Oc1ccc(cc1)N1C(=O)C2C(C1=O)C(N(O2)C)* | [6 empty] | 0.9871795
O=C(c1ccc(cc1)C(=O)Nc1ccccc1*)Nc1ccccc1c1nnc([nH]1)c1cccc(c1)c1nnc([nH]1)* | [6 empty] | 0.9871795
O=C1C2=C(CN1[*])C=C3C(C(N(C4=CC=CC=C4OC5=CC=C([*])C=C5)C3=O)=O)=C2 | [6 empty] | 0.9871795
O=C1CCCCCCCN1 | [6 empty] | 0.9871795
O=C1CCCCCN1 | [6 empty] | 0.9871795
O=C1CCCCCO1 | [6 empty] | 0.9871795
O=C1OCC(=O)OC1 | [6 empty] | 0.9871795
O=C1c2cccc(c2C(=O)N1c1c(C)cc(c(c1C)*)C)Oc1ccc(cc1)C(c1ccc(cc1)Oc1cccc2c1C(=O)N(C2=O)*)(C)C | [6 empty] | 0.9871795
O=Cc1ccc(cc1)OC(=O)c1ccc(cc1)N1C(=O)C(C(C1=O)*)C(c1ccccc1)C* | [6 empty] | 0.9871795
O=[S](OC1=CC=C(C=C1)C(C(F)(F)F)(C(F)(F)F)C2=CC=C(C=C2)O[S](=O)(=O)[*])(OC4=CC=C(C(C)(C)C3=CC=C(O[*])C=C3)C=C4)=O | [6 empty] | 0.9871795
O=[S](OC2=CC=C(C(C1=CC=C(C=C1)O[S](=O)(=O)[*])=O)C=C2)(OC4=CC=C(C(C)(C)C3=CC=C(O[*])C=C3)C=C4)=O | [6 empty] | 0.9871795
O=[S](OC2=CC=C(C1=CC=C(C=C1)O[S](=O)(=O)[*])C=C2)(OC4=CC=C(C(C)(C)C3=CC=C(O[*])C=C3)C=C4)=O | [6 empty] | 0.9871795
O=[S](OC2=CC=C(OC1=CC=C(C=C1)O[S](=O)(=O)[*])C=C2)(OC3=CC(=CC=C3)SC4=CC=CC(=C4)O[*])=O | [6 empty] | 0.9871795
O=[S](OC3=CC=C(C1(CCCCC1)C2=CC=C(C=C2)O[S](=O)(=O)[*])C=C3)(OC4=CC(=CC=C4)C6(C5=C(C=CC=C5)C7=CC=CC=C67)C8=CC=CC(=C8)O[*])=O | [6 empty] | 0.9871795
O=c1ccc2-c(c1)oc1c(c2*)ccc(c1)OC(=O)c1ccccc1* | [6 empty] | 0.9871795
OC(=N)C=C | [6 empty] | 0.9871795
OC(=O)C(O)C | [6 empty] | 0.9871795
OC(=O)C=C | [6 empty] | 0.9871795
OC(=O)CCC(=O)O.OCCCCCCO | [6 empty] | 0.9871795
OC(=O)CCC(=O)O.OCCCCO | [6 empty] | 0.9871795
OC(=O)CCC(=O)O.OCCCO | [6 empty] | 0.9871795
OC(=O)CCC(=O)O.OCCO | [6 empty] | 0.9871795
OC(=O)CCCCC(=O)O.OCCCCO | [6 empty] | 0.9871795
OC(=O)CCCCC(=O)O.OCCCO | [6 empty] | 0.9871795
OC(=O)CCCCC(=O)O.OCCO | [6 empty] | 0.9871795
OC(=O)CCCCCCCC(=O)O.NCCCCCCN | [6 empty] | 0.9871795
OC(=O)CCCCCCCCC(=O)O.NCCCCCCCCCCN | [6 empty] | 0.9871795
OC(=O)CCCCCCCCC(=O)O.NCCCCCCN | [6 empty] | 0.9871795
OC(=O)CCCCCCCCC(=O)O.OCCCCCCO | [6 empty] | 0.9871795
OC(=O)CCCCCCCCC(=O)O.OCCCCO | [6 empty] | 0.9871795
OC(=O)CCCCCCCCC(=O)O.OCCO | [6 empty] | 0.9871795
OC(=O)c1cc(ccc1)C(=O)O.Oc1ccc(cc1)C(C)(C)c2ccc(cc2)O | [6 empty] | 0.9871795
OC(=O)c1cc(ccc1*)c1ccc(c(c1)C(=O)O)* | 5.5e-12 | [5 empty] | 0.9871795
OC(=O)c1ccc(cc1)C(=O)O.OCC1CCC(CC1)CO | [6 empty] | 0.9871795
OC(=O)c1ccc(cc1)C(=O)O.OCCCCO | [6 empty] | 0.9871795
OC(=O)c1ccc(cc1)C(=O)O.OCCCO | [6 empty] | 0.9871795
OC(=O)c1ccc(cc1)C(=O)O.OCCO | [6 empty] | 0.9871795
OC(=O)c1ccc(cc1)C(=O)O.Oc1ccc(cc1)C(C)(C)c2ccc(cc2)O | [6 empty] | 0.9871795
OC(=O)c1ccc2c(c1)ccc(c2)C(=O)O.OCCO | [6 empty] | 0.9871795
OC(=O)c1cccc(c1)C(=O)O.OCCCCO | [6 empty] | 0.9871795
OC(=O)c1cccc(c1)C(=O)O.OCCO | [6 empty] | 0.9871795
OC(=O)c1ccccc1C(=O)O.OCCO | [6 empty] | 0.9871795
OC(CNS(=O)(=O)*)CNS(=O)(=O)c1cccc(c1)* | [6 empty] | 0.9871795
OCC1OC(NC(=O)CCCCCCCCCCCCCCOC(=O)C(C*)(C)*)C(C(C1OC1OC(CO)C(C(C1O)O)O)O)O | [6 empty] | 0.9871795
OCC1OC(O)C(C(C1O)O)NC(=O)C(C*)(C)* | [6 empty] | 0.9871795
OCC1OC(OC2C(C)OC(C(C2O)O)OC2C(O)C(*)OC(C2O)CO)C(C(C1OC1OC(C(=O)O)C(C(C1O)O)O*)O)O | [6 empty] | 0.9871795
OCCCC(C*)* | [6 empty] | 0.9871795
OCCCCC(C(=O)*)O* | [6 empty] | 0.9871795
OCCCCCCCCCC(C*)* | [6 empty] | 0.9871795
OCCN(c1ccc(cc1)N=Nc1ccc(cc1)[N+](=O)[O-])CCCOC(=O)C(C*)(C)* | [6 empty] | 0.9871795
OCCNC(=O)C(C*)(O)* | [6 empty] | 0.9871795
OCCOc1c(Br)cc(cc1Br)S(=O)(=O)c1cc(Br)c(c(c1)Br)OCCOC(=O)NC(=O)C(C*)(C)* | [6 empty] | 0.9871795
OCCOc1ccc(cc1)C(c1ccc(cc1)OCCOC(=O)C(C*)*)(C)C | [6 empty] | 0.9871795
OCCOc1ccc(cc1)S(=O)(=O)c1ccc(cc1)OCCOC(=O)NC(=O)C(C*)(C)* | [6 empty] | 0.9871795
Oc1ccc(cc1)O.Clc1ccc(cc1)S(=O)(=O)c1ccc(cc1)Cl | [6 empty] | 0.9871795
Oc1ccc(cc1)c1ccc(cc1)O.Clc1ccc(cc1)S(=O)(=O)c1ccc(cc1)Cl | [6 empty] | 0.9871795
S=C(Oc1ccc(cc1)*)Oc1ccc(cc1)C1(*)OC(=O)c2c1cccc2 | [6 empty] | 0.9871795
[*]#C[SiH2]C#Cc1cccc(C#[*])c1 | [6 empty] | 0.9871795
[*]#Cc1cccc(C#C[SiH](C#[*])c2ccccc2)c1 | [6 empty] | 0.9871795
[*]#Cc1ccccc1C#C[SiH](C#[*])c1ccccc1 | [6 empty] | 0.9871795
[*]/C(=C(/[*])c1ccc(C(C)(C)C)cc1)c1ccccc1 | [6 empty] | 0.9871795
[*]/C(=C(/[*])c1ccc(CCCC)cc1)c1ccccc1 | [6 empty] | 0.9871795
[*]/C(=C(/[*])c1ccc(Oc2ccccc2)cc1)c1ccccc1 | [6 empty] | 0.9871795
[*]/C(=C(/[*])c1ccc([Si](C(C)C)(C(C)C)C(C)C)cc1)c1ccccc1 | [6 empty] | 0.9871795
[*]/C(=C(/[*])c1ccc([Si](C)(C)C)cc1)c1ccccc1 | [6 empty] | 0.9871795
[*]/C(=C(/[*])c1cccc([Ge](C)(C)C)c1)c1ccccc1 | [6 empty] | 0.9871795
[*]/C(=C(/[*])c1cccc([Si](C)(C)C)c1)c1ccccc1 | [6 empty] | 0.9871795
[*]/C(C#N)=C/c1cc(C=C(C#N)c2ccc3c(c2)C(CCCCCCCC)(CCCCCCCC)c2cc([*])ccc2-3)cc(N(c2ccccc2)c2ccccc2)c1 | [6 empty] | 0.9871795
[*]/C(C)=C(/[*])CCC | [6 empty] | 0.9871795
[*]/C(C)=C(/[*])CCCCC | [6 empty] | 0.9871795
[*]/C(C)=C(/[*])CCCCCCC | [6 empty] | 0.9871795
[*]/C(C)=C(/[*])SCC | [6 empty] | 0.9871795
[*]/C(C)=C(/[*])SCCCCCC | [6 empty] | 0.9871795
[*]/C(C)=C(/[*])SCCCCCCCCCC | [6 empty] | 0.9871795
[*]/C(C)=C(/[*])[Ge](C)(C)C | [6 empty] | 0.9871795
[*]/C(C)=C(/[*])[Si](C)(C)C | [6 empty] | 0.9871795
[*]/C(C)=C(/[*])[Si](C)(C)CCCCCC | [6 empty] | 0.9871795
[*]/C(C)=C(/[*])[Si](C)(C)CC[Si](C)(C)C | [6 empty] | 0.9871795
[*]/C(C)=C(/[*])[Si](C)(C)C[Si](C)(C)C | [6 empty] | 0.9871795
[*]/C(C)=C(/[*])c1ccc([Si](C)(C)C)cc1 | [6 empty] | 0.9871795
[*]/C(CC)=C(/[*])c1ccccc1 | [6 empty] | 0.9871795
[*]/C(CCCCCC)=C(/[*])c1ccccc1 | [6 empty] | 0.9871795
[*]/C(Cl)=C(/[*])CCCC | [6 empty] | 0.9871795
[*]/C(Cl)=C(/[*])CCCCCC | [6 empty] | 0.9871795
[*]/C(Cl)=C(/[*])CCCCCCCC | [6 empty] | 0.9871795
[*]/C(Cl)=C(/[*])c1ccccc1 | [6 empty] | 0.9871795
[*]/C=C(/[*])C(C)(C)C | [6 empty] | 0.9871795
[*]/C=C(/[*])C(CCC)[Si](C)(C)CCCCCC | [6 empty] | 0.9871795
[*]/C=C(/[*])C(CCC)[Si](C)(C)c1ccccc1 | [6 empty] | 0.9871795
[*]/C=C(/[*])C(CCCCC)[Si](C)(C)C | [6 empty] | 0.9871795
[*]/C=C(/[*])C(CCCCCCC)[Si](C)(C)C | [6 empty] | 0.9871795
[*]/C=C(/[*])CCCOC(=O)c1cc(-c2ccc(OC)cc2)ccc1-c1ccc(OC)cc1 | [6 empty] | 0.9871795
[*]/C=C(/[*])CCCOc1ccc(OC(=O)c2ccc(OC)cc2)cc1 | [6 empty] | 0.9871795
[*]/C=C(/[*])CCCOc1ccc(OC(=O)c2ccc(OCCCC)cc2)cc1 | [6 empty] | 0.9871795
[*]/C=C(/[*])CCCOc1ccc(OC(=O)c2ccc(OCCCCCCCC)cc2)cc1 | [6 empty] | 0.9871795
[*]/C=C(/[*])c1c(C)cc(C(C)(C)C)cc1C | [6 empty] | 0.9871795
[*]/C=C(/[*])c1c(F)c(F)c(CCCC)c(F)c1F | [6 empty] | 0.9871795
[*]/C=C(/[*])c1ccc(-n2c(=O)c3cc4c(=O)n(-c5ccc(C#C)cc5)c(=O)c4cc3c2=O)cc1 | [6 empty] | 0.9871795
[*]/C=C(/[*])c1ccccc1C(F)(F)F | [6 empty] | 0.9871795
[*]/C=C(/[*])c1ccccc1C[Si](C)(C)C | [6 empty] | 0.9871795
[*]/C=C(/[*])c1ccccc1[Ge](C)(C)C | [6 empty] | 0.9871795
[*]/C=C(/[*])c1ccccc1[Si](C)(C)C | [6 empty] | 0.9871795
[*]/C=C/[*] | [6 empty] | 0.9871795
[*]=C(C#CC(=[*])COS(=O)(=O)c1ccc(C)cc1)COS(=O)(=O)c1ccc(C)cc1 | [6 empty] | 0.9871795
[*]=C(C#N)N1C(=O)c2ccc(C(=O)c3ccc(-c4ccc5c(c4)C(=O)N(C(=[*])C#N)C5=O)cc3)cc2C1=O | [6 empty] | 0.9871795
[*]=C(C#N)NC(=O)c1ccc(C(=O)NC(=[*])C#N)cc1 | [6 empty] | 0.9871795
[*]=C(C#N)c1ccc(C(=O)OC2CCN(C(=[*])c3ccc(OC)cc3)CC2)cc1 | [6 empty] | 0.9871795
[*]=C(C#N)c1ccc(C(=O)OCC2CCCN(C(=[*])c3ccc(OC)cc3)C2)cc1 | [6 empty] | 0.9871795
[*]=C(C#N)c1ccc(C(=O)OCCC2CCN(C(=[*])c3ccc(OC)cc3)CC2)cc1 | [6 empty] | 0.9871795
[*]=C(C#N)n1c(=O)c2cc3c(=O)n(C(=[*])C#N)c(=O)c3cc2c1=O | [6 empty] | 0.9871795
[*]=C(C)CCC(=[*])C | [6 empty] | 0.9871795
[*]=C(CCC(=[*])c1ccccc1)c1ccccc1 | [6 empty] | 0.9871795
[*]=C(Cl)CC(F)(F)C(=[*])F | [6 empty] | 0.9871795
[*]=C(F)C(F)(F)C(F)(C(=[*])F)C(F)(F)F | [6 empty] | 0.9871795
[*]=C(F)C(F)(F)ON(C(F)(F)F)C(F)(F)C(=[*])F | [6 empty] | 0.9871795
[*]=C(OC)c1ccc(C(=[*])OC)s1 | [6 empty] | 0.9871795
[*]=C([2H])C([2H])([2H])C([2H])([2H])C(=[*])C([2H])([2H])[2H] | [6 empty] | 0.9871795
[*]=C(c1ccc(Oc2ccccc2)cc1)c1ccc(C(=[*])c2ccc(Oc3ccccc3)cc2)cc1 | [6 empty] | 0.9871795
[*]=C1C(=O)N(CC(CCCCCCCC)CCCCCCCCCC)c2cc(-c3ccc(-c4ccc(-c5ccc6c(c5)N(CC(CCCCCCCC)CCCCCCCCCC)C(=O)C6=[*])s4)s3)ccc21 | [6 empty] | 0.9871795
[*]=CC(=O)NCCCCCCCCCCNC(=O)C(=[*])C | [6 empty] | 0.9871795
[*]=CC(=O)NCCCCCCNC(=O)C(=[*])C | [6 empty] | 0.9871795
[*]=CC(=O)NCc1cccc(CNC(=O)C(=[*])C)c1 | [6 empty] | 0.9871795
[*]=CC(C)CC(=[*])C | [6 empty] | 0.9871795
[*]=CC(C)S(=O)(=O)CC(=[*])C | [6 empty] | 0.9871795
[*]=CC1CC(C=[*])C2C3CCC(C3)C12 | [6 empty] | 0.9871795
[*]=CC1CCC(C=[*])C1 | [6 empty] | 0.9871795
[*]=CCC(F)(F)C(=[*])F | [6 empty] | 0.9871795
[*]=CCCC(=[*])C | [6 empty] | 0.9871795
[*]=CCCC(=[*])C(C)(C)C | [6 empty] | 0.9871795
[*]=CCCC(=[*])C(C)C | [6 empty] | 0.9871795
[*]=CCCC(=[*])CCC | [6 empty] | 0.9871795
[*]=CCCC(=[*])CCCCCCC | [6 empty] | 0.9871795
[*]=CCCC(=[*])CCCCCCCCCC | [6 empty] | 0.9871795
[*]=CCCC(=[*])Cl | [6 empty] | 0.9871795
[*]=CCCC(=[*])[Sn](CCCC)(CCCC)CCCC | [6 empty] | 0.9871795
[*]=CCCC(=[*])c1ccccc1 | [6 empty] | 0.9871795
[*]=CCCC=[*] | [6 empty] | 0.9871795
[*]=CCCCC(=[*])c1ccc(Cl)cc1 | [6 empty] | 0.9871795
[*]=CCCCC(=[*])c1ccc(OC)cc1 | [6 empty] | 0.9871795
[*]=CCCCC(=[*])c1ccccc1 | [6 empty] | 0.9871795
[*]=CCCCC=[*] | [6 empty] | 0.9871795
[*]=CCCCCCCC=[*] | [6 empty] | 0.9871795
[*]=CCCCCCCCCCCC=[*] | [6 empty] | 0.9871795
[*]=CCS(=O)(=O)C(C)C(=[*])C | [6 empty] | 0.9871795
[*]=CCS(=O)(=O)CC(=[*])C | [6 empty] | 0.9871795
[*]=Cc1cc(OC)c(/C=C(\c2ccc(OC)cc2)c2ccc(C(=[*])c3ccc(OC)cc3)cc2)cc1OC | [6 empty] | 0.9871795
[*]=Cc1ccc(/C=C(\c2ccccc2)c2ccc(-c3ccc(C(=[*])c4ccccc4)cc3)cc2)cc1 | [6 empty] | 0.9871795
[*]=Cc1ccc(/C=C/c2ccc(N(c3ccccc3)c3ccc(N(c4ccccc4)c4ccc(/C=C/c5ccc(/C=C(\C#N)C(=O)NC6CCCCC6NC(=O)C(=[*])C#N)s5)cc4)cc3)cc2)s1 | [6 empty] | 0.9871795
[*]=Cc1ccc(/C=C/c2ccc(N(c3ccccc3)c3ccc(N(c4ccccc4)c4ccc(/C=C/c5ccc(/C=C(\C#N)c6cccc(C(=[*])C#N)c6)s5)cc4)cc3)cc2)s1 | [6 empty] | 0.9871795
[*]=Cc1ccc(C(=[*])c2ccc(C(F)(F)F)cc2)cc1 | [6 empty] | 0.9871795
[*]=Cc1ccc(C=Cc2ccc(N(c3ccccc3)c3ccc(N(c4ccccc4)c4ccc(C=Cc5ccc(C=C(C#N)C(=O)Nc6cc(-c7ccc(O)c(NC(=O)C(=[*])C#N)c7)ccc6O)s5)cc4)cc3)cc2)s1 | [6 empty] | 0.9871795
[*]=Cc1ccc(C=[*])cc1 | [6 empty] | 0.9871795
[*]=Cc1ccc(N(c2ccccc2)c2ccc(C=C(c3ccc(OC)cc3)c3ccc(C(=[*])c4ccc(OC)cc4)cc3)cc2)cc1 | [6 empty] | 0.9871795
[*]=Cc1ccc(N(c2ccccc2)c2ccc(N(c3ccccc3)c3ccc(/C=C(\C#N)C(=O)NC4CCCCC4NC(=O)C(=[*])C#N)cc3)cc2)cc1 | [6 empty] | 0.9871795
[*]=Cc1ccc(OCC(O)COC(=O)CCCCC(=O)OCC(O)COc2ccc(C(=[*])C)cc2)cc1 | [6 empty] | 0.9871795
[*]=Cc1ccc(OCC(O)COC(=O)CCCCCCCCC(=O)OCC(O)COc2ccc(C(=[*])C)cc2)cc1 | [6 empty] | 0.9871795
[*]=Cc1ccc(OCCCCCCCCCCOc2ccc(/C=C3\CCCC(=[*])C3=O)cc2)cc1 | [6 empty] | 0.9871795
[*]=Cc1ccc(OCCCCCCCCOc2ccc(/C=C3\CCCC(=[*])C3=O)cc2)cc1 | [6 empty] | 0.9871795
[*]=Cc1ccc(OCCCCCCOc2ccc(/C=C3\CCCC(=[*])C3=O)cc2)cc1 | [6 empty] | 0.9871795
[*]=Cc1ccc(OCCOCCOCCOCCOCCOc2ccc(C(=[*])C)cc2)cc1 | [6 empty] | 0.9871795
[*]=Cc1ccc(OCCOCCOCCOCCOc2ccc(C(=[*])C)cc2)cc1 | [6 empty] | 0.9871795
[*]=Cc1ccc(OCCOCCOCCOc2ccc(C(=[*])C)cc2)cc1 | [6 empty] | 0.9871795
[*]=Cc1ccc(OCCOCCOc2ccc(C(=[*])C)cc2)cc1 | [6 empty] | 0.9871795
[*]=Cc1ccc(Oc2ccc(-c3nnc(-c4ccc(Oc5ccc(C=[*])cc5)cc4)o3)cc2)cc1 | [6 empty] | 0.9871795
[*]=Cc1ccc(Oc2ccc(S(=O)(=O)c3ccc(Oc4ccc(/C=C5\CCC(=[*])C5=O)cc4)cc3)cc2)cc1 | [6 empty] | 0.9871795
[*]=Cc1ccc(Oc2ccc(S(=O)(=O)c3ccc(Oc4ccc(/C=C5\CCCC(=[*])C5=O)cc4)cc3)cc2)cc1 | [6 empty] | 0.9871795
[*]=Cc1ccc(Oc2ccc(S(=O)(=O)c3ccc(Oc4ccc(/C=C5\CCCCC(=[*])C5=O)cc4)cc3)cc2)cc1 | [6 empty] | 0.9871795
[*]=Cc1ccc(Oc2ccc(S(=O)(=O)c3ccc(Oc4ccc(C5(c6ccc(Oc7ccc(S(=O)(=O)c8ccc(Oc9ccc(/C=C%10\CCC(=[*])C%10=O)cc9)cc8)cc7)cc6)CCCC5)cc4)cc3)cc2)cc1 | [6 empty] | 0.9871795
[*]=Cc1ccc(Oc2ccc(S(=O)(=O)c3ccc(Oc4ccc(C5(c6ccc(Oc7ccc(S(=O)(=O)c8ccc(Oc9ccc(/C=C%10\CCCC(=[*])C%10=O)cc9)cc8)cc7)cc6)CCCCC5)cc4)cc3)cc2)cc1 | [6 empty] | 0.9871795
[*]=Cc1ccc(Oc2ccc(S(=O)(=O)c3ccc(Oc4ccc(C5(c6ccc(Oc7ccc(S(=O)(=O)c8ccc(Oc9ccc(/C=C%10\CCCCC(=[*])C%10=O)cc9)cc8)cc7)cc6)CCCCCC5)cc4)cc3)cc2)cc1 | [6 empty] | 0.9871795
[*]=Cc1ccc2c(c1)c1cc(/C=C(\C#N)C(=O)OCCCCCCOC(=O)C(=[*])C#N)ccc1n2CCCCCCCCCCCOc1ccc(/C=C/c2ccc([N+](=O)[O-])cc2)cc1 | [6 empty] | 0.9871795
[*]=Cc1ccc2c(c1)c1cc(/C=C(\C#N)C(=O)OCCCCCCOC(=O)C(=[*])C#N)ccc1n2CCCCCCCCCCCn1c2ccccc2c2ccccc21 | [6 empty] | 0.9871795
[*]=Cc1ccc2c(c1)c1ccccc1n2CCCCCCCCCCn1c2ccccc2c2cc(/C=C(\C#N)C(=O)OCCCCCCOC(=O)C(=[*])C#N)ccc21 | [6 empty] | 0.9871795
[*]=Cc1ccc2c(c1)c1ccccc1n2CCCCCCCCCn1c2ccccc2c2cc(/C=C(\C#N)C(=O)OCCCCCCOC(=O)C(=[*])C#N)ccc21 | [6 empty] | 0.9871795
[*]=Cc1ccc2c(c1)c1ccccc1n2CCCCCCCCn1c2ccccc2c2cc(/C=C(\C#N)C(=O)OCCCCCCOC(=O)C(=[*])C#N)ccc21 | [6 empty] | 0.9871795
[*]=Cc1ccc2c(c1)c1ccccc1n2CCCCCCCn1c2ccccc2c2cc(/C=C(\C#N)C(=O)OCCCCCCOC(=O)C(=[*])C#N)ccc21 | [6 empty] | 0.9871795
[*]=Cc1ccc2c(c1)c1ccccc1n2CCCCCCn1c2ccccc2c2cc(/C=C(\C#N)C(=O)OCCCCCCOC(=O)C(=[*])C#N)ccc21 | [6 empty] | 0.9871795
[*]=Cc1ccc2c(c1)c1ccccc1n2CCCCOC(=O)Nc1ccc(Cc2ccc(NC(=O)OCCCCn3c4ccccc4c4cc(/C=C(\C#N)C(=O)OCCCCCCOC(=O)C(=[*])C#N)ccc43)cc2)cc1 | [6 empty] | 0.9871795
[*]=NCCCCCCCCCCNC(=[*])C | [6 empty] | 0.9871795
[*]=NCCCCCCCCCCNC(=[*])c1ccccc1 | [6 empty] | 0.9871795
[*]=NP(=NP(=NC(=[*])Oc1ccc(Br)cc1)(Oc1ccc(Br)cc1)Oc1ccc(Br)cc1)(Oc1ccc(Br)cc1)Oc1ccc(Br)cc1 | [6 empty] | 0.9871795
[*]=NP(=NP(=NC(=[*])Oc1ccc(C(=O)OC)cc1)(Oc1ccc(C(=O)OC)cc1)Oc1ccc(C(=O)OC)cc1)(Oc1ccc(C(=O)OC)cc1)Oc1ccc(C(=O)OC)cc1 | [6 empty] | 0.9871795
[*]=NP(=NP(=NC(=[*])Oc1ccc(C(C)(C)C)cc1)(Oc1ccc(C(C)(C)C)cc1)Oc1ccc(C(C)(C)C)cc1)(Oc1ccc(C(C)(C)C)cc1)Oc1ccc(C(C)(C)C)cc1 | [6 empty] | 0.9871795
[*]=NP(=NP(=NC(=[*])Oc1ccc(C(C)(C)c2ccccc2)cc1)(Oc1ccc(C(C)(C)c2ccccc2)cc1)Oc1ccc(C(C)(C)c2ccccc2)cc1)(Oc1ccc(C(C)(C)c2ccccc2)cc1)Oc1ccc(C(C)(C)c2ccccc2)cc1 | [6 empty] | 0.9871795
[*]=NP(=NP(=NC(=[*])Oc1ccc(C(F)(F)F)cc1)(Oc1ccc(C(F)(F)F)cc1)Oc1ccc(C(F)(F)F)cc1)(Oc1ccc(C(F)(F)F)cc1)Oc1ccc(C(F)(F)F)cc1 | [6 empty] | 0.9871795
[*]=NP(=NP(=NC(=[*])Oc1ccc(OC)cc1)(Oc1ccc(OC)cc1)Oc1ccc(OC)cc1)(Oc1ccc(OC)cc1)Oc1ccc(OC)cc1 | [6 empty] | 0.9871795
[*]=NP(=NP(=NC(=[*])Oc1ccccc1)(Oc1ccccc1)Oc1ccccc1)(Oc1ccccc1)Oc1ccccc1 | [6 empty] | 0.9871795
[*]=NP(=NP(=NC(=[*])Oc1ccccc1C(F)(F)F)(Oc1ccccc1C(F)(F)F)Oc1ccccc1C(F)(F)F)(Oc1ccccc1C(F)(F)F)Oc1ccccc1C(F)(F)F | [6 empty] | 0.9871795
[*]=NP(=NP(=NS(=[*])(=O)Nc1ccccc1)(Nc1ccccc1)Nc1ccccc1)(Nc1ccccc1)Nc1ccccc1 | [6 empty] | 0.9871795
[*]=NP(=NP(=NS(=[*])Oc1ccc(-c2ccccc2)cc1)(Oc1ccc(-c2ccccc2)cc1)Oc1ccc(-c2ccccc2)cc1)(Oc1ccc(-c2ccccc2)cc1)Oc1ccc(-c2ccccc2)cc1 | [6 empty] | 0.9871795
[*]=NP(=NP(=NS(=[*])Oc1ccc(C(C)(C)C)cc1)(Oc1ccc(-c2ccccc2)cc1)Oc1ccc(-c2ccccc2)cc1)(Oc1ccc(-c2ccccc2)cc1)Oc1ccc(-c2ccccc2)cc1 | [6 empty] | 0.9871795
[*]=NP(=NS(=O)(=NP(=[*])(NC)NC)NC)(NC)NC | [6 empty] | 0.9871795
[*]=NP(=NS(=O)(=NP(=[*])(NCC)NCC)NCC)(NCC)NCC | [6 empty] | 0.9871795
[*]=NP(=NS(=O)(=NP(=[*])(NCC=C)NCC=C)NCC=C)(NCC=C)NCC=C | [6 empty] | 0.9871795
[*]=NP(=NS(=O)(=NP(=[*])(NCCC)NCCC)NCCC)(NCCC)NCCC | [6 empty] | 0.9871795
[*]=NP(=NS(=O)(=NP(=[*])(NCCCC)NCCCC)NCCCC)(NCCCC)NCCCC | [6 empty] | 0.9871795
[*]=NP(=NS(=O)(=NP(=[*])(NCCCCCC)NCCCCCC)NCCCCCC)(NCCCCCC)NCCCCCC | [6 empty] | 0.9871795
[*]=NP(Cl)(Cl)=NP(Cl)(Cl)=NC(=[*])Cl | [6 empty] | 0.9871795
[*]=NP(Cl)(Cl)=NP(Cl)(Cl)=NS(=[*])(=O)F | [6 empty] | 0.9871795
[*]=NP(Cl)(Cl)=NP(Cl)(Cl)=NS(=[*])Cl | [6 empty] | 0.9871795
[*]=NS(=NP(=NP(=[*])(Cl)Oc1cccc(-c2ccccc2)c1)(Oc1cccc(-c2ccccc2)c1)Oc1cccc(-c2ccccc2)c1)Oc1cccc(-c2ccccc2)c1 | [6 empty] | 0.9871795
[*]=NS(=NP(Cl)(=NP(=[*])(Cl)Oc1ccccc1-c1ccccc1)Oc1ccccc1-c1ccccc1)Oc1ccccc1-c1ccccc1 | [6 empty] | 0.9871795
[*]=Nc1ccc(/N=C(\C)c2ccc(Oc3ccc(C(C)(C)c4ccc(Oc5ccc(C(=[*])C)cc5)cc4)cc3)cc2)cc1 | [6 empty] | 0.9871795
[*]=Nc1ccc(/N=C(\C)c2ccc(Oc3ccc(C(c4ccccc4)(c4ccccc4)c4ccc(Oc5ccc(C(=[*])C)cc5)cc4)cc3)cc2)cc1 | [6 empty] | 0.9871795
[*]=Nc1ccc(/N=C(\c2ccccc2)c2ccc(C(=[*])c3ccccc3)cc2)cc1 | [6 empty] | 0.9871795
[*]=Nc1ccc(/N=C(\c2ccccc2)c2ccc(Oc3ccc(-c4ccc(Oc5ccc(C(=[*])c6ccccc6)cc5)cc4)cc3)cc2)cc1 | [6 empty] | 0.9871795
[*]=Nc1ccc(/N=C(\c2ccccc2)c2ccc(Oc3ccc(C(c4ccccc4)(c4ccccc4)c4ccc(Oc5ccc(C(=[*])c6ccccc6)cc5)cc4)cc3)cc2)cc1 | [6 empty] | 0.9871795
[*]=Nc1ccc(/N=C(\c2ccccc2)c2ccc(Oc3ccc(Oc4ccc(C(=[*])c5ccccc5)cc4)cc3)cc2)cc1 | [6 empty] | 0.9871795
[*]=Nc1ccc(/N=C(\c2ccccc2)c2ccc(Oc3ccc4ccc(Oc5ccc(C(=[*])c6ccccc6)cc5)cc4c3)cc2)cc1 | [6 empty] | 0.9871795
[*]=Nc1ccc(Cc2ccc(NC(=[*])C)cc2)cc1 | [6 empty] | 0.9871795
[*]=Nc1ccc(Cc2ccc(NC(=[*])CC)cc2)cc1 | [6 empty] | 0.9871795
[*]=Nc1ccc(Cc2ccc(NC(=[*])CCC)cc2)cc1 | [6 empty] | 0.9871795
[*]=Nc1ccc(Cc2ccc(NC(=[*])CCCC)cc2)cc1 | [6 empty] | 0.9871795
[*]=Nc1ccc(Cc2ccc(NC(=[*])c3ccccc3)cc2)cc1 | [6 empty] | 0.9871795
[*]=Nc1ccc(N=C(C=CC(=[*])c2ccccc2)c2ccccc2)cc1 | [6 empty] | 0.9871795
[*]=Nc1ccc(Oc2ccc(/N=C(\C)c3ccc(Oc4ccc(C(C)(C)c5ccc(Oc6ccc(C(=[*])C)cc6)cc5)cc4)cc3)cc2)cc1 | [6 empty] | 0.9871795
[*]=Nc1ccc(Oc2ccc(/N=C(\C)c3ccc(Oc4ccc(C(c5ccccc5)(c5ccccc5)c5ccc(Oc6ccc(C(=[*])C)cc6)cc5)cc4)cc3)cc2)cc1 | [6 empty] | 0.9871795
[*]=Nc1ccc(Oc2ccc(/N=C(\c3ccccc3)c3ccc(Oc4ccc(C(c5ccccc5)(c5ccccc5)c5ccc(Oc6ccc(C(=[*])c7ccccc7)cc6)cc5)cc4)cc3)cc2)cc1 | [6 empty] | 0.9871795
[*]=Nc1ccc(Oc2ccc(/N=C(\c3ccccc3)c3ccc(Oc4ccc5ccc(Oc6ccc(C(=[*])c7ccccc7)cc6)cc5c4)cc3)cc2)cc1 | [6 empty] | 0.9871795
[*]=Nc1ccc(Oc2ccc(C(c3ccc(Oc4ccc(/N=C5/OC(=O)c6ccc(C(=O)c7ccc8c(c7)C(=[*])OC8=O)cc65)cc4)cc3)(C(F)(F)F)C(F)(F)F)cc2)cc1 | [6 empty] | 0.9871795
[*]=Nc1ccc(Oc2ccc(C(c3ccc(Oc4ccc(N=C5OC(=O)c6cc7c(cc65)C(=[*])OC7=O)cc4)cc3)(C(F)(F)F)C(F)(F)F)cc2)cc1 | [6 empty] | 0.9871795
[*]=Nc1ccc(Oc2ccc(N=C(c3ccccc3)c3ccc(Oc4ccc(-c5ccc(Oc6ccc(C(=[*])c7ccccc7)cc6)cc5)cc4)cc3)cc2)cc1 | [6 empty] | 0.9871795
[*]=Nc1ccc(Oc2ccc(N=C(c3ccccc3)c3ccc(Oc4ccc(Oc5ccc(C(=[*])c6ccccc6)cc5)cc4)cc3)cc2)cc1 | [6 empty] | 0.9871795
[*]=Nc1ccc(Oc2cccc(N=C3OC(=O)c4ccc(C(=O)c5ccc6c(c5)C(=[*])OC6=O)cc43)c2)cc1 | [6 empty] | 0.9871795
[*]=Nc1cccc(/N=C(/C=C/C(=[*])c2ccccc2)c2ccccc2)c1 | [6 empty] | 0.9871795
[*]=Nc1cccc(/N=C(\c2ccccc2)c2ccc(C(=[*])c3ccccc3)cc2)c1 | [6 empty] | 0.9871795
[*]=Nc1cccc(Oc2cccc(Oc3cccc(N=C4OC(=O)c5ccc(C(=O)c6ccc7c(c6)C(=[*])OC7=O)cc54)c3)c2)c1 | [6 empty] | 0.9871795
[*]=Nc1cccc(S(=O)(=O)c2cccc(/N=C3/OC(=O)c4ccc(Oc5ccc6c(c5)C(=O)OC6=[*])cc43)c2)c1 | [6 empty] | 0.9871795
[*]C#CC#CC(C)OC(=O)c1ccc(C(=O)OC([*])C)cc1 | [6 empty] | 0.9871795
[*]C#CC#Cc1cc(C(C)(C)C)cc2c3cc(C(C)(C)C)cc([*])c3n(CCCCCCCCCCCCCCCC)c12 | [6 empty] | 0.9871795
[*]C#C[Si](C)(C)C#C[Si](C)(C)C#C[Si](C)(C)O[Si](C)(C)C#C[Si](C)(C)C#C[Si](C)(C)C#C[Si]([*])(C)C | [6 empty] | 0.9871795
[*]C#C[Si](C)(C)C#C[Si](C)(C)C#C[Si](C)(C)O[Si](C)(C)C#C[Si](C)(C)C#C[Si]([*])(C)C | [6 empty] | 0.9871795
[*]C#C[Si](C)(C)C#C[Si](C)(C)O[Si](C)(C)C#C[Si](C)(C)C#C[Si]([*])(C)C | [6 empty] | 0.9871795
[*]C#Cc1cc(C(C)(C)C)cc2c3cc(C(C)(C)C)cc([*])c3n(CCCCCCCCCCCCCCCC)c12 | [6 empty] | 0.9871795
[*]C#Cc1ccc(-c2nnc(-c3ccc(C#Cc4cc(OCCCCCCCC)c([*])cc4OCCCCCCCC)cc3)o2)cc1 | [6 empty] | 0.9871795
[*]C#Cc1ccc(C#C[Si](C)(C)O[Si](C)(C)O[Si](C)(C)O[Si](C)(C)O[Si](C)(C)O[Si]([*])(C)C)cc1 | [6 empty] | 0.9871795
[*]C#Cc1ccc(C#C[Si](C)(C)O[Si](C)(C)O[Si](C)(C)O[Si](C)(C)O[Si]([*])(C)C)cc1 | [6 empty] | 0.9871795
[*]C#Cc1ccc(C#C[Si](C)(C)O[Si](C)(C)O[Si](C)(C)O[Si]([*])(C)C)cc1 | [6 empty] | 0.9871795
[*]C#Cc1ccc(C#C[Si](C)(C)O[Si](C)(C)O[Si]([*])(C)C)cc1 | [6 empty] | 0.9871795
[*]C#Cc1ccc(C#C[Si](C)(C)O[Si]([*])(C)C)cc1 | [6 empty] | 0.9871795
[*]C#Cc1cccc(C#C[SiH]([*])C)c1 | [6 empty] | 0.9871795
[*]C#Cc1cccc(C#C[Si]([*])(C)C)c1 | [6 empty] | 0.9871795
[*]C(=C(Cl)Cl)c1ccc(OCOc2ccc([*])cc2)cc1 | [6 empty] | 0.9871795
[*]C(=C)c1ccc(Oc2ccc(S(=O)(=O)c3ccc(Oc4ccc([*])cc4)cc3)cc2)cc1 | [6 empty] | 0.9871795
[*]C(=Nc1ccccc1)c1ccc(-c2ccc([*])cc2)cc1 | [6 empty] | 0.9871795
[*]C(=Nc1ccccc1)c1ccc(Oc2ccc(Oc3cccc(Oc4ccc(Oc5ccc([*])cc5)cc4)n3)cc2)cc1 | [6 empty] | 0.9871795
[*]C(=O)C(F)(F)C(F)(F)C(F)(F)C(=O)N(CCCCCCN([*])CC(F)(F)C(F)(F)C(F)(F)C(F)(F)C(F)(F)C(F)(F)C(F)(F)F)CC(F)(F)C(F)(F)C(F)(F)C(F)(F)C(F)(F)C(F)(F)C(F)(F)F | [6 empty] | 0.9871795
[*]C(=O)C(F)(F)C(F)(F)C(F)(F)C(=O)N(CCCCCCN([*])CC(F)(F)C(F)(F)F)CC(F)(F)C(F)(F)F | [6 empty] | 0.9871795
[*]C(=O)C(F)(OC(F)(F)C(F)(F)S(=O)(=O)N([*])[Li])C(F)(F)F | [6 empty] | 0.9871795
[*]C(=O)C1=CC=C(C=C1)C(=O)NC1=CC=C(C=C1)N[*] | [6 empty] | 0.9871795
[*]C(=O)C1=CC=C(C=C1)C(=O)OCC1CCC(CC1)CO[*] | [6 empty] | 0.9871795
[*]C(=O)C1=CC=CC(=C1)C(=O)NC1=CC=CC(=C1)N[*] | [6 empty] | 0.9871795
[*]C(=O)C1=CC=CC(=C1)C(=O)OC1=CC=CC(=C1)O[*] | [6 empty] | 0.9871795
[*]C(=O)CCCCC(=O)NCC1=CC=CC(=C1)CN[*] | [6 empty] | 0.9871795
[*]C(=O)CCCCC(=O)NCCCCCCN[*] | [6 empty] | 0.9871795
[*]C(=O)CCCCCCCCC(=O)N1CC(C)N([*])CC1C | [6 empty] | 0.9871795
[*]C(=O)CCCCCCCCCN[*] | [6 empty] | 0.9871795
[*]C(=O)CCCCCCCCN[*] | [6 empty] | 0.9871795
[*]C(=O)CCCCCCN[*] | [6 empty] | 0.9871795
[*]C(=O)CCCO[*] | [6 empty] | 0.9871795
[*]C(=O)CCO[*] | [6 empty] | 0.9871795
[*]C(=O)N(C(=O)c1ccc(OCCCCCCOc2ccc([*])cc2)cc1)c1ccc(Oc2ccccc2)cc1 | [6 empty] | 0.9871795
[*]C(=O)N(C(=O)c1ccc(OCCCCCCOc2ccc([*])cc2)cc1)c1cccc2ccccc12 | [6 empty] | 0.9871795
[*]C(=O)N(C(=O)c1ccc(OCCCCCCOc2ccc([*])cc2)cc1)c1ccccc1 | [6 empty] | 0.9871795
[*]C(=O)N(C(=O)c1ccc([*])cc1)c1ccccc1 | [6 empty] | 0.9871795
[*]C(=O)N(C(=O)c1ccc([*])cc1Sc1ccccc1)c1ccccc1 | [6 empty] | 0.9871795
[*]C(=O)N(C(=O)c1cccc([*])c1)c1ccccc1 | [6 empty] | 0.9871795
[*]C(=O)N1CCN(C(=O)c2cccc([*])c2)CC1 | [6 empty] | 0.9871795
[*]C(=O)N1CCN(C(=O)c2ccccc2-c2ccccc2[*])CC1 | [6 empty] | 0.9871795
[*]C(=O)NC(=O)Oc1ccc(C(C)(C)c2ccc(OC(=O)NC(=O)c3cc([*])cc(C(C)(C)C)c3)cc2)cc1 | [6 empty] | 0.9871795
[*]C(=O)NC(=O)Oc1ccc(Oc2ccc(OC(=O)NC(=O)c3cc([*])cc(C(C)(C)C)c3)cc2)cc1 | [6 empty] | 0.9871795
[*]C(=O)NC1CC(C)(C)CC(C)(CNC(=O)c2cc([*])cc(NC(=O)C(C(C)CC)N3C(=O)c4ccccc4C3=O)c2)C1 | [6 empty] | 0.9871795
[*]C(=O)NCC(C)(C)CNC(=O)c1c([*])ncn1C | [6 empty] | 0.9871795
[*]C(=O)NCC1CCC(CNC(=O)c2cc([*])cc(C(C)(C)C)c2)CC1 | [6 empty] | 0.9871795
[*]C(=O)NCC1CCCC(CNC(=O)c2cc([*])cc(C(C)(C)C)c2)C1 | [6 empty] | 0.9871795
[*]C(=O)NCCCCCCCCCCCCNC(=O)C(OC)C([*])OC | [6 empty] | 0.9871795
[*]C(=O)NCCCCCCCCCNC(=O)C(OC)C([*])OC | [6 empty] | 0.9871795
[*]C(=O)NCCCCCCCCNC(=O)C(OC)C([*])OC | [6 empty] | 0.9871795
[*]C(=O)NCCCCCCCNC(=O)C(OC)C([*])OC | [6 empty] | 0.9871795
[*]C(=O)NCCCCCCNC(=O)C(OC)C([*])OC | [6 empty] | 0.9871795
[*]C(=O)NCCCCCCNC(=O)c1c([*])ncn1C | [6 empty] | 0.9871795
[*]C(=O)NCCCCCCNC(=O)c1cc([*])cc(C(C)(C)C)c1 | [6 empty] | 0.9871795
[*]C(=O)NCCCCCCNC(=O)c1cc([*])cc(NC(=O)C(C(C)CC)N2C(=O)c3ccccc3C2=O)c1 | [6 empty] | 0.9871795
[*]C(=O)NCCCCCCNC(=O)c1cc([*])cc(NC(=O)c2ccc(NC(=O)C(CC(C)C)N3C(=O)c4ccccc4C3=O)cc2)c1 | [6 empty] | 0.9871795
[*]C(=O)NCCCCCNC(=O)C(OC)C([*])OC | [6 empty] | 0.9871795
[*]C(=O)NCCCCNC(=O)C(OC)C([*])OC | [6 empty] | 0.9871795
[*]C(=O)NCCCNC(=O)C(OC)C([*])OC | [6 empty] | 0.9871795
[*]C(=O)NCCNC(=O)c1c([*])ncn1C | [6 empty] | 0.9871795
[*]C(=O)NCc1ccc(CNC(=O)c2cc([*])cc(C(C)(C)C)c2)cc1 | [6 empty] | 0.9871795
[*]C(=O)NCc1cccc(CNC(=O)c2cc([*])cc(C(C)(C)C)c2)c1 | [6 empty] | 0.9871795
[*]C(=O)NNC(=O)c1ccc([*])cc1OCC | [6 empty] | 0.9871795
[*]C(=O)NNC(=O)c1ccc([*])cc1OCCCCC | [6 empty] | 0.9871795
[*]C(=O)NNC(=O)c1ccc([*])cc1OCCCCCCCC | [6 empty] | 0.9871795
[*]C(=O)NNC(=O)c1ccc([*])cc1OCCCCCCCCCC | [6 empty] | 0.9871795
[*]C(=O)Nc1c(C)cc(-c2cc(C)c(NC(=O)c3ccc(C)c(N4C(=O)c5ccc(C(c6ccc7c(c6)C(=O)N(c6cc([*])ccc6C)C7=O)(C(F)(F)F)C(F)(F)F)cc5C4=O)c3)c(C)c2)cc1C | [6 empty] | 0.9871795
[*]C(=O)Nc1cc(NC(=O)c2cc([*])cc(OCCCS(=O)(=O)c3ccc(/N=N/c4ccc(N(C)C)cc4)cc3)c2)cc(C(=O)OCCCN(C)c2ccc(/N=N/c3ccc(S(C)(=O)=O)cc3)cc2)c1 | [6 empty] | 0.9871795
[*]C(=O)Nc1ccc(-c2ccc(NC(=O)N3CC(C)N([*])CC3C)cc2)cc1 | [6 empty] | 0.9871795
[*]C(=O)Nc1ccc(-c2ccc(NC(=O)c3cc([*])cc(NC(=O)c4ccc(NC(=O)C(C)N5C(=O)c6ccccc6C5=O)cc4)c3)cc2)cc1 | [6 empty] | 0.9871795
[*]C(=O)Nc1ccc(-c2ccc(NC(=O)c3cc([*])cc(NC(=O)c4ccncc4)c3)cc2)cc1 | [6 empty] | 0.9871795
[*]C(=O)Nc1ccc(-c2ccc(Oc3ccc(C(C)(C)c4ccc(Oc5ccc(-c6ccc(NC(=O)c7cc([*])cc(C(C)(C)C)c7)cc6)cc5C(F)(F)F)cc4)cc3)c(C(F)(F)F)c2)cc1 | [6 empty] | 0.9871795
[*]C(=O)Nc1ccc(-c2ccc(Oc3ccc(C(c4ccc(Oc5ccc(-c6ccc(NC(=O)c7cc([*])cc(C(C)(C)C)c7)cc6)cc5C(F)(F)F)cc4)(C(F)(F)F)C(F)(F)F)cc3)c(C(F)(F)F)c2)cc1 | [6 empty] | 0.9871795
[*]C(=O)Nc1ccc(-c2ccc(Oc3ccc(C4(c5ccc(Oc6ccc(-c7ccc(NC(=O)c8cc([*])cc(C(C)(C)C)c8)cc7)cc6C(F)(F)F)cc5)c5ccccc5-c5ccccc54)cc3)c(C(F)(F)F)c2)cc1 | [6 empty] | 0.9871795
[*]C(=O)Nc1ccc(-c2nnc(-c3ccc(NC(=O)c4cc([*])cc(NC(=O)c5ccc(OC(C)=O)cc5)c4)cc3)o2)cc1 | [6 empty] | 0.9871795
[*]C(=O)Nc1ccc(C(=O)c2ccc(NC(=O)c3cc([*])cc(C(C)(C)C)c3)cc2)cc1 | [6 empty] | 0.9871795
[*]C(=O)Nc1ccc(C(c2ccc(NC(=O)c3cc([*])cc(C(C)(C)C)c3)cc2)(C(F)(F)F)C(F)(F)F)cc1 | [6 empty] | 0.9871795
[*]C(=O)Nc1ccc(C(c2ccc(NC(=O)c3cc([*])cc(C(C)(C)C)c3)cc2)(P2(=O)Oc3ccccc3-c3ccccc32)P2(=O)Oc3ccccc3-c3ccccc32)cc1 | [6 empty] | 0.9871795
[*]C(=O)Nc1ccc(C(c2ccc(NC(=O)c3cc([*])cc(NC(=O)CCCCCN4C(=O)c5ccccc5C4=O)c3)cc2)(C(F)(F)F)C(F)(F)F)cc1 | [6 empty] | 0.9871795
[*]C(=O)Nc1ccc(C(c2ccc(NC(=O)c3cc([*])cc(NC(=O)CCCN4C(=O)c5ccccc5C4=O)c3)cc2)(C(F)(F)F)C(F)(F)F)cc1 | [6 empty] | 0.9871795
[*]C(=O)Nc1ccc(C(c2ccc(NC(=O)c3ccc(C)c(N4C(=O)c5ccc(C(c6ccc7c(c6)C(=O)N(c6cc([*])ccc6C)C7=O)(C(F)(F)F)C(F)(F)F)cc5C4=O)c3)cc2)(C(F)(F)F)C(F)(F)F)cc1 | [6 empty] | 0.9871795
[*]C(=O)Nc1ccc(C(c2ccc(NC(=O)c3ccc(N4C(=O)c5ccc(C(c6ccc7c(c6)C(=O)N(c6ccc([*])cc6C)C7=O)(C(F)(F)F)C(F)(F)F)cc5C4=O)c(C)c3)cc2)(C(F)(F)F)C(F)(F)F)cc1 | [6 empty] | 0.9871795
[*]C(=O)Nc1ccc(C(c2ccc(NC(=O)c3ccc4c(c3)C(=O)N(c3ccc([*])c(C)c3)C4=O)cc2)(C(F)(F)F)C(F)(F)F)cc1 | [6 empty] | 0.9871795
[*]C(=O)Nc1ccc(C(c2ccc(NC(=O)c3cccc(N4C(=O)c5ccc(C(c6ccc7c(c6)C(=O)N(c6cccc([*])c6C)C7=O)(C(F)(F)F)C(F)(F)F)cc5C4=O)c3C)cc2)(C(F)(F)F)C(F)(F)F)cc1 | [6 empty] | 0.9871795
[*]C(=O)Nc1ccc(C)c(NC(=O)c2cc([*])cc(NC(=O)C(C(C)CC)N3C(=O)c4ccccc4C3=O)c2)c1 | [6 empty] | 0.9871795
[*]C(=O)Nc1ccc(C2(c3ccc(NC(=O)c4cc([*])cc(C(C)(C)C)c4)cc3)c3ccccc3-c3ccccc32)cc1 | [6 empty] | 0.9871795
[*]C(=O)Nc1ccc(Cc2ccc(NC(=O)c3cc([*])cc(NC(=O)C(C(C)CC)N4C(=O)c5ccccc5C4=O)c3)cc2)cc1 | [6 empty] | 0.9871795
[*]C(=O)Nc1ccc(Cc2ccc(NC(=O)c3cc([*])cc(NC(=O)CCCCCCCCCCN4C(=O)c5ccccc5C4=O)c3)cc2)cc1 | [6 empty] | 0.9871795
[*]C(=O)Nc1ccc(Cc2ccc(NC(=O)c3cc([*])cc(NC(=O)CCCCCN4C(=O)c5ccccc5C4=O)c3)cc2)cc1 | [6 empty] | 0.9871795
[*]C(=O)Nc1ccc(Cc2ccc(NC(=O)c3cc([*])cc(NC(=O)CCCN4C(=O)c5ccccc5C4=O)c3)cc2)cc1 | [6 empty] | 0.9871795
[*]C(=O)Nc1ccc(Cc2ccc(NC(=O)c3cc([*])cc(NC(=O)CCN4C(=O)c5ccccc5C4=O)c3)cc2)cc1 | [6 empty] | 0.9871795
[*]C(=O)Nc1ccc(Cc2ccc(NC(=O)c3cc([*])cc(NC(=O)c4ccc(NC(=O)C(CC(C)C)N5C(=O)c6ccccc6C5=O)cc4)c3)cc2)cc1 | [6 empty] | 0.9871795
[*]C(=O)Nc1ccc(Cc2ccc(NC(=O)c3cc([*])cc(NC(=O)c4ccccc4)c3)cc2)cc1 | [6 empty] | 0.9871795
[*]C(=O)Nc1ccc(Cc2ccc(NC(=O)c3cc([*])cc(NC(=O)c4ccncc4)c3)cc2)cc1 | [6 empty] | 0.9871795
[*]C(=O)Nc1ccc(NC(=O)c2cc(-c3ccc(C(=O)O)c([*])c3)ccc2C(=O)O)cc1 | [6 empty] | 0.9871795
[*]C(=O)Nc1ccc(NC(=O)c2cc(-c3ccc(C(=O)OC)c([*])c3)ccc2C(=O)OC)cc1 | [6 empty] | 0.9871795
[*]C(=O)Nc1ccc(NC(=O)c2cc(-c3ccc(C(=O)OCC)c([*])c3)ccc2C(=O)OCC)cc1 | [6 empty] | 0.9871795
[*]C(=O)Nc1ccc(NC(=O)c2cc([*])c(C(=O)O)cc2C(=O)O)cc1 | [6 empty] | 0.9871795
[*]C(=O)Nc1ccc(NC(=O)c2cc([*])cc(NC(=O)c3ccccc3)c2)cc1 | [6 empty] | 0.9871795
[*]C(=O)Nc1ccc(NC(=O)c2cc([*])cc(NC(=O)c3ccncc3)c2)cc1 | [6 empty] | 0.9871795
[*]C(=O)Nc1ccc(OCCCCCCOc2ccc(NC(=O)c3cc([*])cc(C(C)(C)C)c3)cc2)cc1 | [6 empty] | 0.9871795
[*]C(=O)Nc1ccc(Oc2ccc(-c3ccc(Oc4ccc(NC(=O)c5cc([*])cc(NC(=O)c6ccc(OC(C)=O)cc6)c5)cc4)cc3)cc2)cc1 | [6 empty] | 0.9871795
[*]C(=O)Nc1ccc(Oc2ccc(-c3nnc(-c4ccc(Oc5ccc(NC(=O)c6cc([*])cc(NC(=O)c7ccc(OC(C)=O)cc7)c6)cc5)cc4)o3)cc2)cc1 | [6 empty] | 0.9871795
[*]C(=O)Nc1ccc(Oc2ccc(C(C)(C)c3ccc(Oc4ccc(NC(=O)c5cc([*])cc(C(C)(C)C)c5)cc4)cc3)cc2)cc1 | [6 empty] | 0.9871795
[*]C(=O)Nc1ccc(Oc2ccc(C(C)(C)c3ccc(Oc4ccc(NC(=O)c5cc([*])cc(NC(=O)c6ccc(OC(C)=O)cc6)c5)cc4)cc3)cc2)cc1 | [6 empty] | 0.9871795
[*]C(=O)Nc1ccc(Oc2ccc(C(c3ccc(Oc4ccc(NC(=O)c5cc(C(c6ccc(C(=O)O)c([*])c6)(C(F)(F)F)C(F)(F)F)ccc5C(=O)O)cc4)cc3)(C(F)(F)F)C(F)(F)F)cc2)cc1 | [6 empty] | 0.9871795
[*]C(=O)Nc1ccc(Oc2ccc(C(c3ccc(Oc4ccc(NC(=O)c5cc([*])cc(C(C)(C)C)c5)cc4)cc3)(C(F)(F)F)C(F)(F)F)cc2)cc1 | [6 empty] | 0.9871795
[*]C(=O)Nc1ccc(Oc2ccc(C3(c4ccc(Oc5ccc(NC(=O)c6cc([*])cc(C(C)(C)C)c6)cc5)cc4)CC4CCC3C4)cc2)cc1 | [6 empty] | 0.9871795
[*]C(=O)Nc1ccc(Oc2ccc(NC(=O)NC3CC(C)(C)CC(C)(CNC(=O)Nc4ccc(Oc5ccc(NC(=O)C(CC(C)C)n6c(=O)c7cc8c(=O)n(C([*])CC(C)C)c(=O)c8cc7c6=O)cc5)cc4)C3)cc2)cc1 | [6 empty] | 0.9871795
[*]C(=O)Nc1ccc(Oc2ccc(NC(=O)Nc3ccc(Cc4ccc(NC(=O)Nc5ccc(Oc6ccc(NC(=O)C(CC(C)C)n7c(=O)c8cc9c(=O)n(C([*])CC(C)C)c(=O)c9cc8c7=O)cc6)cc5)cc4)cc3)cc2)cc1 | [6 empty] | 0.9871795
[*]C(=O)Nc1ccc(Oc2ccc(NC(=O)c3cc([*])c(C(=O)O)cc3C(=O)O)cc2)cc1 | [6 empty] | 0.9871795
[*]C(=O)Nc1ccc(Oc2ccc(NC(=O)c3cc([*])c(C(=O)OCC)cc3C(=O)OCC)cc2)cc1 | [6 empty] | 0.9871795
[*]C(=O)Nc1ccc(Oc2ccc(NC(=O)c3cc([*])cc(C(C)(C)C)c3)cc2)cc1 | [6 empty] | 0.9871795
[*]C(=O)Nc1ccc(Oc2ccc(NC(=O)c3cc([*])cc(NC(=O)CCCCCCCCCCN4C(=O)c5ccccc5C4=O)c3)cc2)cc1 | [6 empty] | 0.9871795
[*]C(=O)Nc1ccc(Oc2ccc(NC(=O)c3cc([*])cc(NC(=O)CCCCCN4C(=O)c5ccccc5C4=O)c3)cc2)cc1 | [6 empty] | 0.9871795
[*]C(=O)Nc1ccc(Oc2ccc(NC(=O)c3cc([*])cc(NC(=O)CCCN4C(=O)c5ccccc5C4=O)c3)cc2)cc1 | [6 empty] | 0.9871795
[*]C(=O)Nc1ccc(Oc2ccc(NC(=O)c3cc([*])cc(NC(=O)CCN4C(=O)c5ccccc5C4=O)c3)cc2)cc1 | [6 empty] | 0.9871795
[*]C(=O)Nc1ccc(Oc2ccc(NC(=O)c3cc([*])cc(NC(=O)c4ccc(OC(C)=O)cc4)c3)cc2)cc1 | [6 empty] | 0.9871795
[*]C(=O)Nc1ccc(Oc2ccc(NC(=O)c3cc([*])cc(NC(=O)c4ccccc4)c3)cc2)cc1 | [6 empty] | 0.9871795
[*]C(=O)Nc1ccc(Oc2ccc(NC(=O)c3cc([*])cc(NC(=O)c4ccncc4)c3)cc2)cc1 | [6 empty] | 0.9871795
[*]C(=O)Nc1ccc(Oc2ccc(Oc3ccc(NC(=O)c4cc([*])cc(C(C)(C)C)c4)cc3)cc2)cc1 | [6 empty] | 0.9871795
[*]C(=O)Nc1ccc(Oc2ccc(Oc3ccc(NC(=O)c4cc([*])cc(NC(=O)c5ccc(OC(C)=O)cc5)c4)cc3)cc2)cc1 | [6 empty] | 0.9871795
[*]C(=O)Nc1ccc(Oc2ccc(Oc3ccc(Oc4ccc(NC(=O)c5cc([*])cc(C(C)(C)C)c5)cc4)cc3)cc2)cc1 | [6 empty] | 0.9871795
[*]C(=O)Nc1ccc(Oc2ccc(S(=O)(=O)c3ccc(Oc4ccc(NC(=O)c5cc([*])cc(C(C)(C)C)c5)cc4)cc3)cc2)cc1 | [6 empty] | 0.9871795
[*]C(=O)Nc1ccc(Oc2ccc(S(=O)(=O)c3ccc(Oc4ccc(NC(=O)c5cc([*])cc(NC(=O)c6ccc(OC(C)=O)cc6)c5)cc4)cc3)cc2)cc1 | [6 empty] | 0.9871795
[*]C(=O)Nc1ccc(Oc2ccc(S(=O)(=O)c3ccc(Oc4ccc(NC(=O)c5cc([*])cc(NC(=O)c6ccncc6)c5)cc4)cc3)cc2)cc1 | [6 empty] | 0.9871795
[*]C(=O)Nc1ccc(Oc2ccc3cccc(Oc4ccc(NC(=O)c5cc([*])cc(C(C)(C)C)c5)cc4)c3c2)cc1 | [6 empty] | 0.9871795
[*]C(=O)Nc1ccc(Oc2cccc(NC(=O)c3cc([*])cc(NC(=O)c4ccc(OC(C)=O)cc4)c3)c2)cc1 | [6 empty] | 0.9871795
[*]C(=O)Nc1ccc(Oc2cccc(Oc3ccc(NC(=O)c4cc([*])cc(NC(=O)c5ccc(OC(C)=O)cc5)c4)cc3)c2)cc1 | [6 empty] | 0.9871795
[*]C(=O)Nc1ccc(S(=O)(=O)c2ccc(NC(=O)c3cc([*])cc(NC(=O)c4ccc(NC(=O)C(C)N5C(=O)c6ccccc6C5=O)cc4)c3)cc2)cc1 | [6 empty] | 0.9871795
[*]C(=O)Nc1cccc(NC(=O)c2cc([*])cc(NC(=O)C(CCSC)N3C(=O)c4ccccc4C3=O)c2)c1 | [6 empty] | 0.9871795
[*]C(=O)Nc1cccc(NC(=O)c2cc([*])cc(NC(=O)c3ccccc3)c2)c1 | [6 empty] | 0.9871795
[*]C(=O)Nc1cccc(NC(=O)c2cc([*])cc(NC(=O)c3ccncc3)c2)c1 | [6 empty] | 0.9871795
[*]C(=O)Nc1cccc(Oc2ccc(-c3nnc(-c4ccc(Oc5cccc(NC(=O)c6cc([*])cc(NC(=O)c7ccc(OC(C)=O)cc7)c6)c5)cc4)o3)cc2)c1 | [6 empty] | 0.9871795
[*]C(=O)Nc1cccc(Oc2cccc(Oc3cccc(NC(=O)c4cc(Oc5ccc(C(=O)O)c([*])c5)ccc4C(=O)O)c3)c2)c1 | [6 empty] | 0.9871795
[*]C(=O)Nc1cccc2c(NC(=O)c3cc([*])cc(NC(=O)C(CCSC)N4C(=O)c5ccccc5C4=O)c3)cccc12 | [6 empty] | 0.9871795
[*]C(=O)Nc1cccc2c(NC(=O)c3ccc(C)c(N4C(=O)c5ccc(C(c6ccc7c(c6)C(=O)N(c6cc([*])ccc6C)C7=O)(C(F)(F)F)C(F)(F)F)cc5C4=O)c3)cccc12 | [6 empty] | 0.9871795
[*]C(=O)OCC(C)(C)CS(=O)(=O)CC(C)(C)COC(=O)N1CC(C)N([*])CC1C | [6 empty] | 0.9871795
[*]C(=O)OCC(COc1ccc(/N=N/c2ccc(C#N)cc2)cc1)OC(=O)c1cc(C)ccc1[*] | [6 empty] | 0.9871795
[*]C(=O)OCC(COc1ccc(/N=N/c2ccc(C#N)cc2)cc1)OC(=O)c1cc([*])cc(C(C)(C)C)c1 | [6 empty] | 0.9871795
[*]C(=O)OCC(COc1ccc(/N=N/c2ccc(C#N)cc2)cc1)OC(=O)c1ccc([*])cc1OC | [6 empty] | 0.9871795
[*]C(=O)OCC(F)(F)C(F)(F)C(F)(F)COC(=O)c1cc([*])cc(OCCCCC)c1 | [6 empty] | 0.9871795
[*]C(=O)OCC(F)(F)C(F)(F)C(F)(F)COC(=O)c1ccc(OCCCCC)c([*])c1 | [6 empty] | 0.9871795
[*]C(=O)OCC(F)(F)C(F)(F)C(F)(F)COC(=O)c1cccc([*])c1OCCCCC | [6 empty] | 0.9871795
[*]C(=O)OCC(F)(F)OC(F)(F)COC(=O)c1cc([*])cc(OCCCCC)c1 | [6 empty] | 0.9871795
[*]C(=O)OCCCCCCCCCCCOc1ccc(-c2ccc(OCCCCCCCCCCCOC(=O)c3cc([*])cc(OCCCCCCCCCCOc4ccc(/N=N/c5ccc(OC)cc5)cc4)c3)cc2)cc1 | [6 empty] | 0.9871795
[*]C(=O)OCCCCCCCCCCCOc1ccc(-c2ccc(OCCCCCCCCCCCOC(=O)c3cc([*])cc(OCCCCCCCCOc4ccc(/N=N/c5ccc(OC)cc5)cc4)c3)cc2)cc1 | [6 empty] | 0.9871795
[*]C(=O)OCCCCCCN1C(=O)c2ccc(-c3ccc(-c4ccc5c(c4)C(=O)N(CCCCCCOC(=O)c4cc([*])cc(OCCCCCCOc6ccc(/N=N/c7ccc(C#N)cc7)cc6)c4)C5=O)cc3)cc2C1=O | [6 empty] | 0.9871795
[*]C(=O)OCCCCCCN1C(=O)c2ccc(-c3ccc4c(c3)C(=O)N(CCCCCCOC(=O)c3cc([*])cc(OCCCCCCOc5ccc(/N=N/c6ccc(C#N)cc6)cc5)c3)C4=O)cc2C1=O | [6 empty] | 0.9871795
[*]C(=O)OCCCCCCN1C(=O)c2ccc(Oc3ccc4c(c3)C(=O)N(CCCCCCOC(=O)c3cc([*])cc(OCCCCCCOc5ccc(/N=N/c6ccc(C#N)cc6)cc5)c3)C4=O)cc2C1=O | [6 empty] | 0.9871795
[*]C(=O)OCCCCCCOc1ccc(-n2on2-c2ccc(OCCCCCCOC(=O)C([*])CCCCCCCCCCP(=O)(OCC)OCC)cc2)cc1 | [6 empty] | 0.9871795
[*]C(=O)OCCCCCCOc1ccc(-n2on2-c2ccc(OCCCCCCOC(=O)C([*])CCCCCCP(=O)(OCC)OCC)cc2)cc1 | [6 empty] | 0.9871795
[*]C(=O)OCCCCCCOc1ccc(-n2on2-c2ccc(OCCCCCCOC(=O)C([*])CCCCCP(=O)(OCC)OCC)cc2)cc1 | [6 empty] | 0.9871795
[*]C(=O)OCCCCCCOc1ccc(-n2on2-c2ccc(OCCCCCCOC(=O)C([*])CCCCP(=O)(OCC)OCC)cc2)cc1 | [6 empty] | 0.9871795
[*]C(=O)OCCCCCCn1c(=O)c2cc3c(=O)n(CCCCCCOC(=O)c4cc([*])cc(OCCCCCCOc5ccc(/N=N/c6ccc(C#N)cc6)cc5)c4)c(=O)c3cc2c1=O | [6 empty] | 0.9871795
[*]C(=O)OCCN(CCOC(=O)c1cc([*])cc(OCCN(C)c2ccc(S(=O)(=O)C(F)(F)C(F)(F)C(F)(F)C(F)(F)C(F)(F)C(F)(F)C(F)(F)C(F)(F)F)cc2)c1)c1ccc(S(=O)(=O)C(F)(F)C(F)(F)C(F)(F)C(F)(F)C(F)(F)C(F)(F)C(F)(F)C(F)(F)F)cc1 | [6 empty] | 0.9871795
[*]C(=O)OCCN(CCOC(=O)c1cc([*])cc(OCCN(C)c2ccc(S(=O)(=O)CCCCCCCC)cc2)c1)c1ccc(S(=O)(=O)C(F)(F)C(F)(F)C(F)(F)C(F)(F)C(F)(F)C(F)(F)C(F)(F)C(F)(F)F)cc1 | [6 empty] | 0.9871795
[*]C(=O)OCCN(CCOC(=O)c1cc([*])cc(OCc2c(F)c(F)c(OC)c(F)c2F)c1)c1ccc(/C=C/c2ccc(/C=C/C3=C(C#N)C(=C(C#N)C#N)OC3(c3ccccc3)C(F)(F)F)s2)cc1 | [6 empty] | 0.9871795
[*]C(=O)OCCN(CCOC(=O)c1ccc([*])cc1OCCC)c1ccc(-c2nc3ccc([N+](=O)[O-])cc3o2)cc1 | [6 empty] | 0.9871795
[*]C(=O)OCCN(CCOC(=O)c1ccc([*])cc1OCCC)c1ccc(/N=N/c2ccc(-c3nc4cc([N+](=O)[O-])ccc4[nH]3)cc2)cc1 | [6 empty] | 0.9871795
[*]C(=O)OCCN(CCOC(=O)c1ccc([*])cc1OCCC)c1ccc(/N=N/c2ccc(-c3nc4ccccc4o3)cc2)cc1 | [6 empty] | 0.9871795
[*]C(=O)OCCN(CCOC(=O)c1ccc([*])cc1OCCC)c1ccc(/N=N/c2nc(C#N)c(C#N)[nH]2)cc1 | [6 empty] | 0.9871795
[*]C(=O)OCCN(CCOC(=O)c1ccc([*])cc1OCCC)c1ccc(C=C(C#N)C#N)cc1 | [6 empty] | 0.9871795
[*]C(=O)OCCN(CCOC(=O)c1ccc([*])cc1OCCCCC)c1ccc(/N=N/c2nc(C#N)c(C#N)[nH]2)cc1 | [6 empty] | 0.9871795
[*]C(=O)OCCOC(=O)c1cc([*])cc(C(C)(C)C)c1 | [6 empty] | 0.9871795
[*]C(=O)OCCOC(=O)c1ccc(-c2ccc([*])cc2C)c(C)c1 | [6 empty] | 0.9871795
[*]C(=O)OCCOCCOC(=O)C([*])C | [6 empty] | 0.9871795
[*]C(=O)OCCOCCOC(=O)C([*])CCC | [6 empty] | 0.9871795
[*]C(=O)OCCOCCOC(=O)C([*])CCCCC | [6 empty] | 0.9871795
[*]C(=O)OCCOCCOC(=O)C([*])CCCCCCC | [6 empty] | 0.9871795
[*]C(=O)OCCOCCOC(=O)C([*])CCCCCCCCC | [6 empty] | 0.9871795
[*]C(=O)OCCOCCOCCOCCOCCOCCOC(=O)c1cc([*])cc(OCCCCCCOc2ccc(-c3ccc(OC)cc3)cc2)c1 | [6 empty] | 0.9871795
[*]C(=O)Oc1cc(OCCOC)c(OC(=O)c2ccc([*])cc2OCCOCC)cc1OCCOC | [6 empty] | 0.9871795
[*]C(=O)Oc1ccc(-c2ccc(OC(=O)c3cc(OCCCCCC)c([*])cc3OCCCCCC)cc2)cc1 | [6 empty] | 0.9871795
[*]C(=O)Oc1ccc(-c2ccc(OC(=O)c3cc([*])cc(CCCCC)c3)cc2)cc1 | [6 empty] | 0.9871795
[*]C(=O)Oc1ccc(C(c2ccc(OC(=O)c3ccc(C)c(N4C(=O)c5ccc(C(c6ccc7c(c6)C(=O)N(c6cc([*])ccc6C)C7=O)(C(F)(F)F)C(F)(F)F)cc5C4=O)c3)cc2)(C(F)(F)F)C(F)(F)F)cc1 | [6 empty] | 0.9871795
[*]C(=O)Oc1ccc(C2(c3ccc(OC(=O)c4cc([*])cc(C(C)(C)C)c4)cc3)OC(=O)c3ccccc32)cc1 | [6 empty] | 0.9871795
[*]C(=O)Oc1ccc(Cc2ccc(OC(=O)c3cc([*])cc(OCCCCC)c3)cc2)cc1 | [6 empty] | 0.9871795
[*]C(=O)Oc1ccc(OC(=O)c2cc(OCCCCCCCCCCCC)c([*])cc2OCCCCCCCCCCCC)cc1-c1ccccc1 | [6 empty] | 0.9871795
[*]C(=O)Oc1ccc(OC(=O)c2cc(OCCCCCCCCCCCC)c([*])cc2OCCCCCCCCCCCC)cc1C | [6 empty] | 0.9871795
[*]C(=O)Oc1ccc(OC(=O)c2ccc([*])cc2Oc2ccc(C(C)(C)c3ccccc3)cc2)cc1 | [6 empty] | 0.9871795
[*]C(=O)Oc1ccc(OC(=O)c2ccc([*])cc2Sc2ccc(C)cc2)cc1 | [6 empty] | 0.9871795
[*]C(=O)Oc1ccc(OCCCCOc2ccc(OC(=O)c3ccc([*])cc3C(=O)OCC=C)cc2)cc1 | [6 empty] | 0.9871795
[*]C(=O)Oc1ccc(OCCOc2ccc(OC(=O)c3ccc([*])cc3OCCCCC)cc2)cc1 | [6 empty] | 0.9871795
[*]C(=O)Oc1ccc(Oc2ccc(OC(=O)c3cc([*])cc(OCCCCC)c3)cc2)cc1 | [6 empty] | 0.9871795
[*]C(=O)Oc1ccc(S(=O)(=O)c2ccc(OC(=O)c3cc([*])cc(CCCCC)c3)cc2)cc1 | [6 empty] | 0.9871795
[*]C(=O)Oc1ccc([*])cc1CCCCC | [6 empty] | 0.9871795
[*]C(=O)Oc1cccc(OC(=O)c2cc([*])cc(OCCCCC)c2)c1 | [6 empty] | 0.9871795
[*]C(=O)Oc1ccccc1C(=O)OC(=O)c1ccccc1OC(=O)C(C)C([*])C | [6 empty] | 0.9871795
[*]C(=O)Oc1ccccc1C(=O)OC(=O)c1ccccc1OC(=O)C(CC)C([*])CC | [6 empty] | 0.9871795
[*]C(=O)c1c(C(=O)c2ccc(Oc3ccc(-c4ccc(Oc5ccc([*])cc5)cc4)cc3)cc2)c(-c2ccc(F)cc2)c(-c2ccc(F)cc2)c(-c2ccc(F)cc2)c1-c1ccc(F)cc1 | [6 empty] | 0.9871795
[*]C(=O)c1c(C(=O)c2ccc(Oc3ccc(-c4ccc(Oc5ccc([*])cc5)cc4)cc3)cc2)c(-c2ccccc2)c(-c2ccc3ccccc3c2)c(-c2ccc3ccccc3c2)c1-c1ccccc1 | [6 empty] | 0.9871795
[*]C(=O)c1c(C(=O)c2ccc(Oc3ccc(C(c4ccc(Oc5ccc([*])cc5)cc4)(C(F)(F)F)C(F)(F)F)cc3)cc2)c(-c2ccc(F)cc2)c(-c2ccc(F)cc2)c(-c2ccc(F)cc2)c1-c1ccc(F)cc1 | [6 empty] | 0.9871795
[*]C(=O)c1c(C(=O)c2ccc(Oc3ccc(C(c4ccc(Oc5ccc([*])cc5)cc4)(C(F)(F)F)C(F)(F)F)cc3)cc2)c(-c2ccccc2)c(-c2ccc3ccccc3c2)c(-c2ccc3ccccc3c2)c1-c1ccccc1 | [6 empty] | 0.9871795
[*]C(=O)c1c(C(=O)c2ccc(Oc3ccc(C4(c5ccc(Oc6ccc([*])cc6)cc5)c5ccccc5-c5ccccc54)cc3)cc2)c(-c2ccc(F)cc2)c(-c2ccc(F)cc2)c(-c2ccc(F)cc2)c1-c1ccc(F)cc1 | [6 empty] | 0.9871795
[*]C(=O)c1c(C(=O)c2ccc(Oc3ccc(C4(c5ccc(Oc6ccc([*])cc6)cc5)c5ccccc5-c5ccccc54)cc3)cc2)c(-c2ccccc2)c(-c2ccc3ccccc3c2)c(-c2ccc3ccccc3c2)c1-c1ccccc1 | [6 empty] | 0.9871795
[*]C(=O)c1c(C(=O)c2ccc(Oc3ccc(Oc4ccc([*])cc4)cc3)cc2)c(-c2ccc(F)cc2)c(-c2ccc(F)cc2)c(-c2ccc(F)cc2)c1-c1ccc(F)cc1 | [6 empty] | 0.9871795
[*]C(=O)c1c(F)c(F)c(Oc2ccc(C(c3ccc(Oc4c(F)c(F)c([*])c(F)c4F)cc3)(C(F)(F)F)C(F)(F)F)cc2)c(F)c1F | [6 empty] | 0.9871795
[*]C(=O)c1c(F)c(F)c(Oc2ccc(C3(c4ccc(Oc5c(F)c(F)c([*])c(F)c5F)cc4)c4ccccc4-c4ccccc43)cc2)c(F)c1F | [6 empty] | 0.9871795
[*]C(=O)c1cc(Br)cc(C(=O)c2ccc(Oc3ccc(S(=O)(=O)c4ccc(Oc5ccc([*])cc5)cc4)cc3)cc2)c1 | [6 empty] | 0.9871795
[*]C(=O)c1cc(C(=O)c2ccc3c(c2)C(=O)N(c2ccc(C(c4ccc(N5C(=O)c6ccc([*])cc6C5=O)cc4)(C(F)(F)F)C(F)(F)F)cc2)C3=O)cc(-c2ccccc2)c1 | [6 empty] | 0.9871795
[*]C(=O)c1cc(C(=O)c2ccc3c(c2)C(=O)N(c2ccc(Oc4ccc(N5C(=O)c6ccc([*])cc6C5=O)cc4)cc2)C3=O)cc(-c2ccccc2)c1 | [6 empty] | 0.9871795
[*]C(=O)c1cc(C(=O)c2ccc3c(c2)C(=O)N(c2ccc(Oc4ccc(S(=O)(=O)c5ccc(Oc6ccc(N7C(=O)c8ccc([*])cc8C7=O)cc6)cc5)cc4)cc2)C3=O)cc(-c2ccccc2)c1 | [6 empty] | 0.9871795
[*]C(=O)c1cc(C(=O)c2ccc3c(c2)C(=O)N(c2cccc(N4C(=O)c5ccc([*])cc5C4=O)c2)C3=O)cc(-c2ccccc2)c1 | [6 empty] | 0.9871795
[*]C(=O)c1cc(I)cc(C(=O)c2ccc(Oc3ccc(S(=O)(=O)c4ccc(Oc5ccc([*])cc5)cc4)cc3)cc2)c1 | [6 empty] | 0.9871795
[*]C(=O)c1cc2c(cc1Cl)C(=O)N(c1cc(Cl)c(N3C(=O)c4cc([*])c(Cl)cc4C3=O)cc1Cl)C2=O | [6 empty] | 0.9871795
[*]C(=O)c1cc2c(cc1Cl)C(=O)N(c1cc(Cl)cc(N3C(=O)c4cc([*])c(Cl)cc4C3=O)c1)C2=O | [6 empty] | 0.9871795
[*]C(=O)c1cc2c(cc1Cl)C(=O)N(c1cc(N3C(=O)c4cc([*])c(Cl)cc4C3=O)cc(C(F)(F)F)c1)C2=O | [6 empty] | 0.9871795
[*]C(=O)c1cc2c(cc1Cl)C(=O)N(c1cccc(N3C(=O)c4cc([*])c(Cl)cc4C3=O)c1)C2=O | [6 empty] | 0.9871795
[*]C(=O)c1ccc(-c2ccc(C(=O)c3ccc(Oc4ccc(-c5[nH]c(-c6ccccc6)nc5-c5ccc(Oc6ccc([*])cc6)cc5)cc4)cc3)cc2)cc1 | [6 empty] | 0.9871795
[*]C(=O)c1ccc(-c2ccc(C(=O)c3ccc(Oc4ccc(-c5nc(-c6ccc(-c7nc(-c8ccc(Oc9ccc([*])cc9)cc8)c(-c8ccccc8)[nH]7)cc6)[nH]c5-c5ccccc5)cc4)cc3)cc2)cc1 | [6 empty] | 0.9871795
[*]C(=O)c1ccc(-c2ccc(C(=O)c3ccc(Oc4ccc(-c5nc(-c6cccc(-c7nc(-c8ccc(Oc9ccc([*])cc9)cc8)c(-c8ccccc8)[nH]7)c6)[nH]c5-c5ccccc5)cc4)cc3)cc2)cc1 | [6 empty] | 0.9871795
[*]C(=O)c1ccc(-c2ccc(C(=O)c3ccc(Oc4ccc(Oc5ccc([*])cc5)cc4-c4ccccc4)cc3)cc2)cc1 | [6 empty] | 0.9871795
[*]C(=O)c1ccc(-c2ccc(C(=O)c3ccc(Oc4ccc(S(=O)(=O)c5ccc(Oc6ccc([*])cc6)cc5)cc4)cc3)cc2)cc1 | [6 empty] | 0.9871795
[*]C(=O)c1ccc(-n2c(=O)c3cc4c(=O)n(-c5ccc([*])cc5)c(=O)c4cc3c2=O)cc1 | [6 empty] | 0.9871795
[*]C(=O)c1ccc(-n2nc(-c3ccc(Oc4ccc(-c5nn(-c6ccc([*])cc6)c(=O)c6ccccc56)cc4)cc3)c3ccccc3c2=O)cc1 | [6 empty] | 0.9871795
[*]C(=O)c1ccc(-n2nc(-c3ccc(Oc4ccc([*])cc4)c(Br)c3)c3ccccc3c2=O)cc1 | [6 empty] | 0.9871795
[*]C(=O)c1ccc(-n2nc(-c3ccc(Oc4ccc([*])cc4)cc3)c3ccccc3c2=O)cc1 | [6 empty] | 0.9871795
[*]C(=O)c1ccc(-n2nc(-c3ccc(Oc4ccc([*])cc4)cc3F)c3ccccc3c2=O)cc1 | [6 empty] | 0.9871795
[*]C(=O)c1ccc(-n2nc(-c3ccc(Sc4ccc(-c5nn(-c6ccc([*])cc6)c(=O)c6ccccc56)cc4)cc3)c3ccccc3c2=O)cc1 | [6 empty] | 0.9871795
[*]C(=O)c1ccc(-n2nc(-c3ccccc3)c3cc(Oc4ccc5c(-c6ccccc6)nn(-c6ccc([*])cc6)c(=O)c5c4)ccc3c2=O)cc1 | [6 empty] | 0.9871795
[*]C(=O)c1ccc(C(=O)N2CC(C)N([*])CC2C)cc1 | [6 empty] | 0.9871795
[*]C(=O)c1ccc(C(=O)Nc2ccc(NC(=O)c3ccc([*])cc3C(=O)O)cc2)c(C(=O)O)c1 | [6 empty] | 0.9871795
[*]C(=O)c1ccc(C(=O)Nc2ccc(NC(=O)c3ccc([*])cc3C(=O)OCC)cc2)c(C(=O)OCC)c1 | [6 empty] | 0.9871795
[*]C(=O)c1ccc(C(=O)O)c(C(=O)Nc2ccc(NC(=O)c3cc([*])ccc3C(=O)O)cc2)c1 | [6 empty] | 0.9871795
[*]C(=O)c1ccc(C(=O)c2ccc(-n3nc(-c4ccc(Oc5ccc([*])cc5)cc4F)c4ccccc4c3=O)cc2)cc1 | [6 empty] | 0.9871795
[*]C(=O)c1ccc(C(=O)c2ccc(C(=O)c3ccc(Oc4ccc(-c5[nH]c(-c6ccccc6)nc5-c5ccc(Oc6ccc([*])cc6)cc5)cc4)cc3)cc2)cc1 | [6 empty] | 0.9871795
[*]C(=O)c1ccc(C(=O)c2ccc(C(=O)c3ccc(Oc4ccc(N5C(=O)c6ccc(C(=O)c7ccc8c(c7)C(=O)N(c7ccc(Oc9ccc([*])cc9)cc7)C8=O)cc6C5=O)cc4)cc3)cc2)cc1 | [6 empty] | 0.9871795
[*]C(=O)c1ccc(C(=O)c2ccc(Nc3ccc(N=Nc4ccc(Nc5ccc([*])cc5)cc4)cc3)cc2)cc1 | [6 empty] | 0.9871795
[*]C(=O)c1ccc(C(=O)c2ccc(Nc3ccc(Nc4ccc([*])cc4)cc3)cc2)cc1 | [6 empty] | 0.9871795
[*]C(=O)c1ccc(C(=O)c2ccc(Nc3ccc(Oc4ccc(Nc5ccc([*])cc5)cc4)cc3)cc2)cc1 | [6 empty] | 0.9871795
[*]C(=O)c1ccc(C(=O)c2ccc(Oc3ccc(-c4[nH]c(-c5ccccc5)nc4-c4ccc(Oc5ccc([*])cc5)cc4)cc3)cc2)cc1 | [6 empty] | 0.9871795
[*]C(=O)c1ccc(C(=O)c2ccc(Oc3ccc(-c4cc(-c5ccc(Oc6ccc([*])cc6)cc5)[nH]n4)cc3)cc2)cc1 | [6 empty] | 0.9871795
[*]C(=O)c1ccc(C(=O)c2ccc(Oc3ccc(-c4cc(-c5ccc(Oc6ccc([*])cc6)cc5)n(-c5ccccc5)n4)cc3)cc2)cc1 | [6 empty] | 0.9871795
[*]C(=O)c1ccc(C(=O)c2ccc(Oc3ccc(-c4ccc(Oc5ccc([*])cc5)cc4)cc3)cc2)cc1 | [6 empty] | 0.9871795
[*]C(=O)c1ccc(C(=O)c2ccc(Oc3ccc(-c4nc(-c5ccc(-c6nc(-c7ccc(Oc8ccc([*])cc8)cc7)c(-c7ccccc7)[nH]6)cc5)[nH]c4-c4ccccc4)cc3)cc2)cc1 | [6 empty] | 0.9871795
[*]C(=O)c1ccc(C(=O)c2ccc(Oc3ccc(-c4nc(-c5cccc(-c6nc(-c7ccc(Oc8ccc([*])cc8)cc7)c(-c7ccccc7)[nH]6)c5)[nH]c4-c4ccccc4)cc3)cc2)cc1 | [6 empty] | 0.9871795
[*]C(=O)c1ccc(C(=O)c2ccc(Oc3ccc(-c4nc5ccccc5n4-c4ccc(-c5ccc(-n6c(-c7ccc(Oc8ccc([*])cc8)cc7)nc7ccccc76)cc5)cc4)cc3)cc2)cc1 | [6 empty] | 0.9871795
[*]C(=O)c1ccc(C(=O)c2ccc(Oc3ccc(-c4nc5ccccc5n4-c4ccc(-n5c(-c6ccc(Oc7ccc([*])cc7)cc6)nc6ccccc65)cc4)cc3)cc2)cc1 | [6 empty] | 0.9871795
[*]C(=O)c1ccc(C(=O)c2ccc(Oc3ccc(C4(c5ccc(Oc6ccc([*])cc6)cc5)c5ccccc5-c5ccccc54)cc3)cc2)cc1 | [6 empty] | 0.9871795
[*]C(=O)c1ccc(C(=O)c2ccc(Oc3ccc(Cc4ccc(Oc5ccc([*])cc5)cc4)cc3)cc2)cc1 | [6 empty] | 0.9871795
[*]C(=O)c1ccc(C(=O)c2ccc(Oc3ccc(N4C(=O)c5ccc(-c6ccc7c(c6)C(=O)N(c6ccc(Oc8ccc([*])cc8)cc6)C7=O)cc5C4=O)cc3)cc2)cc1 | [6 empty] | 0.9871795
[*]C(=O)c1ccc(C(=O)c2ccc(Oc3ccc(N4C(=O)c5ccc(C(=O)c6ccc7c(c6)C(=O)N(c6ccc(Oc8ccc([*])cc8)cc6)C7=O)cc5C4=O)cc3)cc2)cc1 | [6 empty] | 0.9871795
[*]C(=O)c1ccc(C(=O)c2ccc(Oc3ccc(Oc4ccc([*])cc4)cc3)cc2)c2ccccc12 | [6 empty] | 0.9871795
[*]C(=O)c1ccc(C(=O)c2ccc(Oc3ccc(Oc4ccc([*])cc4)cc3)cc2)cc1 | [6 empty] | 0.9871795
[*]C(=O)c1ccc(C(=O)c2ccc(Oc3ccc(Oc4ccc([*])cc4)cc3-c3ccc(Cl)c(C(F)(F)F)c3)cc2)cc1 | [6 empty] | 0.9871795
[*]C(=O)c1ccc(C(=O)c2ccc(Oc3ccc(Oc4ccc([*])cc4)cc3-c3ccc(S(=O)(=O)O)cc3)cc2)cc1 | [6 empty] | 0.9871795
[*]C(=O)c1ccc(C(=O)c2ccc(Oc3ccc(Oc4ccc([*])cc4)cc3-c3ccccc3)cc2)cc1 | [6 empty] | 0.9871795
[*]C(=O)c1ccc(C(=O)c2ccc(Oc3ccc([*])cc3)cc2)cc1 | [6 empty] | 0.9871795
[*]C(=O)c1ccc(C(=O)c2ccc(Oc3ccc([*])cc3C)c(C(C)C)c2)cc1 | [6 empty] | 0.9871795
[*]C(=O)c1ccc(C(=O)c2ccc(Oc3cccc(Cc4cccc(Oc5ccc([*])cc5)c4)c3)cc2)cc1 | [6 empty] | 0.9871795
[*]C(=O)c1ccc(C(c2ccc(C(=O)c3ccc(Oc4ccc(C(c5ccc(Oc6ccc([*])cc6)cc5)(C(F)(F)F)C(F)(F)F)cc4)cc3)cc2)(C(F)(F)F)C(F)(F)F)cc1 | [6 empty] | 0.9871795
[*]C(=O)c1ccc(C(c2ccc(C(=O)c3ccc(Sc4ccc([*])cc4)cc3)cc2)(C(F)(F)F)C(F)(F)F)cc1 | [6 empty] | 0.9871795
[*]C(=O)c1ccc(N([*])C)cc1 | [6 empty] | 0.9871795
[*]C(=O)c1ccc(N([*])CCC)cc1 | [6 empty] | 0.9871795
[*]C(=O)c1ccc(N([*])CCCC)cc1 | [6 empty] | 0.9871795
[*]C(=O)c1ccc(N([*])CCCCC)cc1 | [6 empty] | 0.9871795
[*]C(=O)c1ccc(N([*])CCCCCCC)cc1 | [6 empty] | 0.9871795
[*]C(=O)c1ccc(N([*])CCCCCCCC)cc1 | [6 empty] | 0.9871795
[*]C(=O)c1ccc(N2C(=O)c3ccc(C(=O)c4ccc(C(=O)c5ccc6c(c5)C(=O)N(c5ccc(C(=O)c7ccc([*])cc7)cc5)C6=O)cc4)cc3C2=O)cc1 | [6 empty] | 0.9871795
[*]C(=O)c1ccc(N2C(=O)c3ccc(C(=O)c4ccc5c(c4)C(=O)N(c4ccc(C(=O)c6ccc(Cc7ccc([*])cc7)cc6)cc4)C5=O)cc3C2=O)cc1 | [6 empty] | 0.9871795
[*]C(=O)c1ccc(N2C(=O)c3ccc(C(=O)c4ccc5c(c4)C(=O)N(c4ccc(C(=O)c6ccc([*])cc6)cc4)C5=O)cc3C2=O)cc1 | [6 empty] | 0.9871795
[*]C(=O)c1ccc(N2C(=O)c3ccc(C(=O)c4ccc5c(c4)C(=O)N(c4ccc(Cc6ccc([*])cc6)cc4)C5=O)cc3C2=O)cc1 | [6 empty] | 0.9871795
[*]C(=O)c1ccc(N2C(=O)c3ccc(C(=O)c4ccc5c(c4)C(=O)N(c4ccc(N([*])C)cc4)C5=O)cc3C2=O)cc1 | [6 empty] | 0.9871795
[*]C(=O)c1ccc(N2C(=O)c3ccc(C(=O)c4ccc5c(c4)C(=O)N(c4ccc([*])cc4)C5=O)cc3C2=O)cc1 | [6 empty] | 0.9871795
[*]C(=O)c1ccc(N2C(=O)c3ccc(C(=O)c4ccc5c(c4)C(=O)N(c4cccc(Cc6ccc([*])cc6)c4)C5=O)cc3C2=O)cc1 | [6 empty] | 0.9871795
[*]C(=O)c1ccc(N2C(=O)c3ccc(Oc4ccc(Oc5ccc6c(c5)C(=O)N(c5ccc([*])cc5)C6=O)cc4)cc3C2=O)cc1 | [6 empty] | 0.9871795
[*]C(=O)c1ccc(N2C(=O)c3ccc(Oc4ccc5c(c4)C(=O)N(c4ccc([*])cc4)C5=O)cc3C2=O)cc1 | [6 empty] | 0.9871795
[*]C(=O)c1ccc(NC(=O)c2ccc(C(=O)Nc3c(C)c(C)c([*])c(C)c3C)cc2)cc1 | [6 empty] | 0.9871795
[*]C(=O)c1ccc(NC(=O)c2ccc(C(=O)Nc3ccc(C(=O)c4c(C)c(C)c([*])c(C)c4C)cc3)cc2)cc1 | [6 empty] | 0.9871795
[*]C(=O)c1ccc(Nc2ccc(N=Nc3ccc(Nc4ccc([*])cc4)cc3)cc2)cc1 | [6 empty] | 0.9871795
[*]C(=O)c1ccc(OCC(O)COc2ccc([*])cc2)cc1 | [6 empty] | 0.9871795
[*]C(=O)c1ccc(OCCCCCCOc2ccc(C(=O)N([*])c3cc(C)cc(C)c3)cc2)cc1 | [6 empty] | 0.9871795
[*]C(=O)c1ccc(ON2C(=O)c3cccc(-c4ccc(Oc5ccc(N6C(=O)c7cccc(Oc8ccc([*])cc8)c7C6=O)cc5)cc4)c3C2=O)cc1 | [6 empty] | 0.9871795
[*]C(=O)c1ccc(Oc2c(C)cc([*])cc2C)cc1 | [6 empty] | 0.9871795
[*]C(=O)c1ccc(Oc2ccc(-c3[nH]c(-c4ccccc4)nc3-c3ccc(Oc4ccc([*])cc4)cc3)cc2)cc1 | [6 empty] | 0.9871795
[*]C(=O)c1ccc(Oc2ccc(-c3c4c(c(-c5ccc(Oc6ccc([*])cc6)cc5)c5ccccc35)C(=O)N(c3ccc(C(F)(F)F)cc3)C4=O)cc2)cc1 | [6 empty] | 0.9871795
[*]C(=O)c1ccc(Oc2ccc(-c3c4c(c(-c5ccc(Oc6ccc([*])cc6)cc5)c5ccccc35)C(=O)N(c3ccc(Cl)cc3)C4=O)cc2)cc1 | [6 empty] | 0.9871795
[*]C(=O)c1ccc(Oc2ccc(-c3c4c(c(-c5ccc(Oc6ccc([*])cc6)cc5)c5ccccc35)C(=O)N(c3ccc(F)cc3)C4=O)cc2)cc1 | [6 empty] | 0.9871795
[*]C(=O)c1ccc(Oc2ccc(-c3c4c(c(-c5ccc(Oc6ccc([*])cc6)cc5)c5ccccc35)C(=O)N(c3cccc(C(F)(F)F)c3)C4=O)cc2)cc1 | [6 empty] | 0.9871795
[*]C(=O)c1ccc(Oc2ccc(-c3c4c(c(-c5ccc(Oc6ccc([*])cc6)cc5)c5ccccc35)C(=O)N(c3ccccc3)C4=O)cc2)cc1 | [6 empty] | 0.9871795
[*]C(=O)c1ccc(Oc2ccc(-c3c4c(c(-c5ccc(Oc6ccc([*])cc6)cc5)c5ccccc35)C(=O)N(c3ccccc3-c3ccccc3)C4=O)cc2)cc1 | [6 empty] | 0.9871795
[*]C(=O)c1ccc(Oc2ccc(-c3c4c(c(-c5ccc(Oc6ccc([*])cc6)cc5)c5ccccc35)C(=O)N(c3ccccc3C(F)(F)F)C4=O)cc2)cc1 | [6 empty] | 0.9871795
[*]C(=O)c1ccc(Oc2ccc(-c3c4c(c(-c5ccc(Oc6ccc([*])cc6)cc5)c5ccccc35)C(=O)N(c3ccccc3F)C4=O)cc2)cc1 | [6 empty] | 0.9871795
[*]C(=O)c1ccc(Oc2ccc(-c3cc(-c4ccc(Oc5ccc(C(=O)c6ccc(Oc7ccc([*])cc7)cc6)cc5)cc4)nn3-c3ccccc3)cc2)cc1 | [6 empty] | 0.9871795
[*]C(=O)c1ccc(Oc2ccc(-c3cc(-c4ccc(Oc5ccc([*])cc5)cc4)[nH]n3)cc2)cc1 | [6 empty] | 0.9871795
[*]C(=O)c1ccc(Oc2ccc(-c3cc(-c4ccc(Oc5ccc([*])cc5)cc4)n(-c4ccccc4)n3)cc2)cc1 | [6 empty] | 0.9871795
[*]C(=O)c1ccc(Oc2ccc(-c3ccc(Oc4ccc(C(=O)c5ccc([*])cc5)cc4C(F)(F)F)cc3)cc2)c(C(F)(F)F)c1 | [6 empty] | 0.9871795
[*]C(=O)c1ccc(Oc2ccc(-c3ccc(Oc4ccc([*])cc4)cc3)cc2)cc1 | [6 empty] | 0.9871795
[*]C(=O)c1ccc(Oc2ccc(-c3ccc(Oc4ccc([*])cc4S(=O)(=O)O)cc3)cc2)c(S(=O)(=O)O)c1 | [6 empty] | 0.9871795
[*]C(=O)c1ccc(Oc2ccc(-c3nc(-c4ccc(-c5nc(-c6ccc(Oc7ccc(C(=O)c8ccc(Oc9ccc([*])cc9)cc8)cc7)cc6)c(-c6ccccc6)[nH]5)cc4)[nH]c3-c3ccccc3)cc2)cc1 | [6 empty] | 0.9871795
[*]C(=O)c1ccc(Oc2ccc(-c3nc(-c4ccc(-c5nc(-c6ccc(Oc7ccc([*])cc7)cc6)c(-c6ccccc6)[nH]5)cc4)[nH]c3-c3ccccc3)cc2)cc1 | [6 empty] | 0.9871795
[*]C(=O)c1ccc(Oc2ccc(-c3nc(-c4cccc(-c5nc(-c6ccc(Oc7ccc([*])cc7)cc6)c(-c6ccccc6)[nH]5)c4)[nH]c3-c3ccccc3)cc2)cc1 | [6 empty] | 0.9871795
[*]C(=O)c1ccc(Oc2ccc(-c3nc(-c4ccccc4)[nH]c3-c3ccc(Oc4ccc(C(=O)c5ccc(Cc6ccc([*])cc6)cc5)cc4)cc3)cc2)cc1 | [6 empty] | 0.9871795
[*]C(=O)c1ccc(Oc2ccc(-c3nc(-c4ccccc4)[nH]c3-c3ccc(Oc4ccc(C(=O)c5ccc(Oc6ccc([*])cc6)cc5)cc4)cc3)cc2)cc1 | [6 empty] | 0.9871795
[*]C(=O)c1ccc(Oc2ccc(-c3nc(-c4ccccn4)nnc3-c3ccc(Oc4ccc([*])cc4)cc3)cc2)cc1 | [6 empty] | 0.9871795
[*]C(=O)c1ccc(Oc2ccc(-c3nc4ccccc4n3-c3ccc(-c4ccc(-n5c(-c6ccc(Oc7ccc(C(=O)c8ccc(Oc9ccc([*])cc9)cc8)cc7)cc6)nc6ccccc65)cc4)cc3)cc2)cc1 | [6 empty] | 0.9871795
[*]C(=O)c1ccc(Oc2ccc(-c3nc4ccccc4n3-c3ccc(-c4ccc(-n5c(-c6ccc(Oc7ccc([*])cc7)cc6)nc6ccccc65)cc4)cc3)cc2)cc1 | [6 empty] | 0.9871795
[*]C(=O)c1ccc(Oc2ccc(-c3nc4ccccc4n3-c3ccc(-n4c(-c5ccc(Oc6ccc(C(=O)c7ccc(Oc8ccc([*])cc8)cc7)cc6)cc5)nc5ccccc54)cc3)cc2)cc1 | [6 empty] | 0.9871795
[*]C(=O)c1ccc(Oc2ccc(-c3nc4ccccc4n3-c3ccc(-n4c(-c5ccc(Oc6ccc([*])cc6)cc5)nc5ccccc54)cc3)cc2)cc1 | [6 empty] | 0.9871795
[*]C(=O)c1ccc(Oc2ccc(-c3nnc(-c4ccc(Oc5ccc([*])cc5)cc4)c4c(-c5ccc(F)cc5)c(-c5ccc(F)cc5)c(-c5ccc(F)cc5)c(-c5ccc(F)cc5)c34)cc2)cc1 | [6 empty] | 0.9871795
[*]C(=O)c1ccc(Oc2ccc(-c3nnc(-c4ccc(Oc5ccc([*])cc5)cc4)c4c(-c5ccccc5)c(-c5ccc6ccccc6c5)c(-c5ccc6ccccc6c5)c(-c5ccccc5)c34)cc2)cc1 | [6 empty] | 0.9871795
[*]C(=O)c1ccc(Oc2ccc(/C=N/N=C/c3ccc(Oc4ccc([*])cc4)cc3)cc2)cc1 | [6 empty] | 0.9871795
[*]C(=O)c1ccc(Oc2ccc(C(=O)c3c(C(=O)c4ccc(Oc5ccc([*])cc5)cc4)c(-c4ccc(F)cc4)c(-c4ccc(F)cc4)c(-c4ccc(F)cc4)c3-c3ccc(F)cc3)cc2)cc1 | [6 empty] | 0.9871795
[*]C(=O)c1ccc(Oc2ccc(C(=O)c3c(C(=O)c4ccc(Oc5ccc([*])cc5)cc4)c(-c4ccccc4)c(-c4ccc5ccccc5c4)c(-c4ccc5ccccc5c4)c3-c3ccccc3)cc2)cc1 | [6 empty] | 0.9871795
[*]C(=O)c1ccc(Oc2ccc(C(=O)c3ccc(C(=O)c4ccc(Oc5ccc([*])cc5)cc4)cc3)cc2)cc1 | [6 empty] | 0.9871795
[*]C(=O)c1ccc(Oc2ccc(C(=O)c3ccc(Oc4ccc(Cc5ccc(Oc6ccc([*])cc6)cc5)cc4)cc3)cc2)cc1 | [6 empty] | 0.9871795
[*]C(=O)c1ccc(Oc2ccc(C(=O)c3cccc(C(=O)c4ccc(Oc5ccc([*])cc5)cc4)c3)cc2)cc1 | [6 empty] | 0.9871795
[*]C(=O)c1ccc(Oc2ccc(C(C)(C)c3ccc(Oc4ccc(C(=O)c5c(C)ccc6c([*])c(C)ccc56)cc4)cc3)cc2)cc1 | [6 empty] | 0.9871795
[*]C(=O)c1ccc(Oc2ccc(C(c3ccc(Oc4ccc(C(=O)c5cc([*])cc(C(C)(C)C)c5)cc4)cc3)(C(F)(F)F)C(F)(F)F)cc2)cc1 | [6 empty] | 0.9871795
[*]C(=O)c1ccc(Oc2ccc(C(c3ccc(Oc4ccc(C([*])=O)cc4)cc3)(C(F)(F)F)C(F)(F)F)cc2)cc1 | [6 empty] | 0.9871795
[*]C(=O)c1ccc(Oc2ccc(C(c3ccc(Oc4ccc([*])cc4)cc3)(C(F)(F)F)C(F)(F)F)cc2)c2ccccc12 | [6 empty] | 0.9871795
[*]C(=O)c1ccc(Oc2ccc(C(c3ccc(Oc4ccc([*])cc4)cc3)(C(F)(F)F)C(F)(F)F)cc2)cc1 | [6 empty] | 0.9871795
[*]C(=O)c1ccc(Oc2ccc(C3(c4ccc(Oc5ccc(C(=O)c6ccc(Oc7ccc([*])cc7)cc6)cc5)cc4)c4ccccc4-c4ccccc43)cc2)cc1 | [6 empty] | 0.9871795
[*]C(=O)c1ccc(Oc2ccc(C3(c4ccc(Oc5ccc(C(=O)c6ccc([*])cc6)cc5C(F)(F)F)cc4)c4ccccc4-c4ccccc43)cc2)c(C(F)(F)F)c1 | [6 empty] | 0.9871795
[*]C(=O)c1ccc(Oc2ccc(C3(c4ccc(Oc5ccc(C([*])=O)cc5)cc4)c4ccccc4-c4ccccc43)cc2)cc1 | [6 empty] | 0.9871795
[*]C(=O)c1ccc(Oc2ccc(C3(c4ccc(Oc5ccc([*])cc5)cc4)CCC4CCCCC4C3)cc2)cc1 | [6 empty] | 0.9871795
[*]C(=O)c1ccc(Oc2ccc(C3(c4ccc(Oc5ccc([*])cc5)cc4)c4ccccc4-c4ccccc43)cc2)c2ccccc12 | [6 empty] | 0.9871795
[*]C(=O)c1ccc(Oc2ccc(C3(c4ccc(Oc5ccc([*])cc5)cc4)c4ccccc4-c4ccccc43)cc2)cc1 | [6 empty] | 0.9871795
[*]C(=O)c1ccc(Oc2ccc(C3(c4ccc(Oc5ccc([*])cc5)cc4)c4ccccc4-c4ccccc43)cc2)s1 | [6 empty] | 0.9871795
[*]C(=O)c1ccc(Oc2ccc(N3C(=O)c4ccc(-c5ccc6c(c5)C(=O)N(c5ccc(Oc7ccc([*])cc7)cc5)C6=O)cc4C3=O)cc2)cc1 | [6 empty] | 0.9871795
[*]C(=O)c1ccc(Oc2ccc(N3C(=O)c4ccc(C(=O)c5ccc6c(c5)C(=O)N(c5ccc(Oc7ccc(C(=O)c8ccc(Oc9ccc([*])cc9)cc8)cc7)cc5)C6=O)cc4C3=O)cc2)cc1 | [6 empty] | 0.9871795
[*]C(=O)c1ccc(Oc2ccc(N3C(=O)c4ccc(C(=O)c5ccc6c(c5)C(=O)N(c5ccc(Oc7ccc([*])cc7)cc5)C6=O)cc4C3=O)cc2)cc1 | [6 empty] | 0.9871795
[*]C(=O)c1ccc(Oc2ccc(N3C(=O)c4ccc(C(c5ccc6c(c5)C(=O)N(c5ccc(Oc7ccc([*])cc7)cc5)C6=O)(C(F)(F)F)C(F)(F)F)cc4C3=O)cc2)cc1 | [6 empty] | 0.9871795
[*]C(=O)c1ccc(Oc2ccc(N3C(=O)c4ccc(Oc5ccc6c(c5)C(=O)N(c5ccc(Oc7ccc([*])cc7)cc5)C6=O)cc4C3=O)cc2)cc1 | [6 empty] | 0.9871795
[*]C(=O)c1ccc(Oc2ccc(N3C(=O)c4ccc(Oc5cccc(Oc6ccc7c(c6)C(=O)N(c6ccc(Oc8ccc([*])cc8)cc6)C7=O)c5)cc4C3=O)cc2)cc1 | [6 empty] | 0.9871795
[*]C(=O)c1ccc(Oc2ccc(N3C(=O)c4ccc(S(=O)(=O)c5ccc6c(c5)C(=O)N(c5ccc(Oc7ccc([*])cc7)cc5)C6=O)cc4C3=O)cc2)cc1 | [6 empty] | 0.9871795
[*]C(=O)c1ccc(Oc2ccc(Oc3ccc(C(=O)c4ccc(Oc5ccc(Oc6ccc([*])cc6C(C)C)cc5)c(C(C)C)c4)cc3)cc2)cc1 | [6 empty] | 0.9871795
[*]C(=O)c1ccc(Oc2ccc(Oc3ccc(Oc4ccc([*])cc4)cc3)cc2)cc1 | [6 empty] | 0.9871795
[*]C(=O)c1ccc(Oc2ccc(Oc3ccc([*])cc3)cc2)cc1 | [6 empty] | 0.9871795
[*]C(=O)c1ccc(Oc2ccc(Oc3ccc([*])cc3)cc2-c2cc(C(F)(F)F)cc(C(F)(F)F)c2)cc1 | [6 empty] | 0.9871795
[*]C(=O)c1ccc(Oc2ccc(Oc3ccc([*])cc3)cc2-c2ccc(Oc3ccccc3)cc2)cc1 | [6 empty] | 0.9871795
[*]C(=O)c1ccc(Oc2ccc(Oc3ccc([*])cc3)cc2-c2cccc(C(F)(F)F)c2)cc1 | [6 empty] | 0.9871795
[*]C(=O)c1ccc(Oc2ccc(Oc3ccc([*])cc3)cc2-c2ccccc2)cc1 | [6 empty] | 0.9871795
[*]C(=O)c1ccc(Oc2ccc(Oc3ccc([*])cc3)cc2S(=O)(=O)O)cc1 | [6 empty] | 0.9871795
[*]C(=O)c1ccc(Oc2ccc(Oc3ccc([*])cc3S(=O)(=O)O)cc2)c(S(=O)(=O)O)c1 | [6 empty] | 0.9871795
[*]C(=O)c1ccc(Oc2ccc(Oc3ccc([*])cc3S(=O)(=O)O)cc2S(=O)(=O)O)c(S(=O)(=O)O)c1 | [6 empty] | 0.9871795
[*]C(=O)c1ccc(Oc2ccc(Oc3cccc(Oc4ccc(Oc5ccc([*])cc5)cc4)n3)cc2)cc1 | [6 empty] | 0.9871795
[*]C(=O)c1ccc(Oc2ccc(S(=O)(=O)c3ccc(Oc4ccc(-c5ccc(Oc6ccc([*])cc6)cc5)cc4)cc3)cc2)cc1 | [6 empty] | 0.9871795
[*]C(=O)c1ccc(Oc2ccc(S(=O)(=O)c3ccc(Oc4ccc(C(=O)c5cc([*])cc(C(C)(C)C)c5)cc4)cc3)cc2)cc1 | [6 empty] | 0.9871795
[*]C(=O)c1ccc(Oc2ccc(S(=O)(=O)c3ccc(Oc4ccc(Oc5ccc([*])cc5)cc4)cc3)cc2)cc1 | [6 empty] | 0.9871795
[*]C(=O)c1ccc(Oc2ccc(S(=O)(=O)c3ccc(Oc4ccc([*])cc4)cc3)cc2)cc1 | [6 empty] | 0.9871795
[*]C(=O)c1ccc(Oc2ccc([*])cc2)cc1 | [6 empty] | 0.9871795
[*]C(=O)c1ccc(Oc2ccc3c(=O)n4c5cc(-c6ccc7c(c6)nc6c8ccc(Oc9ccc([*])cc9)c9cccc(c(=O)n76)c98)ccc5nc4c4cccc2c34)cc1 | [6 empty] | 0.9871795
[*]C(=O)c1ccc(Oc2ccc3c(c2)C(=O)N(c2ccc(Oc4ccc(N5C(=O)c6ccc(Oc7ccc([*])cc7)cc6C5=O)cc4)cc2)C3=O)cc1 | [6 empty] | 0.9871795
[*]C(=O)c1ccc(Oc2ccc3c(c2)C(=O)N(c2ccc(Oc4cccc(Oc5ccc(N6C(=O)c7ccc(Oc8ccc([*])cc8)cc7C6=O)cc5)c4)cc2)C3=O)cc1 | [6 empty] | 0.9871795
[*]C(=O)c1ccc(Oc2ccc3c(c2)C(=O)N(c2cccc(N4C(=O)c5ccc(Oc6ccc([*])cc6)cc5C4=O)c2)C3=O)cc1 | [6 empty] | 0.9871795
[*]C(=O)c1ccc(Oc2ccc3cc(Oc4ccc(S(=O)(=O)c5ccc(Oc6ccc([*])cc6)cc5)cc4)ccc3c2)cc1 | [6 empty] | 0.9871795
[*]C(=O)c1ccc(Oc2ccc3cc(Oc4ccc([*])cc4)ccc3c2)cc1 | [6 empty] | 0.9871795
[*]C(=O)c1ccc(Oc2cccc(C(=O)c3ccc(Oc4ccc([*])cc4)cc3)c2)cc1 | [6 empty] | 0.9871795
[*]C(=O)c1ccc(Oc2cccc(Cc3cccc(Oc4ccc(C(=O)c5ccc(Oc6ccc([*])cc6)cc5)cc4)c3)c2)cc1 | [6 empty] | 0.9871795
[*]C(=O)c1ccc(Oc2cccc(N3C(=O)c4ccc(Oc5cccc6c5C(=O)N(c5cccc(Oc7ccc([*])cc7)c5)C6=O)cc4C3=O)c2)cc1 | [6 empty] | 0.9871795
[*]C(=O)c1ccc(Oc2cccc(N3C(=O)c4cccc(Oc5cccc6c5C(=O)N(c5cccc(Oc7ccc([*])cc7)c5)C6=O)c4C3=O)c2)cc1 | [6 empty] | 0.9871795
[*]C(=O)c1ccc(Oc2cccc(Oc3ccc(S(=O)(=O)c4ccc(Oc5ccc([*])cc5)cc4)cc3)c2)cc1 | [6 empty] | 0.9871795
[*]C(=O)c1ccc(Oc2cccc(Oc3ccc([*])cc3)c2)cc1 | [6 empty] | 0.9871795
[*]C(=O)c1ccc(Oc2cccc3c2C(=O)N(c2ccc(Oc4cccc(Oc5ccc(N6C(=O)c7cccc(Oc8ccc([*])cc8)c7C6=O)cc5)c4)cc2)C3=O)cc1 | [6 empty] | 0.9871795
[*]C(=O)c1ccc(Oc2cccc3c2C(=O)N(c2cccc(N4C(=O)c5cccc(Oc6ccc([*])cc6)c5C4=O)c2)C3=O)cc1 | [6 empty] | 0.9871795
[*]C(=O)c1ccc(P(=O)(c2ccccc2)c2ccc(C(=O)c3ccc(Oc4ccc(C(c5ccc(Oc6ccc([*])cc6)cc5)(C(F)(F)F)C(F)(F)F)cc4)cc3)cc2)cc1 | [6 empty] | 0.9871795
[*]C(=O)c1ccc(P(=O)(c2ccccc2)c2ccc(C(=O)c3ccc(Oc4ccc(Oc5ccc([*])cc5)cc4)cc3)cc2)cc1 | [6 empty] | 0.9871795
[*]C(=O)c1ccc(P(=O)(c2ccccc2)c2ccc(C(=O)c3ccc(Oc4cccc(Oc5ccc([*])cc5)c4)cc3)cc2)cc1 | [6 empty] | 0.9871795
[*]C(=O)c1ccc(S(=O)(=O)c2ccc(C(=O)c3ccc([*])cc3)cc2)cc1 | [6 empty] | 0.9871795
[*]C(=O)c1ccc2c(c1)C(=O)N(C(=S)Nc1ccc(Oc3ccc(NC(=S)N4C(=O)c5ccc([*])cc5C4=O)cc3)cc1)C2=O | [6 empty] | 0.9871795
[*]C(=O)c1ccc2c(c1)C(=O)N(C1CCC(CC3CCC(N4C(=O)c5ccc([*])cc5C4=O)CC3)CC1)C2=O | [6 empty] | 0.9871795
[*]C(=O)c1ccc2c(c1)C(=O)N(CC1CC3CC1C1CCC(CN4C(=O)c5ccc([*])cc5C4=O)C31)C2=O | [6 empty] | 0.9871795
[*]C(=O)c1ccc2c(c1)C(=O)N(CC1CCCC(CN3C(=O)c4ccc([*])cc4C3=O)C1)C2=O | [6 empty] | 0.9871795
[*]C(=O)c1ccc2c(c1)C(=O)N(CCCCCCCCCCCCN1C(=O)c3ccc([*])cc3C1=O)C2=O | [6 empty] | 0.9871795
[*]C(=O)c1ccc2c(c1)C(=O)N(CCCCCCCCN1C(=O)c3ccc([*])cc3C1=O)C2=O | [6 empty] | 0.9871795
[*]C(=O)c1ccc2c(c1)C(=O)N(CCCCCCN1C(=O)c3ccc([*])cc3C1=O)C2=O | [6 empty] | 0.9871795
[*]C(=O)c1ccc2c(c1)C(=O)N(c1c(-c3ccccc3)cc(-c3ccc(-c4cc(-c5ccccc5)c(N5C(=O)c6ccc([*])cc6C5=O)c(-c5ccccc5)c4)cc3)cc1-c1ccccc1)C2=O | [6 empty] | 0.9871795
[*]C(=O)c1ccc2c(c1)C(=O)N(c1cc(-c3nc4ccccc4[nH]3)cc(N3C(=O)c4ccc([*])cc4C3=O)c1)C2=O | [6 empty] | 0.9871795
[*]C(=O)c1ccc2c(c1)C(=O)N(c1cc(/C=N/C(=S)Nc3ccc(N4C(=O)c5ccc([*])cc5C4=O)cc3)ccc1Cl)C2=O | [6 empty] | 0.9871795
[*]C(=O)c1ccc2c(c1)C(=O)N(c1cc(Br)c(Oc3c(Br)cc(N4C(=O)c5ccc([*])cc5C4=O)cc3Br)c(Br)c1)C2=O | [6 empty] | 0.9871795
[*]C(=O)c1ccc2c(c1)C(=O)N(c1cc(C(c3ccc(O)c(N4C(=O)c5ccc([*])cc5C4=O)c3)(C(F)(F)F)C(F)(F)F)ccc1O)C2=O | [6 empty] | 0.9871795
[*]C(=O)c1ccc2c(c1)C(=O)N(c1cc(N3C(=O)c4ccc(Cc5cccc([*])c5)cc4C3=O)cc(C(F)(F)F)c1)C2=O | [6 empty] | 0.9871795
[*]C(=O)c1ccc2c(c1)C(=O)N(c1cc(N3C(=O)c4ccc([*])cc4C3=O)c(O)cc1O)C2=O | [6 empty] | 0.9871795
[*]C(=O)c1ccc2c(c1)C(=O)N(c1cc(N3C(=O)c4ccc([*])cc4C3=O)cc(C(F)(F)F)c1)C2=O | [6 empty] | 0.9871795
[*]C(=O)c1ccc2c(c1)C(=O)N(c1cc(N3C(=O)c4ccc([*])cc4C3=O)ccc1OCC(F)(F)C(F)(F)C(F)(F)C(F)(F)C(F)(F)C(F)(F)C(F)(F)C(F)(F)C(F)(F)C(F)(F)F)C2=O | [6 empty] | 0.9871795
[*]C(=O)c1ccc2c(c1)C(=O)N(c1cc(N3C(=O)c4ccc([*])cc4C3=O)ccc1OCC(F)(F)C(F)(F)C(F)(F)C(F)(F)C(F)(F)C(F)(F)C(F)(F)F)C2=O | [6 empty] | 0.9871795
[*]C(=O)c1ccc2c(c1)C(=O)N(c1cc(N3C(=O)c4ccc([*])cc4C3=O)ccc1OCC(F)(F)C(F)(F)C(F)(F)C(F)(F)C(F)(F)C(F)(F)F)C2=O | [6 empty] | 0.9871795
[*]C(=O)c1ccc2c(c1)C(=O)N(c1cc(N3C(=O)c4ccc([*])cc4C3=O)ccc1OCC(F)(F)C(F)(F)C(F)(F)F)C2=O | [6 empty] | 0.9871795
[*]C(=O)c1ccc2c(c1)C(=O)N(c1ccc(-c3c(-c4ccc(-c5ccccc5)cc4)cc(-c4ccc(OCCCCCCCCCCOc5ccc(-c6cc(-c7ccc(-c8ccccc8)cc7)c(-c7ccc(N8C(=O)c9ccc([*])cc9C8=O)cc7)c(-c7ccc(-c8ccccc8)cc7)c6)cc5)cc4)cc3-c3ccc(-c4ccccc4)cc3)cc1)C2=O | [6 empty] | 0.9871795
[*]C(=O)c1ccc2c(c1)C(=O)N(c1ccc(-c3c(-c4ccc(-c5ccccc5)cc4)cc(-c4ccc(OCCCCCCOc5ccc(-c6cc(-c7ccc(-c8ccccc8)cc7)c(-c7ccc(N8C(=O)c9ccc([*])cc9C8=O)cc7)c(-c7ccc(-c8ccccc8)cc7)c6)cc5)cc4)cc3-c3ccc(-c4ccccc4)cc3)cc1)C2=O | [6 empty] | 0.9871795
[*]C(=O)c1ccc2c(c1)C(=O)N(c1ccc(-c3ccc(N4C(=O)c5ccc([*])cc5C4=O)c(OCCCCCCOc4ccc(/C=C/c5ccc(F)cc5)cc4)c3)cc1OCCCCCCOc1ccc(/C=C/c3ccc(F)cc3)cc1)C2=O | [6 empty] | 0.9871795
[*]C(=O)c1ccc2c(c1)C(=O)N(c1ccc(-c3ccc(N4C(=O)c5ccc([*])cc5C4=O)cc3)cc1)C2=O | [6 empty] | 0.9871795
[*]C(=O)c1ccc2c(c1)C(=O)N(c1ccc(-c3ccccc3N3C(=O)c4ccc([*])cc4C3=O)cc1)C2=O | [6 empty] | 0.9871795
[*]C(=O)c1ccc2c(c1)C(=O)N(c1ccc(-c3nc(-c4ccccc4)nc(-c4ccc(N5C(=O)c6ccc([*])cc6C5=O)cc4)n3)cc1)C2=O | [6 empty] | 0.9871795
[*]C(=O)c1ccc2c(c1)C(=O)N(c1ccc(-c3nc4cc(-c5ccc6nc(-c7ccccc7)c(-c7ccc(N8C(=O)c9ccc([*])cc9C8=O)cc7)nc6c5)ccc4nc3-c3ccccc3)cc1)C2=O | [6 empty] | 0.9871795
[*]C(=O)c1ccc2c(c1)C(=O)N(c1ccc(-c3nc4cc(Oc5ccc6nc(-c7ccccc7)c(-c7ccc(N8C(=O)c9ccc([*])cc9C8=O)cc7)nc6c5)ccc4nc3-c3ccccc3)cc1)C2=O | [6 empty] | 0.9871795
[*]C(=O)c1ccc2c(c1)C(=O)N(c1ccc(-c3nc4cc(S(=O)(=O)c5ccc6nc(-c7ccccc7)c(-c7ccc(N8C(=O)c9ccc([*])cc9C8=O)cc7)nc6c5)ccc4nc3-c3ccccc3)cc1)C2=O | [6 empty] | 0.9871795
[*]C(=O)c1ccc2c(c1)C(=O)N(c1ccc(/C=C/c3ccc(N4C(=O)c5ccc([*])cc5C4=O)cc3)cc1)C2=O | [6 empty] | 0.9871795
[*]C(=O)c1ccc2c(c1)C(=O)N(c1ccc(/C=C/c3ccc(N4C(=O)c5ccc([*])cc5C4=O)cc3S(=O)(=O)O[Na])c(S(=O)(=O)O[Na])c1)C2=O | [6 empty] | 0.9871795
[*]C(=O)c1ccc2c(c1)C(=O)N(c1ccc(C(=O)c3ccccc3N3C(=O)c4ccc([*])cc4C3=O)cc1)C2=O | [6 empty] | 0.9871795
[*]C(=O)c1ccc2c(c1)C(=O)N(c1ccc(C(c3ccc(N4C(=O)c5ccc(C(=O)c6cc([*])cc(C(C)(C)C)c6)cc5C4=O)cc3)(C(F)(F)F)C(F)(F)F)cc1)C2=O | [6 empty] | 0.9871795
[*]C(=O)c1ccc2c(c1)C(=O)N(c1ccc(C(c3ccc(N4C(=O)c5ccc(C(=O)c6cccc([*])c6)cc5C4=O)cc3)(C(F)(F)F)C(F)(F)F)cc1)C2=O | [6 empty] | 0.9871795
[*]C(=O)c1ccc2c(c1)C(=O)N(c1ccc(C(c3ccc(N4C(=O)c5ccc([*])cc5C4=O)cc3)(C(F)(F)F)C(F)(F)F)cc1)C2=O | [6 empty] | 0.9871795
[*]C(=O)c1ccc2c(c1)C(=O)N(c1ccc(C(c3ccccc3)(c3ccc(N4C(=O)c5ccc([*])cc5C4=O)cc3)C(F)(F)F)cc1)C2=O | [6 empty] | 0.9871795
[*]C(=O)c1ccc2c(c1)C(=O)N(c1ccc(C(c3ccccc3)c3ccc(N4C(=O)c5ccc([*])cc5C4=O)cc3)cc1)C2=O | [6 empty] | 0.9871795
[*]C(=O)c1ccc2c(c1)C(=O)N(c1ccc(C3(c4ccc(N5C(=O)c6ccc([*])cc6C5=O)cc4)c4ccccc4-c4ccccc43)cc1)C2=O | [6 empty] | 0.9871795
[*]C(=O)c1ccc2c(c1)C(=O)N(c1ccc(CP(=O)(OCCCl)OCCCl)c(N3C(=O)c4ccc([*])cc4C3=O)c1)C2=O | [6 empty] | 0.9871795
[*]C(=O)c1ccc2c(c1)C(=O)N(c1ccc(Cc3ccc(Cc4ccc(Cc5ccc(N6C(=O)c7ccc([*])cc7C6=O)cc5)cc4)cc3)cc1)C2=O | [6 empty] | 0.9871795
[*]C(=O)c1ccc2c(c1)C(=O)N(c1ccc(Cc3ccc(Cc4ccc(N5C(=O)c6ccc([*])cc6C5=O)cc4)cc3)cc1)C2=O | [6 empty] | 0.9871795
[*]C(=O)c1ccc2c(c1)C(=O)N(c1ccc(Cc3ccc(Cc4cccc(N5C(=O)c6ccc([*])cc6C5=O)c4)cc3)cc1)C2=O | [6 empty] | 0.9871795
[*]C(=O)c1ccc2c(c1)C(=O)N(c1ccc(Cc3ccc(N4C(=O)c5ccc(C(=O)c6ccc(Oc7ccc(-c8ccc(Oc9ccc([*])cc9)cc8)cc7)cc6)cc5C4=O)cc3)cc1)C2=O | [6 empty] | 0.9871795
[*]C(=O)c1ccc2c(c1)C(=O)N(c1ccc(Cc3ccc(N4C(=O)c5ccc(C(=O)c6ccc(Oc7ccc(Oc8ccc([*])cc8)cc7)cc6)cc5C4=O)cc3)cc1)C2=O | [6 empty] | 0.9871795
[*]C(=O)c1ccc2c(c1)C(=O)N(c1ccc(Cc3ccc(N4C(=O)c5ccc(C(=O)c6ccc(Oc7ccc(S(=O)(=O)c8ccc(Oc9ccc([*])cc9)cc8)cc7)cc6)cc5C4=O)cc3)cc1)C2=O | [6 empty] | 0.9871795
[*]C(=O)c1ccc2c(c1)C(=O)N(c1ccc(Cc3ccc(N4C(=O)c5ccc([*])cc5C4=O)cc3)cc1)C2=O | [6 empty] | 0.9871795
[*]C(=O)c1ccc2c(c1)C(=O)N(c1ccc(Cc3cccc(N4C(=O)c5ccc([*])cc5C4=O)c3)cc1)C2=O | [6 empty] | 0.9871795
[*]C(=O)c1ccc2c(c1)C(=O)N(c1ccc(Cc3ccccc3N3C(=O)c4ccc([*])cc4C3=O)cc1)C2=O | [6 empty] | 0.9871795
[*]C(=O)c1ccc2c(c1)C(=O)N(c1ccc(Cl)c(N3C(=O)c4ccc([*])cc4C3=O)c1)C2=O | [6 empty] | 0.9871795
[*]C(=O)c1ccc2c(c1)C(=O)N(c1ccc(N(c3ccccc3)c3ccc(N4C(=O)c5ccc([*])cc5C4=O)cc3)cc1)C2=O | [6 empty] | 0.9871795
[*]C(=O)c1ccc2c(c1)C(=O)N(c1ccc(N3C(=O)c4ccc(C(=O)c5ccc(Oc6ccc(-c7ccc(Oc8ccc([*])cc8)cc7)cc6)cc5)cc4C3=O)cc1)C2=O | [6 empty] | 0.9871795
[*]C(=O)c1ccc2c(c1)C(=O)N(c1ccc(N3C(=O)c4ccc(C(=O)c5ccc(Oc6ccc(Oc7ccc([*])cc7)cc6)cc5)cc4C3=O)cc1)C2=O | [6 empty] | 0.9871795
[*]C(=O)c1ccc2c(c1)C(=O)N(c1ccc(N3C(=O)c4ccc([*])cc4C3=O)c(S(=O)(=O)O[Na])c1)C2=O | [6 empty] | 0.9871795
[*]C(=O)c1ccc2c(c1)C(=O)N(c1ccc(N3C(=O)c4ccc([*])cc4C3=O)cc1)C2=O | [6 empty] | 0.9871795
[*]C(=O)c1ccc2c(c1)C(=O)N(c1ccc(OCCOCCOCCOc3ccc(N4C(=O)c5ccc([*])cc5C4=O)cc3)cc1)C2=O | [6 empty] | 0.9871795
[*]C(=O)c1ccc2c(c1)C(=O)N(c1ccc(OCCOCCOc3ccc(N4C(=O)c5ccc([*])cc5C4=O)cc3)cc1)C2=O | [6 empty] | 0.9871795
[*]C(=O)c1ccc2c(c1)C(=O)N(c1ccc(OCCOc3ccc(N4C(=O)c5ccc([*])cc5C4=O)cc3)cc1)C2=O | [6 empty] | 0.9871795
[*]C(=O)c1ccc2c(c1)C(=O)N(c1ccc(Oc3cc4ccccc4cc3Oc3ccc(N4C(=O)c5ccc([*])cc5C4=O)cc3)cc1)C2=O | [6 empty] | 0.9871795
[*]C(=O)c1ccc2c(c1)C(=O)N(c1ccc(Oc3ccc(C(=O)c4cccc(C(=O)c5ccc(Oc6ccc(N7C(=O)c8ccc([*])cc8C7=O)cc6)cc5)n4)cc3)cc1)C2=O | [6 empty] | 0.9871795
[*]C(=O)c1ccc2c(c1)C(=O)N(c1ccc(Oc3ccc(C(=O)c4cccc(C(=O)c5ccc(Oc6ccc(N7C(=O)c8ccc([*])cc8C7=O)cc6C(F)(F)F)cc5)n4)cc3)c(C(F)(F)F)c1)C2=O | [6 empty] | 0.9871795
[*]C(=O)c1ccc2c(c1)C(=O)N(c1ccc(Oc3ccc(C(=O)c4cccc(N5C(=O)c6ccc([*])cc6C5=O)c4)cc3)c(C(F)(F)F)c1)C2=O | [6 empty] | 0.9871795
[*]C(=O)c1ccc2c(c1)C(=O)N(c1ccc(Oc3ccc(C(c4ccc(Oc5ccc(N6C(=O)c7ccc([*])cc7C6=O)cc5)cc4)(C(F)(F)F)C(F)(F)F)cc3)cc1)C2=O | [6 empty] | 0.9871795
[*]C(=O)c1ccc2c(c1)C(=O)N(c1ccc(Oc3ccc(C(c4ccc(Oc5ccc(N6C(=O)c7ccc([*])cc7C6=O)cc5C(F)(F)F)cc4)(C(F)(F)F)C(F)(F)F)cc3)c(C(F)(F)F)c1)C2=O | [6 empty] | 0.9871795
[*]C(=O)c1ccc2c(c1)C(=O)N(c1ccc(Oc3ccc(N4C(=O)c5ccc(C(=O)N6C(=O)N([*])C(=O)C6(C)C)cc5C4=O)cc3)cc1)C2=O | [6 empty] | 0.9871795
[*]C(=O)c1ccc2c(c1)C(=O)N(c1ccc(Oc3ccc(N4C(=O)c5ccc(C(=O)N6C(=O)N([*])C(=O)C6(CC)CC)cc5C4=O)cc3)cc1)C2=O | [6 empty] | 0.9871795
[*]C(=O)c1ccc2c(c1)C(=O)N(c1ccc(Oc3ccc(N4C(=O)c5ccc(C(=O)N6C(=S)N([*])C(C)=C(C(=O)OCC)C6c6ccc(OC)cc6OC)cc5C4=O)cc3)cc1)C2=O | [6 empty] | 0.9871795
[*]C(=O)c1ccc2c(c1)C(=O)N(c1ccc(Oc3ccc(N4C(=O)c5ccc(C(=O)N6C(=S)N([*])C(C)=C(C(=O)OCC)C6c6ccccc6)cc5C4=O)cc3)cc1)C2=O | [6 empty] | 0.9871795
[*]C(=O)c1ccc2c(c1)C(=O)N(c1ccc(Oc3ccc(N4C(=O)c5ccc(C(=O)c6cc([*])cc(C(C)(C)C)c6)cc5C4=O)cc3)cc1)C2=O | [6 empty] | 0.9871795
[*]C(=O)c1ccc2c(c1)C(=O)N(c1ccc(Oc3ccc(N4C(=O)c5ccc(C(=O)c6ccc(Oc7ccc(-c8ccc(Oc9ccc([*])cc9)cc8)cc7)cc6)cc5C4=O)cc3)cc1)C2=O | [6 empty] | 0.9871795
[*]C(=O)c1ccc2c(c1)C(=O)N(c1ccc(Oc3ccc(N4C(=O)c5ccc(C(=O)c6ccc(Oc7ccc(Oc8ccc([*])cc8)cc7)cc6)cc5C4=O)cc3)cc1)C2=O | [6 empty] | 0.9871795
[*]C(=O)c1ccc2c(c1)C(=O)N(c1ccc(Oc3ccc(N4C(=O)c5ccc(C(=O)c6ccc(Oc7ccc(S(=O)(=O)c8ccc(Oc9ccc([*])cc9)cc8)cc7)cc6)cc5C4=O)cc3)cc1)C2=O | [6 empty] | 0.9871795
[*]C(=O)c1ccc2c(c1)C(=O)N(c1ccc(Oc3ccc(N4C(=O)c5ccc(C(=O)c6cccc([*])c6)cc5C4=O)cc3)cc1)C2=O | [6 empty] | 0.9871795
[*]C(=O)c1ccc2c(c1)C(=O)N(c1ccc(Oc3ccc(N4C(=O)c5ccc([*])cc5C4=O)cc3)cc1)C2=O | [6 empty] | 0.9871795
[*]C(=O)c1ccc2c(c1)C(=O)N(c1ccc(Oc3ccc(N4C(=O)c5ccc([*])cc5C4=O)cc3Br)c(Br)c1)C2=O | [6 empty] | 0.9871795
[*]C(=O)c1ccc2c(c1)C(=O)N(c1ccc(Oc3ccc(Oc4ccc(N5C(=O)c6ccc([*])cc6C5=O)cc4C(F)(F)F)cc3)cc1)C2=O | [6 empty] | 0.9871795
[*]C(=O)c1ccc2c(c1)C(=O)N(c1ccc(Oc3ccc(S(=O)(=O)c4ccc(Oc5ccc(N6C(=O)c7ccc(C(=O)c8cc([*])cc(C(C)(C)C)c8)cc7C6=O)cc5)cc4)cc3)cc1)C2=O | [6 empty] | 0.9871795
[*]C(=O)c1ccc2c(c1)C(=O)N(c1ccc(Oc3ccc(S(=O)(=O)c4ccc(Oc5ccc(N6C(=O)c7ccc(C(=O)c8cccc([*])c8)cc7C6=O)cc5)cc4)cc3)cc1)C2=O | [6 empty] | 0.9871795
[*]C(=O)c1ccc2c(c1)C(=O)N(c1ccc(Oc3ccc([*])cc3)cc1)C2=O | [6 empty] | 0.9871795
[*]C(=O)c1ccc2c(c1)C(=O)N(c1ccc(Oc3cccc(-c4cc(-c5ccccc5)cc(-c5cccc(Oc6ccc(N7C(=O)c8ccc([*])cc8C7=O)cc6)c5)n4)c3)cc1)C2=O | [6 empty] | 0.9871795
[*]C(=O)c1ccc2c(c1)C(=O)N(c1ccc(Oc3cccc(N4C(=O)c5ccc([*])cc5C4=O)c3)cc1)C2=O | [6 empty] | 0.9871795
[*]C(=O)c1ccc2c(c1)C(=O)N(c1ccc(Oc3ccccc3N3C(=O)c4ccc([*])cc4C3=O)cc1)C2=O | [6 empty] | 0.9871795
[*]C(=O)c1ccc2c(c1)C(=O)N(c1ccc(Oc3ccccc3Oc3ccc(N4C(=O)c5ccc([*])cc5C4=O)cc3C(F)(F)F)c(C(F)(F)F)c1)C2=O | [6 empty] | 0.9871795
[*]C(=O)c1ccc2c(c1)C(=O)N(c1ccc(S(=O)(=O)c3ccc(N4C(=O)c5ccc([*])cc5C4=O)cc3)cc1)C2=O | [6 empty] | 0.9871795
[*]C(=O)c1ccc2c(c1)C(=O)N(c1ccc(Sc3ccc(N4C(=O)c5ccc([*])cc5C4=O)cc3)cc1)C2=O | [6 empty] | 0.9871795
[*]C(=O)c1ccc2c(c1)C(=O)N(c1ccc(Sc3ccc(N4C(=O)c5ccc([*])cc5C4=O)cn3)nc1)C2=O | [6 empty] | 0.9871795
[*]C(=O)c1ccc2c(c1)C(=O)N(c1ccc3[nH]c(-c4ccc(N5C(=O)c6ccc([*])cc6C5=O)cc4)nc3c1)C2=O | [6 empty] | 0.9871795
[*]C(=O)c1ccc2c(c1)C(=O)N(c1ccc3c(c1)C(=O)c1cc(N4C(=O)c5ccc([*])cc5C4=O)ccc1-3)C2=O | [6 empty] | 0.9871795
[*]C(=O)c1ccc2c(c1)C(=O)N(c1ccc3c(c1)Cc1cc(N4C(=O)c5ccc([*])cc5C4=O)ccc1-3)C2=O | [6 empty] | 0.9871795
[*]C(=O)c1ccc2c(c1)C(=O)N(c1cccc(C#Cc3cccc(N4C(=O)c5ccc([*])cc5C4=O)c3)c1)C2=O | [6 empty] | 0.9871795
[*]C(=O)c1ccc2c(c1)C(=O)N(c1cccc(C(=O)c3ccc(Cc4ccc(C(=O)c5cccc(N6C(=O)c7ccc([*])cc7C6=O)c5)cc4)cc3)c1)C2=O | [6 empty] | 0.9871795
[*]C(=O)c1ccc2c(c1)C(=O)N(c1cccc(C(=O)c3ccc(Oc4ccc(N5C(=O)c6ccc([*])cc6C5=O)cc4)cc3)c1)C2=O | [6 empty] | 0.9871795
[*]C(=O)c1ccc2c(c1)C(=O)N(c1cccc(C(=O)c3cccc(N4C(=O)c5ccc([*])cc5C4=O)c3)c1)C2=O | [6 empty] | 0.9871795
[*]C(=O)c1ccc2c(c1)C(=O)N(c1cccc(C(=O)c3ccccc3N3C(=O)c4ccc([*])cc4C3=O)c1)C2=O | [6 empty] | 0.9871795
[*]C(=O)c1ccc2c(c1)C(=O)N(c1cccc(C(O)c3cccc(N4C(=O)c5ccc([*])cc5C4=O)c3)c1)C2=O | [6 empty] | 0.9871795
[*]C(=O)c1ccc2c(c1)C(=O)N(c1cccc(C(c3cccc(N4C(=O)c5ccc([*])cc5C4=O)c3)(C(F)(F)F)C(F)(F)F)c1)C2=O | [6 empty] | 0.9871795
[*]C(=O)c1ccc2c(c1)C(=O)N(c1cccc(C(c3ccccc3)(c3cccc(N4C(=O)c5ccc([*])cc5C4=O)c3)C(F)(F)F)c1)C2=O | [6 empty] | 0.9871795
[*]C(=O)c1ccc2c(c1)C(=O)N(c1cccc(Cc3ccc(Cc4ccc(Cc5cccc(N6C(=O)c7ccc([*])cc7C6=O)c5)cc4)cc3)c1)C2=O | [6 empty] | 0.9871795
[*]C(=O)c1ccc2c(c1)C(=O)N(c1cccc(Cc3ccc(Cc4cccc(N5C(=O)c6ccc([*])cc6C5=O)c4)cc3)c1)C2=O | [6 empty] | 0.9871795
[*]C(=O)c1ccc2c(c1)C(=O)N(c1cccc(Cc3ccc(N4C(=O)c5ccc([*])cc5C4=O)cc3)c1)C2=O | [6 empty] | 0.9871795
[*]C(=O)c1ccc2c(c1)C(=O)N(c1cccc(Cc3cccc(N4C(=O)c5ccc([*])cc5C4=O)c3)c1)C2=O | [6 empty] | 0.9871795
[*]C(=O)c1ccc2c(c1)C(=O)N(c1cccc(N3C(=O)c4ccc(C(=O)c5cc([*])cc(C(C)(C)C)c5)cc4C3=O)c1)C2=O | [6 empty] | 0.9871795
[*]C(=O)c1ccc2c(c1)C(=O)N(c1cccc(N3C(=O)c4ccc(C(=O)c5cccc([*])c5)cc4C3=O)c1)C2=O | [6 empty] | 0.9871795
[*]C(=O)c1ccc2c(c1)C(=O)N(c1cccc(N3C(=O)c4ccc([*])cc4C3=O)c1)C2=O | [6 empty] | 0.9871795
[*]C(=O)c1ccc2c(c1)C(=O)N(c1cccc(Nc3nc(Nc4cccc(N5C(=O)c6ccc([*])cc6C5=O)c4)nc(-c4ccccc4)n3)c1)C2=O | [6 empty] | 0.9871795
[*]C(=O)c1ccc2c(c1)C(=O)N(c1cccc(Nc3nc(Nc4cccc(N5C(=O)c6ccc([*])cc6C5=O)c4)nc(N(c4ccccc4)c4ccccc4)n3)c1)C2=O | [6 empty] | 0.9871795
[*]C(=O)c1ccc2c(c1)C(=O)N(c1cccc(Nc3ncnc(Nc4cccc(N5C(=O)c6ccc([*])cc6C5=O)c4)n3)c1)C2=O | [6 empty] | 0.9871795
[*]C(=O)c1ccc2c(c1)C(=O)N(c1cccc(OCCOCCOc3cccc(N4C(=O)c5ccc([*])cc5C4=O)c3)c1)C2=O | [6 empty] | 0.9871795
[*]C(=O)c1ccc2c(c1)C(=O)N(c1cccc(OCCOc3cccc(N4C(=O)c5ccc([*])cc5C4=O)c3)c1)C2=O | [6 empty] | 0.9871795
[*]C(=O)c1ccc2c(c1)C(=O)N(c1cccc(OP(=O)(Oc3cccc(N4C(=O)c5ccc([*])cc5C4=O)c3)c3ccccc3)c1)C2=O | [6 empty] | 0.9871795
[*]C(=O)c1ccc2c(c1)C(=O)N(c1cccc(Oc3ccc(N4C(=O)c5ccc([*])cc5C4=O)cc3)c1)C2=O | [6 empty] | 0.9871795
[*]C(=O)c1ccc2c(c1)C(=O)N(c1cccc(Oc3ccc(P(=O)(c4ccccc4)c4ccc(Oc5ccc(N6C(=O)c7ccc([*])cc7C6=O)cc5)cc4)cc3)c1)C2=O | [6 empty] | 0.9871795
[*]C(=O)c1ccc2c(c1)C(=O)N(c1cccc(Oc3cccc(N4C(=O)c5ccc([*])cc5C4=O)c3)c1)C2=O | [6 empty] | 0.9871795
[*]C(=O)c1ccc2c(c1)C(=O)N(c1cccc(Oc3cccc(Oc4cccc(N5C(=O)c6ccc([*])cc6C5=O)c4)c3)c1)C2=O | [6 empty] | 0.9871795
[*]C(=O)c1ccc2c(c1)C(=O)N(c1cccc(P(=O)(c3ccc(C(F)(F)F)cc3)c3cccc(N4C(=O)c5ccc([*])cc5C4=O)c3)c1)C2=O | [6 empty] | 0.9871795
[*]C(=O)c1ccc2c(c1)C(=O)N(c1cccc(P(=O)(c3ccc(Oc4ccc(C56CC7CC(CC(C7)C5)C6)cc4)cc3)c3cccc(N4C(=O)c5ccc([*])cc5C4=O)c3)c1)C2=O | [6 empty] | 0.9871795
[*]C(=O)c1ccc2c(c1)C(=O)N(c1cccc(P(=O)(c3cccc(N4C(=O)c5ccc([*])cc5C4=O)c3)c3cc(C(F)(F)F)cc(C(F)(F)F)c3)c1)C2=O | [6 empty] | 0.9871795
[*]C(=O)c1ccc2c(c1)C(=O)N(c1cccc(P(=O)(c3ccccc3)c3cccc(N4C(=O)c5ccc([*])cc5C4=O)c3)c1)C2=O | [6 empty] | 0.9871795
[*]C(=O)c1ccc2c(c1)C(=O)N(c1cccc(S(=O)(=O)c3cccc(N4C(=O)c5ccc([*])cc5C4=O)c3)c1)C2=O | [6 empty] | 0.9871795
[*]C(=O)c1ccc2c(c1)C(=O)N(c1ccccc1C(=O)c1ccc(N3C(=O)c4ccc([*])cc4C3=O)cc1)C2=O | [6 empty] | 0.9871795
[*]C(=O)c1ccc2c(c1)C(=O)N(c1ccccc1C(=O)c1cccc(N3C(=O)c4ccc([*])cc4C3=O)c1)C2=O | [6 empty] | 0.9871795
[*]C(=O)c1ccc2c(c1)C(=O)N(c1ccccc1C(=O)c1ccccc1N1C(=O)c3ccc([*])cc3C1=O)C2=O | [6 empty] | 0.9871795
[*]C(=O)c1ccc2c(c1)C(=O)N(c1ccccc1Cc1ccc(N3C(=O)c4ccc([*])cc4C3=O)cc1)C2=O | [6 empty] | 0.9871795
[*]C(=O)c1ccc2c(c1)C(=O)N(c1ccccc1Cc1cccc(N3C(=O)c4ccc([*])cc4C3=O)c1)C2=O | [6 empty] | 0.9871795
[*]C(=O)c1ccc2c(c1)C(=O)N(c1ccccc1Cc1ccccc1N1C(=O)c3ccc([*])cc3C1=O)C2=O | [6 empty] | 0.9871795
[*]C(=O)c1ccc2c(c1)C(=O)N(c1ccccc1Oc1ccc(N3C(=O)c4ccc([*])cc4C3=O)cc1)C2=O | [6 empty] | 0.9871795
[*]C(=O)c1ccc2c(c1)C(=O)N(c1ccccc1Oc1cccc(N3C(=O)c4ccc([*])cc4C3=O)c1)C2=O | [6 empty] | 0.9871795
[*]C(=O)c1ccc2c(c1)C(=O)N(c1ccccc1Oc1ccccc1N1C(=O)c3ccc([*])cc3C1=O)C2=O | [6 empty] | 0.9871795
[*]C(=O)c1ccc2c(c1)C(=O)N(c1ncc(-c3ccc(Oc4ccc(N5C(=O)c6ccc([*])cc6C5=O)cc4)cc3)s1)C2=O | [6 empty] | 0.9871795
[*]C(=O)c1ccc2c(c1OCc1ccccc1[N+](=O)[O-])C(=O)N(c1ccc(Oc3ccc(N4C(=O)c5ccc([*])c(OCc6ccccc6[N+](=O)[O-])c5C4=O)cc3)cc1)C2=O | [6 empty] | 0.9871795
[*]C(=O)c1ccc2cc(C(=O)c3ccc(Oc4ccc(-c5ccc(Oc6ccc([*])cc6)cc5)cc4)cc3)ccc2c1 | [6 empty] | 0.9871795
[*]C(=O)c1ccc2cc(C(=O)c3ccc(Oc4ccc(-c5nc(-c6ccc(-c7nc(-c8ccc(Oc9ccc([*])cc9)cc8)c(-c8ccccc8)[nH]7)cc6)[nH]c5-c5ccccc5)cc4)cc3)ccc2c1 | [6 empty] | 0.9871795
[*]C(=O)c1ccc2cc(C(=O)c3ccc(Oc4ccc(-c5nc(-c6ccccc6)[nH]c5-c5ccc(Oc6ccc([*])cc6)cc5)cc4)cc3)ccc2c1 | [6 empty] | 0.9871795
[*]C(=O)c1ccc2cc(C(=O)c3ccc(Oc4ccc(N5C(=O)c6ccc(C(=O)c7ccc8c(c7)C(=O)N(c7ccc(Oc9ccc([*])cc9)cc7)C8=O)cc6C5=O)cc4)cc3)ccc2c1 | [6 empty] | 0.9871795
[*]C(=O)c1ccc2nc(-c3ccc(-c4cnc5cc([*])ccc5n4)cc3)cnc2c1 | [6 empty] | 0.9871795
[*]C(=O)c1ccc2nc(-c3ccc(-c4nc5ccc([*])cc5nc4-c4ccccc4)cc3)c(-c3ccccc3)nc2c1 | [6 empty] | 0.9871795
[*]C(=O)c1ccc2nc(-c3ccccc3)c(-c3ccc(-c4nc5cc([*])ccc5nc4-c4ccccc4)cc3)nc2c1 | [6 empty] | 0.9871795
[*]C(=O)c1ccc2nc(-c3ccccc3)c(-c3ccc(-c4nc5ccc([*])cc5nc4-c4ccccc4)cc3)nc2c1 | [6 empty] | 0.9871795
[*]C(=O)c1ccc2nc(-c3ccccc3)c(-c3ccc(-n4c(=O)c5cc6c(=O)n(-c7ccc(-c8nc9cc([*])ccc9nc8-c8ccccc8)cc7)c(=O)c6cc5c4=O)cc3)nc2c1 | [6 empty] | 0.9871795
[*]C(=O)c1ccc2nc(-c3ccccc3)c(-c3ccc(N4C(=O)C5OC6C(=O)N(c7ccc(-c8nc9cc([*])ccc9nc8-c8ccccc8)cc7)C(=O)C6C5C4=O)cc3)nc2c1 | [6 empty] | 0.9871795
[*]C(=O)c1ccc2nc(-c3ccccc3)c(-c3ccc(N4C(=O)c5ccc(C(=O)c6ccc7c(c6)C(=O)N(c6ccc(-c8nc9cc([*])ccc9nc8-c8ccccc8)cc6)C7=O)cc5C4=O)cc3)nc2c1 | [6 empty] | 0.9871795
[*]C(=O)c1ccc2nc(-c3ccccc3)c(-c3ccc(Oc4ccc(-c5nc6cc([*])ccc6nc5-c5ccccc5)cc4)cc3)nc2c1 | [6 empty] | 0.9871795
[*]C(=O)c1ccc2nc(C(=O)c3ccc(Oc4ccc(-c5ccc(Oc6ccc([*])cc6)cc5)cc4)cc3)ccc2c1 | [6 empty] | 0.9871795
[*]C(=O)c1ccc2ncc(-c3ccc(-c4cnc5ccc([*])cc5n4)cc3)nc2c1 | [6 empty] | 0.9871795
[*]C(=O)c1cccc(-c2cccc(C(=O)c3ccc(Oc4ccc(-c5nc(-c6cccc(-c7nc(-c8ccc(Oc9ccc([*])cc9)cc8)c(-c8ccccc8)[nH]7)c6)[nH]c5-c5ccccc5)cc4)cc3)c2)c1 | [6 empty] | 0.9871795
[*]C(=O)c1cccc(-c2cccc(C(=O)c3ccc(Oc4ccc(C(c5ccc(Oc6ccc([*])cc6)cc5)(C(F)(F)F)C(F)(F)F)cc4)cc3)c2)c1 | [6 empty] | 0.9871795
[*]C(=O)c1cccc(-c2cccc(C(=O)c3ccc(Oc4ccc(C5(c6ccc(Oc7ccc([*])cc7)cc6)c6ccccc6-c6ccccc65)cc4)cc3)c2)c1 | [6 empty] | 0.9871795
[*]C(=O)c1cccc(-c2cccc(C(=O)c3ccc(Oc4ccc(Oc5ccc([*])cc5)cc4)cc3)c2)c1 | [6 empty] | 0.9871795
[*]C(=O)c1cccc(-c2cccc(C(=O)c3ccc(Oc4ccc([*])cc4)cc3)c2)c1 | [6 empty] | 0.9871795
[*]C(=O)c1cccc(-n2c(=O)c3cc4c(=O)n(-c5ccc([*])cc5)c(=O)c4cc3c2=O)c1 | [6 empty] | 0.9871795
[*]C(=O)c1cccc(-n2c(=O)c3cc4c(=O)n(-c5cccc([*])c5)c(=O)c4cc3c2=O)c1 | [6 empty] | 0.9871795
[*]C(=O)c1cccc(C(=O)c2ccc(N3C(=O)c4ccc(C(=O)c5ccc6c(c5)C(=O)N(c5ccc([*])cc5)C6=O)cc4C3=O)cc2)c1 | [6 empty] | 0.9871795
[*]C(=O)c1cccc(C(=O)c2ccc(Oc3c(C(C)C)cc([*])cc3C(C)C)cc2)c1 | [6 empty] | 0.9871795
[*]C(=O)c1cccc(C(=O)c2ccc(Oc3ccc(-c4[nH]c(-c5ccccc5)nc4-c4ccc(Oc5ccc([*])cc5)cc4)cc3)cc2)c1 | [6 empty] | 0.9871795
[*]C(=O)c1cccc(C(=O)c2ccc(Oc3ccc(-c4c5c(c(-c6ccc(Oc7ccc([*])cc7)cc6)c6ccccc46)C(=O)N(c4ccc(F)cc4)C5=O)cc3)cc2)c1 | [6 empty] | 0.9871795
[*]C(=O)c1cccc(C(=O)c2ccc(Oc3ccc(-c4cc(-c5ccc(Oc6ccc([*])cc6)cc5)n[nH]4)cc3)cc2)c1 | [6 empty] | 0.9871795
[*]C(=O)c1cccc(C(=O)c2ccc(Oc3ccc(-c4cc(-c5ccc(Oc6ccc([*])cc6)cc5)nn4-c4ccccc4)cc3)cc2)c1 | [6 empty] | 0.9871795
[*]C(=O)c1cccc(C(=O)c2ccc(Oc3ccc(-c4ccc(-c5ccc(Oc6ccc([*])cc6)cc5)cc4)cc3)cc2)c1 | [6 empty] | 0.9871795
[*]C(=O)c1cccc(C(=O)c2ccc(Oc3ccc(-c4ccc(Oc5ccc([*])cc5)cc4)cc3)cc2)c1 | [6 empty] | 0.9871795
[*]C(=O)c1cccc(C(=O)c2ccc(Oc3ccc(-c4nc(-c5ccc(-c6nc(-c7ccc(Oc8ccc([*])cc8)cc7)c(-c7ccccc7)[nH]6)cc5)[nH]c4-c4ccccc4)cc3)cc2)c1 | [6 empty] | 0.9871795
[*]C(=O)c1cccc(C(=O)c2ccc(Oc3ccc(-c4nc(-c5cccc(-c6nc(-c7ccc(Oc8ccc([*])cc8)cc7)c(-c7ccccc7)[nH]6)c5)[nH]c4-c4ccccc4)cc3)cc2)c1 | [6 empty] | 0.9871795
[*]C(=O)c1cccc(C(=O)c2ccc(Oc3ccc(-c4nc5ccccc5n4-c4ccc(-c5ccc(-n6c(-c7ccc(Oc8ccc([*])cc8)cc7)nc7ccccc76)cc5)cc4)cc3)cc2)c1 | [6 empty] | 0.9871795
[*]C(=O)c1cccc(C(=O)c2ccc(Oc3ccc(-c4nc5ccccc5n4-c4ccc(-n5c(-c6ccc(Oc7ccc([*])cc7)cc6)nc6ccccc65)cc4)cc3)cc2)c1 | [6 empty] | 0.9871795
[*]C(=O)c1cccc(C(=O)c2ccc(Oc3ccc(-c4nnc(-c5ccccn5)nc4-c4ccc(Oc5ccc([*])cc5)cc4)cc3)cc2)c1 | [6 empty] | 0.9871795
[*]C(=O)c1cccc(C(=O)c2ccc(Oc3ccc(-n4c(=O)c5cc6c(=O)n(-c7ccc(Oc8ccc([*])cc8)c(C(F)(F)F)c7)c(=O)c6cc5c4=O)cc3C(F)(F)F)cc2)n1 | [6 empty] | 0.9871795
[*]C(=O)c1cccc(C(=O)c2ccc(Oc3ccc(-n4c(=O)c5cc6c(=O)n(-c7ccc(Oc8ccc([*])cc8)cc7)c(=O)c6cc5c4=O)cc3)cc2)c1 | [6 empty] | 0.9871795
[*]C(=O)c1cccc(C(=O)c2ccc(Oc3ccc(-n4c(=O)c5cc6c(=O)n(-c7ccc(Oc8ccc([*])cc8)cc7)c(=O)c6cc5c4=O)cc3)cc2)n1 | [6 empty] | 0.9871795
[*]C(=O)c1cccc(C(=O)c2ccc(Oc3ccc(C(c4ccc(Oc5ccc([*])cc5)cc4)(C(F)(F)F)C(F)(F)F)cc3)cc2)c1 | [6 empty] | 0.9871795
[*]C(=O)c1cccc(C(=O)c2ccc(Oc3ccc(C4(c5ccc(Oc6ccc([*])cc6)cc5)CCC5CCCCC5C4)cc3)cc2)c1 | [6 empty] | 0.9871795
[*]C(=O)c1cccc(C(=O)c2ccc(Oc3ccc(C4(c5ccc(Oc6ccc([*])cc6)cc5)c5ccccc5-c5ccccc54)cc3)cc2)c1 | [6 empty] | 0.9871795
[*]C(=O)c1cccc(C(=O)c2ccc(Oc3ccc(Cc4ccc(Oc5ccc([*])cc5)cc4)cc3)cc2)c1 | [6 empty] | 0.9871795
[*]C(=O)c1cccc(C(=O)c2ccc(Oc3ccc(N4C(=O)c5ccc(-c6ccc7c(c6)C(=O)N(c6ccc(Oc8ccc([*])cc8)cc6)C7=O)cc5C4=O)cc3)cc2)c1 | [6 empty] | 0.9871795
[*]C(=O)c1cccc(C(=O)c2ccc(Oc3ccc(N4C(=O)c5ccc(C(=O)c6ccc7c(c6)C(=O)N(c6ccc(Oc8ccc([*])cc8)cc6)C7=O)cc5C4=O)cc3)cc2)c1 | [6 empty] | 0.9871795
[*]C(=O)c1cccc(C(=O)c2ccc(Oc3ccc(N4C(=O)c5ccc(C(c6ccc7c(c6)C(=O)N(c6ccc(Oc8ccc([*])cc8)c(C(F)(F)F)c6)C7=O)(C(F)(F)F)C(F)(F)F)cc5C4=O)cc3C(F)(F)F)cc2)n1 | [6 empty] | 0.9871795
[*]C(=O)c1cccc(C(=O)c2ccc(Oc3ccc(N4C(=O)c5ccc(C(c6ccc7c(c6)C(=O)N(c6ccc(Oc8ccc([*])cc8)cc6)C7=O)(C(F)(F)F)C(F)(F)F)cc5C4=O)cc3)cc2)c1 | [6 empty] | 0.9871795
[*]C(=O)c1cccc(C(=O)c2ccc(Oc3ccc(N4C(=O)c5ccc(C(c6ccc7c(c6)C(=O)N(c6ccc(Oc8ccc([*])cc8)cc6)C7=O)(C(F)(F)F)C(F)(F)F)cc5C4=O)cc3)cc2)n1 | [6 empty] | 0.9871795
[*]C(=O)c1cccc(C(=O)c2ccc(Oc3ccc(N4C(=O)c5ccc(Oc6ccc(Oc7ccc(Oc8ccc9c(c8)C(=O)N(c8ccc(Oc%10ccc([*])cc%10)cc8)C9=O)cc7)cc6)cc5C4=O)cc3)cc2)c1 | [6 empty] | 0.9871795
[*]C(=O)c1cccc(C(=O)c2ccc(Oc3ccc(N4C(=O)c5ccc(Oc6ccc(Sc7ccc(Oc8ccc9c(c8)C(=O)N(c8ccc(Oc%10ccc([*])cc%10)cc8)C9=O)cc7)cc6)cc5C4=O)cc3)cc2)c1 | [6 empty] | 0.9871795
[*]C(=O)c1cccc(C(=O)c2ccc(Oc3ccc(N4C(=O)c5ccc(Oc6ccc7c(c6)C(=O)N(c6ccc(Oc8ccc([*])cc8)c(C(F)(F)F)c6)C7=O)cc5C4=O)cc3C(F)(F)F)cc2)n1 | [6 empty] | 0.9871795
[*]C(=O)c1cccc(C(=O)c2ccc(Oc3ccc(N4C(=O)c5ccc(Oc6ccc7c(c6)C(=O)N(c6ccc(Oc8ccc([*])cc8)cc6)C7=O)cc5C4=O)cc3)cc2)c1 | [6 empty] | 0.9871795
[*]C(=O)c1cccc(C(=O)c2ccc(Oc3ccc(N4C(=O)c5ccc(Oc6ccc7c(c6)C(=O)N(c6ccc(Oc8ccc([*])cc8)cc6)C7=O)cc5C4=O)cc3)cc2)n1 | [6 empty] | 0.9871795
[*]C(=O)c1cccc(C(=O)c2ccc(Oc3ccc(Oc4ccc([*])cc4)cc3)cc2)c1 | [6 empty] | 0.9871795
[*]C(=O)c1cccc(C(=O)c2ccc(Oc3ccc(Oc4ccc([*])cc4)cc3S(=O)(=O)O)cc2)c1 | [6 empty] | 0.9871795
[*]C(=O)c1cccc(C(=O)c2ccc(Oc3ccc(S(=O)(=O)c4ccc(Oc5ccc([*])cc5)cc4)cc3)cc2)c1 | [6 empty] | 0.9871795
[*]C(=O)c1cccc(C(=O)c2ccc(Oc3ccc([*])cc3)cc2)c1 | [6 empty] | 0.9871795
[*]C(=O)c1cccc(C(=O)c2ccc(Oc3ccc([*])cc3C)c(C(C)C)c2)c1 | [6 empty] | 0.9871795
[*]C(=O)c1cccc(C(=O)c2ccc(Oc3ccc([*])cc3CC)c(C(C)C)c2)c1 | [6 empty] | 0.9871795
[*]C(=O)c1cccc(C(=O)c2ccc(Oc3ccc([*])cc3CC)c(CC)c2)c1 | [6 empty] | 0.9871795
[*]C(=O)c1cccc(C(=O)c2ccc(Oc3cccc(Cc4cccc(Oc5ccc([*])cc5)c4)c3)cc2)c1 | [6 empty] | 0.9871795
[*]C(=O)c1cccc(C(=O)c2ccc(S(=O)(=O)c3ccc([*])cc3)cc2)c1 | [6 empty] | 0.9871795
[*]C(=O)c1cccc(N2C(=O)c3ccc(C(=O)c4ccc5c(c4)C(=O)N(c4ccc(Cc6ccc([*])cc6)cc4)C5=O)cc3C2=O)c1 | [6 empty] | 0.9871795
[*]C(=O)c1cccc(N2C(=O)c3ccc(C(=O)c4ccc5c(c4)C(=O)N(c4ccc(N([*])C)cc4)C5=O)cc3C2=O)c1 | [6 empty] | 0.9871795
[*]C(=O)c1cccc(N2C(=O)c3ccc(C(=O)c4ccc5c(c4)C(=O)N(c4ccc([*])cc4)C5=O)cc3C2=O)c1 | [6 empty] | 0.9871795
[*]C(=O)c1cccc(N2C(=O)c3ccc(C(=O)c4ccc5c(c4)C(=O)N(c4cccc(C(=O)c6ccc([*])cc6)c4)C5=O)cc3C2=O)c1 | [6 empty] | 0.9871795
[*]C(=O)c1cccc(N2C(=O)c3ccc(C(=O)c4ccc5c(c4)C(=O)N(c4cccc(Cc6ccc([*])cc6)c4)C5=O)cc3C2=O)c1 | [6 empty] | 0.9871795
[*]C(=O)c1cccc(N2C(=O)c3ccc(C(=O)c4ccc5c(c4)C(=O)N(c4cccc([*])c4)C5=O)cc3C2=O)c1 | [6 empty] | 0.9871795
[*]C(=O)c1cccc(N2C(=O)c3ccc(C(c4ccc5c(c4)C(=O)N(c4ccc(Oc6ccc([*])cc6)c(C(F)(F)F)c4)C5=O)(C(F)(F)F)C(F)(F)F)cc3C2=O)c1 | [6 empty] | 0.9871795
[*]C(=O)c1cccc(N2C(=O)c3ccc(C(c4ccc5c(c4)C(=O)N(c4ccc(Oc6ccc([*])cc6)cc4)C5=O)(C(F)(F)F)C(F)(F)F)cc3C2=O)c1 | [6 empty] | 0.9871795
[*]C(=O)c1cccc(N2C(=O)c3ccc(Oc4ccc5c(c4)C(=O)N(c4c(C)cc(C)c([*])c4C)C5=O)cc3C2=O)c1 | [6 empty] | 0.9871795
[*]C(=O)c1cccc(N2C(=O)c3ccc(Oc4ccc5c(c4)C(=O)N(c4ccc(Oc6ccc([*])cc6)c(C(F)(F)F)c4)C5=O)cc3C2=O)c1 | [6 empty] | 0.9871795
[*]C(=O)c1cccc(N2C(=O)c3ccc(Oc4ccc5c(c4)C(=O)N(c4ccc(Oc6ccc([*])cc6)cc4)C5=O)cc3C2=O)c1 | [6 empty] | 0.9871795
[*]C(=O)c1cccc(N2C(=O)c3ccc(Oc4ccc5c(c4)C(=O)N(c4cccc([*])c4)C5=O)cc3C2=O)c1 | [6 empty] | 0.9871795
[*]C(=O)c1cccc(N2C(=O)c3cccc(Oc4cccc5c4C(=O)N(c4cccc([*])c4)C5=O)c3C2=O)c1 | [6 empty] | 0.9871795
[*]C(=O)c1cccc(Oc2ccc([*])cc2)c1 | [6 empty] | 0.9871795
[*]C(=O)c1cccc(Oc2ccc3c(c2)C(=O)N(c2ccc(Oc4ccc(N5C(=O)c6ccc(Oc7ccc([*])cc7)cc6C5=O)cc4)cc2)C3=O)c1 | [6 empty] | 0.9871795
[*]C(=O)c1cccc(Oc2ccc3c(c2)C(=O)N(c2cccc(N4C(=O)c5ccc(Oc6ccc([*])cc6)cc5C4=O)c2)C3=O)c1 | [6 empty] | 0.9871795
[*]C(=O)c1cccc(Oc2cccc3c2C(=O)N(c2ccc(Oc4ccc(N5C(=O)c6cccc(Oc7ccc([*])cc7)c6C5=O)cc4)cc2)C3=O)c1 | [6 empty] | 0.9871795
[*]C(=O)c1cccc(Oc2cccc3c2C(=O)N(c2cccc(N4C(=O)c5cccc(Oc6ccc([*])cc6)c5C4=O)c2)C3=O)c1 | [6 empty] | 0.9871795
[*]C(=O)c1cccc2cccc(C(=O)c3ccc(Oc4ccc(-c5ccc(Oc6ccc([*])cc6)cc5)cc4)cc3)c12 | [6 empty] | 0.9871795
[*]C(=O)c1cccc2cccc(C(=O)c3ccc(Oc4ccc(C(c5ccc(Oc6ccc([*])cc6)cc5)(C(F)(F)F)C(F)(F)F)cc4)cc3)c12 | [6 empty] | 0.9871795
[*]C(=O)c1cccc2cccc(C(=O)c3ccc(Oc4ccc(C5(c6ccc(Oc7ccc([*])cc7)cc6)c6ccccc6-c6ccccc65)cc4)cc3)c12 | [6 empty] | 0.9871795
[*]C(=O)c1cccc2cccc(C(=O)c3ccc(Oc4ccc(Oc5ccc([*])cc5)cc4)cc3)c12 | [6 empty] | 0.9871795
[*]C(=O)c1ccccc1-c1ccccc1C(=O)c1ccc(Oc2ccc(-c3ccc(Oc4ccc([*])cc4)cc3)cc2)cc1 | [6 empty] | 0.9871795
[*]C(=O)c1ccccc1-c1ccccc1C(=O)c1ccc(Oc2ccc(C(c3ccc(Oc4ccc([*])cc4)cc3)(C(F)(F)F)C(F)(F)F)cc2)cc1 | [6 empty] | 0.9871795
[*]C(=O)c1ccccc1-c1ccccc1C(=O)c1ccc(Oc2ccc(C3(c4ccc(Oc5ccc([*])cc5)cc4)c4ccccc4-c4ccccc43)cc2)cc1 | [6 empty] | 0.9871795
[*]C(=O)c1ccccc1-c1ccccc1C(=O)c1ccc(Oc2ccc(Oc3ccc([*])cc3)cc2)cc1 | [6 empty] | 0.9871795
[*]C(=O)c1ccccc1-n1c(=O)c2cc3c(=O)n(-c4ccc([*])cc4)c(=O)c3cc2c1=O | [6 empty] | 0.9871795
[*]C(=S)Nc1ccc(Oc2ccc(NC(=S)n3c(=O)c4cc5c(=O)n([*])c(=O)c5cc4c3=O)cc2)cc1 | [6 empty] | 0.9871795
[*]C(C#N)=Cc1ccc(N(c2ccccc2)c2ccc(C=C(C#N)c3cc(OCCCCCCCC)c([*])cc3OCCCCCCCC)cc2)cc1 | [6 empty] | 0.9871795
[*]C(C#N)CC(C)(C)C([*])CCC(C)(O)C=C | [6 empty] | 0.9871795
[*]C(C(=O)OC)C([*])C(=O)OC(C)(C)C | [6 empty] | 0.9871795
[*]C(C)C([*])C(=O)OC(C)C | [6 empty] | 0.9871795
[*]C(C)C([*])C(=O)OC12CC3CC(C)(CC(C)(C3)C1)C2 | [6 empty] | 0.9871795
[*]C(C)C([*])C(=O)OC12CC3CC(CC(C3)C1)C2 | [6 empty] | 0.9871795
[*]C(C)C([*])C(=O)OCC | [6 empty] | 0.9871795
[*]C(C)C([*])C(=O)OCCC | [6 empty] | 0.9871795
[*]C(C)C([*])C(=O)OCCCC | [6 empty] | 0.9871795
[*]C(C=C1)=CC(OC(F)(F)F)=C1C2=CC=C(N3C(C4=CC(C5=O)=C(C(N5[*])=O)C=C4C3=O)=O)C=C2OC(F)(F)F | [6 empty] | 0.9871795
[*]C(C=CC)C[*] | [6 empty] | 0.9871795
[*]C(CC(C)(C)C([*])CCC(C)(O)C=C)OC(C)=O | [6 empty] | 0.9871795
[*]C(CC(c1ccccn1)C([*])c1ccccc1)c1ccccn1 | [6 empty] | 0.9871795
[*]C(CC1C(=O)NC(=O)C1[*])c1ccccc1 | [6 empty] | 0.9871795
[*]C(CC1C(=O)OC(=O)C1[*])OC1CCCCC1 | [6 empty] | 0.9871795
[*]C(CC1C(=O)OC(=O)C1[*])c1ccccc1 | [6 empty] | 0.9871795
[*]C(Cl)(C(=O)OC(C)C)C[*] | [6 empty] | 0.9871795
[*]C(Cl)(C(=O)OC(C)CC)C[*] | [6 empty] | 0.9871795
[*]C(Cl)(C(=O)OC1CCCCC1)C[*] | [6 empty] | 0.9871795
[*]C(Cl)(C(=O)OCCC)C[*] | [6 empty] | 0.9871795
[*]C(Cl)(C(=O)OCCCC)C[*] | [6 empty] | 0.9871795
[*]C(Cn1c(=O)c2cc3c(=O)n([*])c(=O)c3cc2c1=O)N1C(=O)c2ccccc2C1=O | [6 empty] | 0.9871795
[*]C(F)(C(F)(F)F)OC(F)(F)C(F)(F)C(F)(F)C(F)(F)C(F)(F)C(F)(F)OC(F)(C(F)(F)F)C1(=NC(C(F)(F)F)=NC([*])=N1) | [6 empty] | 0.9871795
[*]C(F)(F)C(F)(C(F)(F)F)[*] | [6 empty] | 0.9871795
[*]C(F)(F)C(F)(C1=C(F)C(F)=C(F)(C(F)=C1(F)))[*] | [6 empty] | 0.9871795
[*]C(F)(F)C(F)(C1=CC=C(C=C1))[*] | [6 empty] | 0.9871795
[*]C(F)(F)C(F)(Cl)[*] | [6 empty] | 0.9871795
[*]C(F)(F)C(F)(F)C(F)(F)C(F)(F)C1(=NC(C(F)(F)C(F)(F)OC(F)(F)F)=NC([*])=N1) | [6 empty] | 0.9871795
[*]C(F)(F)C([*])(F)C(F)(F)C(F)(F)C(F)(F)C(F)(F)C(F)(F)F | [6 empty] | 0.9871795
[*]C(F)(F)C([*])(F)C(F)(F)F | [6 empty] | 0.9871795
[*]C(F)(F)C([*])(F)Cl | [6 empty] | 0.9871795
[*]C(F)(F)C([*])(F)OC(F)(F)C(F)(F)C(F)(F)C(F)(F)F | [6 empty] | 0.9871795
[*]C(F)(F)C([*])(F)OC(F)(F)C(F)(F)F | [6 empty] | 0.9871795
[*]C(F)(F)C([*])(F)OC(F)(F)F | [6 empty] | 0.9871795
[*]C(F)(F)C([*])(F)OC(F)C(F)F | [6 empty] | 0.9871795
[*]C(F)(F)C([*])(F)c1c(F)c(F)c(F)c(F)c1F | [6 empty] | 0.9871795
[*]C(F)(F)C([*])(F)c1ccccc1 | [6 empty] | 0.9871795
[*]C(F)(F)C([*])(OC(F)(F)F)OC(F)(F)F | [6 empty] | 0.9871795
[*]C(F)(F)C1(F)C(F)(F)C(F)(F)C(F)(C1(F)(F))[*] | [6 empty] | 0.9871795
[*]C(F)(F)C1(F)C(F)(F)C([*])(F)C(F)(F)C(F)(Cl)C1(F)F | [6 empty] | 0.9871795
[*]C(F)(F)C1(F)C(F)(F)C([*])(F)C(F)(F)C(F)(F)C(F)(F)C1(F)F | [6 empty] | 0.9871795
[*]C(F)(F)C1(F)C(F)(F)C([*])(F)C(F)(F)C(F)(F)C1(F)F | [6 empty] | 0.9871795
[*]C(F)(F)C1(F)C(F)(F)C([*])(F)C(F)(F)C1(F)F | [6 empty] | 0.9871795
[*]C(F)(F)C1(F)C(F)(F)C([*])(F)C1(F)F | [6 empty] | 0.9871795
[*]C(F)(F)C1([*])OC(F)(C(F)(F)F)C(F)(C(F)(F)F)O1 | [6 empty] | 0.9871795
[*]C(F)(F)C1([*])OC(F)(F)C(F)(C(F)(F)F)O1 | [6 empty] | 0.9871795
[*]C(F)(F)C1([*])OC(F)(F)C(F)(F)O1 | [6 empty] | 0.9871795
[*]C(F)(F)C1=CC=C(C=C1)C(F)(F)[*] | [6 empty] | 0.9871795
[*]C(F)C([*])(F)F | [6 empty] | 0.9871795
[*]C(F)C([*])(F)OC(F)(F)F | [6 empty] | 0.9871795
[*]C(F)C([*])C(F)(F)F | [6 empty] | 0.9871795
[*]C(OC(F)(F)F)C([*])(F)F | [6 empty] | 0.9871795
[*]C([*])(F)Cl | [6 empty] | 0.9871795
[*]C([*])(F)F | [6 empty] | 0.9871795
[*]C([*])C(=O)OC | [6 empty] | 0.9871795
[*]C([*])C(=O)OC(C)C | [6 empty] | 0.9871795
[*]C([*])C(=O)OC1CCCCC1 | [6 empty] | 0.9871795
[*]C([*])C(=O)OCC | [6 empty] | 0.9871795
[*]C([*])C(=O)OCCC | [6 empty] | 0.9871795
[*]C([*])F | [6 empty] | 0.9871795
[*]C([*])O | [6 empty] | 0.9871795
[*]C([2H])([2H])C([*])(C(=O)OC([2H])([2H])C([2H])([2H])[2H])C([2H])([2H])[2H] | [6 empty] | 0.9871795
[*]C([2H])([2H])C([*])(C(=O)OC([2H])([2H])[2H])C([2H])([2H])[2H] | [6 empty] | 0.9871795
[*]C([2H])([2H])C([*])([2H])C([2H])([2H])[2H] | [6 empty] | 0.9871795
[*]C([2H])([2H])C([*])([2H])C([2H])=C([2H])[2H] | [6 empty] | 0.9871795
[*]C([2H])([2H])C([*])([2H])Cl | [6 empty] | 0.9871795
[*]C([2H])([2H])C([*])([2H])c1c([2H])c([2H])c([2H])c([2H])c1[2H] | [6 empty] | 0.9871795
[*]C(c1ccc(N(C)C)cc1)C([*])c1ccc([N+](=O)[O-])cc1 | [6 empty] | 0.9871795
[*]C/C=C/CC(=O)OCCCCCCCCCCCCCCCCOC([*])=O | [6 empty] | 0.9871795
[*]C/C=C/N(/C=C/CC1CC(=O)N(c2ccc(Cc3ccc(N4C(=O)CC([*])C4=O)cc3)cc2)C1=O)c1ccc(/N=N/c2ccc([N+](=O)[O-])cc2)cc1 | [6 empty] | 0.9871795
[*]C/C=C\C[*] | [6 empty] | 0.9871795
[*]C1(C)CC([*])(C)C(=O)N(C)C1=O | [6 empty] | 0.9871795
[*]C1(F)OC(C(F)(F)F)(C(F)(F)Cl)OC1([*])F | [6 empty] | 0.9871795
[*]C1=C(Br)C=C(C=C1(Br))C(C)(C)C1=CC(Br)=C(C(Br)=C1)OC(=O)O[*] | [6 empty] | 0.9871795
[*]C1=C(C)C=C(C=C1)C(C)(C)C1=CC=C(C(Cl)=C1)OC(=O)O[*] | [6 empty] | 0.9871795
[*]C1=C(C2=CC=CC=C2)C(C2=CC=CC=C2)=C2C=C(OC3=CC4=C(C5=CC=CC=C5)C(C5=CC=CC=C5)=C(N=C4C=C3)C3=CC=C(C=C3)C3=CC=C([*])C=C3)C=CC2=N1 | [6 empty] | 0.9871795
[*]C1=C(C2=CC=CC=C2)C(C2=CC=CC=C2)=C2C=C(OC3=CC4=C(C5=CC=CC=C5)C(C5=CC=CC=C5)=C(N=C4C=C3)C3=CC=C(OC4=CC=C([*])C=C4)C=C3)C=CC2=N1 | [6 empty] | 0.9871795
[*]C1=C(C2=CC=CC=C2)C(C2=CC=CC=C2)=C2C=C(OC3=CC4=C(C5=CC=CC=C5)C(C5=CC=CC=C5)=C(N=C4C=C3)C3=CC=C([*])C=C3)C=CC2=N1 | [6 empty] | 0.9871795
[*]C1=C(Cl)C=C(C=C1(Cl))C(C)(C)C1=CC(Cl)=C(C(Cl)=C1)OC(=O)O[*] | [6 empty] | 0.9871795
[*]C1=C(N=C2C=CC(=CC2=N1)C1=CC=C2N=C(C3=CC=CC=C3)C(=NC2=C1)C1=CC=C([*])C=C1)C1=CC=CC=C1 | [6 empty] | 0.9871795
[*]C1=C(c2ccc(-c3ccc4c(c3)C(CCCCCC)(CCCCCC)c3cc(-c5ccc([*])cc5)ccc3-4)cc2)C(=O)N(CCCCCCCC)C1=O | [6 empty] | 0.9871795
[*]C1=C(c2ccc(-c3ccc4c(c3)C(CCCCCC)(CCCCCC)c3cc(-c5ccc([*])cc5)ccc3-4)cc2)C(=O)N(CCCCCCCCCCCC)C1=O | [6 empty] | 0.9871795
[*]C1=C(c2ccccc2)C(=O)N(c2ccc(C3(c4ccc(N5C(=O)C(c6ccccc6)=C(c6ccc([*])cc6)C5=O)cc4)c4ccccc4-c4ccccc43)cc2)C1=O | [6 empty] | 0.9871795
[*]C1=C(c2ccccc2)C(=O)N(c2ccc(Oc3ccc(-c4ccc(Oc5ccc(N6C(=O)C(c7ccccc7)=C(c7ccc([*])cc7)C6=O)cc5)cc4)cc3)cc2)C1=O | [6 empty] | 0.9871795
[*]C1=C(c2ccccc2)C(=O)N(c2ccc(Oc3ccc(N4C(=O)C(c5ccccc5)=C(c5ccc([*])cc5)C4=O)cc3)cc2)C1=O | [6 empty] | 0.9871795
[*]C1=C(c2ccccc2)C(=O)N(c2ccc(Oc3ccc(Oc4ccc(N5C(=O)C(c6ccccc6)=C(c6ccc([*])cc6)C5=O)cc4)cc3)cc2)C1=O | [6 empty] | 0.9871795
[*]C1=CC(=CC=C1)O[*] | [6 empty] | 0.9871795
[*]C1=CC(C)=C(C(C)=C1)C(C)(C)C1=C(C)C=C(C=C1(C))OC(=O)O[*] | [6 empty] | 0.9871795
[*]C1=CC(C)=C(C=C1)C(C)(CC)C1=C(C)C=C(C=C1)OC(=O)O[*] | [6 empty] | 0.9871795
[*]C1=CC(C2=CC=CC=C2)=C2C=C(OC3=CC4=C(C=C(N=C4C=C3)C3=CC=C(C=C3)C3=CC=C([*])C=C3)C3=CC=CC=C3)C=CC2=N1 | [6 empty] | 0.9871795
[*]C1=CC(C2=CC=CC=C2)=C2C=C(OC3=CC4=C(C=C(N=C4C=C3)C3=CC=C(OC4=CC=C([*])C=C4)C=C3)C3=CC=CC=C3)C=CC2=N1 | [6 empty] | 0.9871795
[*]C1=CC(C2=CC=CC=C2)=C2C=C(OC3=CC4=C(C=C(N=C4C=C3)C3=CC=C([*])C=C3)C3=CC=CC=C3)C=CC2=N1 | [6 empty] | 0.9871795
[*]C1=CC=C(C(Cl)=C1)C(C)(C)C1=C(Cl)C=C(C=C1)OC(=O)O[*] | [6 empty] | 0.9871795
[*]C1=CC=C(C(Cl)=C1)C(C)(CC)C1=C(Cl)C=C(C=C1)OC(=O)O[*] | [6 empty] | 0.9871795
[*]C1=CC=C(C2=O)C(C(N2C3=CC=C(OC4=CC=C(N5C(C6=CC=C(O[*])C=C6C5=O)=O)C=C4)C=C3)=O)=C1 | [6 empty] | 0.9871795
[*]C1=CC=C(C2=O)C(C(N2C3=CC=CC(C(C4=CC=CC(N5C(C6=CC=C(O[*])C=C6C5=O)=O)=C4)=O)=C3)=O)=C1 | [6 empty] | 0.9871795
[*]C1=CC=C(C2=O)C(C(N2C3=CC=CC(S(C4=CC=CC(N5C(C6=CC=C(O[*])C=C6C5=O)=O)=C4)(=O)=O)=C3)=O)=C1 | [6 empty] | 0.9871795
[*]C1=CC=C(C=C1)C(=C(Cl)Cl)C1=CC=C(C=C1)OC(=O)O[*] | [6 empty] | 0.9871795
[*]C1=CC=C(C=C1)C(C(C)C)C1=CC=C(C=C1)OC(=O)O[*] | [6 empty] | 0.9871795
[*]C1=CC=C(C=C1)C(C(F)(Cl)F)(C(F)(Cl)F)C1=CC=C(C=C1)OC(=O)O[*] | [6 empty] | 0.9871795
[*]C1=CC=C(C=C1)C(C(F)(F)F)(C(F)(F)F)C1=CC=C(C=C1)OC(=O)O[*] | [6 empty] | 0.9871795
[*]C1=CC=C(C=C1)C(C)(C)C1=CC=C(C(Cl)=C1)OC(=O)O[*] | [6 empty] | 0.9871795
[*]C1=CC=C(C=C1)C(C)(C)C1=CC=C(C=C1)OC(=O)C1=CC=C(C=C1)C(=O)O[*] | [6 empty] | 0.9871795
[*]C1=CC=C(C=C1)C(C)(C)C1=CC=C(C=C1)OC1=CC=C(C=C1)S(=O)(=O)C1=CC=C(C=C1)O[*] | [6 empty] | 0.9871795
[*]C1=CC=C(C=C1)C(C)(C)C1=CC=C(C=C1)OCC(O)CO[*] | [6 empty] | 0.9871795
[*]C1=CC=C(C=C1)C(C)(C)C2=CC(=C(C(=C2)Cl)OC(=O)O[*])Cl | [6 empty] | 0.9871795
[*]C1=CC=C(C=C1)C(C)(CC)C1=CC=C(C=C1)OC(=O)O[*] | [6 empty] | 0.9871795
[*]C1=CC=C(C=C1)C(C)(CCC)C1=CC=C(C=C1)OC(=O)O[*] | [6 empty] | 0.9871795
[*]C1=CC=C(C=C1)C(C)C1=CC=C(C=C1)OC(=O)O[*] | [6 empty] | 0.9871795
[*]C1=CC=C(C=C1)C(C1=CC=CC=C1)(C)C1=CC=C(C=C1)OC(=O)O[*] | [6 empty] | 0.9871795
[*]C1=CC=C(C=C1)C(CCC)(CCC)C1=CC=C(C=C1)OC(=O)O[*] | [6 empty] | 0.9871795
[*]C1=CC=C(C=C1)C(CCC)C1=CC=C(C=C1)OC(=O)O[*] | [6 empty] | 0.9871795
[*]C1=CC=C(C=C1)C1(CC2CC1CC2)C1=CC=C(C=C1)OC(=O)O[*] | [6 empty] | 0.9871795
[*]C1=CC=C(C=C1)C1(CCCC1)C1=CC=C(C=C1)OC(=O)O[*] | [6 empty] | 0.9871795
[*]C1=CC=C(C=C1)C1(CCCCC1)C1=CC=C(C=C1)OC(=O)O[*] | [6 empty] | 0.9871795
[*]C1=CC=C(C=C1)C1(OC(=O)C2=CC=CC=C12)C1=CC=C(C=C1)C(=O)NC1=CC=C(C=C1)C1(NC(=O)C2=CC=CC=C12)C1=CC=C(C=C1)NC(=O)[*] | [6 empty] | 0.9871795
[*]C1=CC=C(C=C1)C1(OC(=O)C2=CC=CC=C12)C1=CC=C(C=C1)C(=O)NC1=CC=C(C=C1)C1(OC(=O)C2=CC=CC=C12)C1=CC=C(C=C1)NC(=O)[*] | [6 empty] | 0.9871795
[*]C1=CC=C(C=C1)C1(OC(=O)C2=CC=CC=C12)C1=CC=C(C=C1)C(=O)NC1=CC=C(C=C1)OC1=CC=C(C=C1)NC(=O)[*] | [6 empty] | 0.9871795
[*]C1=CC=C(C=C1)C1(OC(=O)C2=CC=CC=C12)C1=CC=C(C=C1)C(=O)OC1=CC=C(C=C1)C1(OC(=O)C2=CC=CC=C12)C1=CC=C(C=C1)OC(=O)[*] | [6 empty] | 0.9871795
[*]C1=CC=C(C=C1)C1(OC(=O)C2=CC=CC=C12)C1=CC=C(C=C1)C(=O)OC1=CC=C(C=C1)C1=CC=C(C=C1)OC(=O)[*] | [6 empty] | 0.9871795
[*]C1=CC=C(C=C1)C2(CC3C4C(C2C3)CCC4)C5=CC=C(C=C5)OC(=O)O[*] | [6 empty] | 0.9871795
[*]C1=CC=C(C=C1)C2=NN=C([N]2C3=CC=CC=C3)C4=CC(=CC=C4)C5=NN=C([N]5C6=CC=CC=C6)[*] | [6 empty] | 0.9871795
[*]C1=CC=C(C=C1)CC1=CC=C(C=C1)OC(=O)O[*] | [6 empty] | 0.9871795
[*]C1=CC=C(C=C1)N5C(=O)C4=CC2=C(C(N(C2=O)C3=CC=C(C=C3)C([*])=O)=O)C=C4C5=O | [6 empty] | 0.9871795
[*]C1=CC=C(C=C1)N5C(=O)C4=CC2=C(C(N(C2=O)C3=CC=C(C=C3)O[*])=O)C=C4C5=O | [6 empty] | 0.9871795
[*]C1=CC=C(C=C1)O[*] | [6 empty] | 0.9871795
[*]C1=CC=C(C=C1)S(=O)(=O)C1=CC=C(C=C1)OC1=CC=C(C=C1)S(=O)(=O)C1=CC=C(C=C1)O[*] | [6 empty] | 0.9871795
[*]C1=CC=C(C=C1)SC1=CC=C(C=C1)OC(=O)O[*] | [6 empty] | 0.9871795
[*]C1=CC=C(C=C1)S[*] | [6 empty] | 0.9871795
[*]C1=CC=C(OC2=CC=C(C=C2)OC3=CC=C(N4C(C(C5=C6C(N([*])C5=O)=O)=C(C=C6)C4=O)=O)C=C3)C=C1 | [6 empty] | 0.9871795
[*]C1=CC=C(OC2=CC=C(C=C2)OC3=CC=C(N4C(C(C=C(C(N5[*])=O)C(C5=O)=C6)=C6C4=O)=O)C=C3)C=C1 | [6 empty] | 0.9871795
[*]C1=CC=CC(=C1)N6C(=O)C5=CC2=C(C(N(C2=O)C3=CC(=CC=C3)OC4=CC=CC(=C4)O[*])=O)C=C5C6=O | [6 empty] | 0.9871795
[*]C1=CC=CC(=C1)NC(=O)CCCC(=O)NC1=CC=CC(=C1)OCC(O)CO[*] | [6 empty] | 0.9871795
[*]C1=CN=C2C=C3N=CC(=NC3=CC2=N1)C1=CC=C(C=C1)OC1=CC=C(C=C1)[*] | [6 empty] | 0.9871795
[*]C1=CN=C2C=CC(=CC2=N1)C(=O)C1=CC=C2N=CC(=NC2=C1)C1=CC=C(C=C1)[*] | [6 empty] | 0.9871795
[*]C1=CN=C2C=CC(=CC2=N1)C1=CC=C2N=CC(=NC2=C1)C1=CC=C(C=C1)C1=CC=C(C=C1)C1=CC=C(C=C1)[*] | [6 empty] | 0.9871795
[*]C1=CN=C2C=CC(=CC2=N1)C1=CC=C2N=CC(=NC2=C1)C1=CC=C(C=C1)[*] | [6 empty] | 0.9871795
[*]C1=CN=C2C=CC(=CC2=N1)OC1=CC=C2N=CC(=NC2=C1)C1=CC=C(C=C1)[*] | [6 empty] | 0.9871795
[*]C1=CN=C2C=CC(=CC2=N1)S(=O)C1=CC=C2N=CC(=NC2=C1)C1=CC=C(C=C1)[*] | [6 empty] | 0.9871795
[*]C1=NC2=C(C=CC=C2)C(=C1)C1=CC=C(OC2=CC=C(C=C2)C2=CC(=NC3=C2C=CC=C3)C2=CC=C(OC3=CC=C([*])C=C3)C=C2)C=C1 | [6 empty] | 0.9871795
[*]C1=NC2=C(C=CC=C2)C(=C1)C1=CC=C(OC2=CC=C(C=C2)C2=CC(=NC3=C2C=CC=C3)C2=CC=CC([*])=C2)C=C1 | [6 empty] | 0.9871795
[*]C1=NC2=C(C=CC=C2)C(C2=CC=C(OC3=CC=C(C=C3)C3=C(C4=CC=CC=C4)C(=NC4=C3C=CC=C4)C3=CC=C(OC4=CC=C([*])C=C4)C=C3)C=C2)=C1C1=CC=CC=C1 | [6 empty] | 0.9871795
[*]C1=NC2=C(C=CC=C2)C(C2=CC=C(OC3=CC=C(C=C3)C3=C(C4=CC=CC=C4)C(=NC4=C3C=CC=C4)C3=CC=CC([*])=C3)C=C2)=C1C1=CC=CC=C1 | [6 empty] | 0.9871795
[*]C1C(=O)N(C(C)(C)C)C(=O)C1[*] | [6 empty] | 0.9871795
[*]C1C(=O)N(C(C)CC)C(=O)C1[*] | [6 empty] | 0.9871795
[*]C1C(=O)N(C2CCCCC2)C(=O)C1[*] | [6 empty] | 0.9871795
[*]C1C(=O)N(CCCCCCCCOc2ccc(-c3ccc(C#N)cc3)cc2)C(=O)C1[*] | [6 empty] | 0.9871795
[*]C1C(=O)N(CCCCCCCOc2ccc(-c3ccc(C#N)cc3)cc2)C(=O)C1[*] | [6 empty] | 0.9871795
[*]C1C(=O)N(CCCCCCOc2ccc(-c3ccc(C#N)cc3)cc2)C(=O)C1[*] | [6 empty] | 0.9871795
[*]C1C(=O)N(CCCCCOc2ccc(-c3ccc(C#N)cc3)cc2)C(=O)C1[*] | [6 empty] | 0.9871795
[*]C1C(=O)N(CCCCOc2ccc(-c3ccc(C#N)cc3)cc2)C(=O)C1[*] | [6 empty] | 0.9871795
[*]C1C(=O)N(CCCOc2ccc(-c3ccc(C#N)cc3)cc2)C(=O)C1[*] | [6 empty] | 0.9871795
[*]C1C(=O)N(CCOc2ccc(-c3ccc(C#N)cc3)cc2)C(=O)C1[*] | [6 empty] | 0.9871795
[*]C1C(=O)N(c2c(CC)cccc2CC)C(=O)C1[*] | [6 empty] | 0.9871795
[*]C1C(=O)N(c2cc(Br)c(O[Si](C)(C)C(C)(C)C)c(Br)c2)C(=O)C1[*] | [6 empty] | 0.9871795
[*]C1C(=O)N(c2cc(Br)c(O[Si](C)(C)C)c(Br)c2)C(=O)C1[*] | [6 empty] | 0.9871795
[*]C1C(=O)N(c2cc(Br)c(O[Si](CC)(CC)CC)c(Br)c2)C(=O)C1[*] | [6 empty] | 0.9871795
[*]C1C(=O)N(c2cc(Br)c(O[Si](c3ccccc3)(c3ccccc3)c3ccccc3)c(Br)c2)C(=O)C1[*] | [6 empty] | 0.9871795
[*]C1C(=O)N(c2ccc(O[Si](C)(C)C(C)(C)C)cc2)C(=O)C1[*] | [6 empty] | 0.9871795
[*]C1C(=O)N(c2ccc(O[Si](C)(C)C)cc2)C(=O)C1[*] | [6 empty] | 0.9871795
[*]C1C(=O)N(c2ccc(O[Si](CC)(CC)CC)cc2)C(=O)C1[*] | [6 empty] | 0.9871795
[*]C1C(=O)N(c2ccc(O[Si](c3ccccc3)(c3ccccc3)c3ccccc3)cc2)C(=O)C1[*] | [6 empty] | 0.9871795
[*]C1C(=O)N(c2ccccc2C(=O)OC)C(=O)C1[*] | [6 empty] | 0.9871795
[*]C1C(=O)N(c2ccccc2C(=O)OCC)C(=O)C1[*] | [6 empty] | 0.9871795
[*]C1C(=O)N(c2ccccc2C(=O)OCCCC)C(=O)C1[*] | [6 empty] | 0.9871795
[*]C1C(=O)N(c2ccccc2C)C(=O)C1[*] | [6 empty] | 0.9871795
[*]C1C(=O)OC(=O)C1C1C2CC(C(=O)OC(C)CC)C(C2)C1[*] | [6 empty] | 0.9871795
[*]C1C(=O)OC(=O)C1C1C2CC(C(=O)OC3CCCCC3)C(C2)C1[*] | [6 empty] | 0.9871795
[*]C1C(=O)OC(=O)C1C1C2CC(C(=O)OCCOCC)C(C2)C1[*] | [6 empty] | 0.9871795
[*]C1C(=O)OC(=O)C1C1C2CC(COCCC)C(C2)C1[*] | [6 empty] | 0.9871795
[*]C1C([*])C2CC1C(C(=O)OCC13CC4CC(CC(C4)C1)C3)C2C(=O)OCC12CC3CC(CC(C3)C1)C2 | [6 empty] | 0.9871795
[*]C1C([*])C2CC1C(C(=O)OCC1CC3CCC1C3)C2C(=O)OCC1CC2CCC1C2 | [6 empty] | 0.9871795
[*]C1C([*])C2CC1C(C(=O)OCCC13CC4CC(CC(C4)C1)C3)C2C(=O)OCCC12CC3CC(CC(C3)C1)C2 | [6 empty] | 0.9871795
[*]C1C([*])C2CC1C(C(=O)OCCC1CC3CCC1C3)C2C(=O)OCCC1CC2CCC1C2 | [6 empty] | 0.9871795
[*]C1C([*])C2CC1C(C(=O)OCCCc1ccccc1)C2C(=O)OCCCc1ccccc1 | [6 empty] | 0.9871795
[*]C1C([*])C2CC1C(C(=O)OCCc1ccccc1)C2C(=O)OCCc1ccccc1 | [6 empty] | 0.9871795
[*]C1C([*])C2CC1C(C(=O)OCc1ccccc1)C2C(=O)OCc1ccccc1 | [6 empty] | 0.9871795
[*]C1C([*])C2CC1C(COCc1ccccc1)C2COCc1ccccc1 | [6 empty] | 0.9871795
[*]C1C([*])C2CC1C1C=CCC12 | [6 empty] | 0.9871795
[*]C1C2C/C(=C\C)C(C2)C1[*] | [6 empty] | 0.9871795
[*]C1C2CC(C(=O)OCCc3ccc(N(c4ccccc4)c4cccc(C)c4)cc3)C(C2)C1[*] | [6 empty] | 0.9871795
[*]C1C2CC(C(=O)OCCc3ccc(N(c4ccccc4)c4cccc5ccccc45)cc3)C(C2)C1[*] | [6 empty] | 0.9871795
[*]C1C2CC(C(=O)OCCc3ccc(N(c4ccccc4)c4ccccc4)cc3)C(C2)C1[*] | [6 empty] | 0.9871795
[*]C1C2CC(C)C(C2)C1[*] | [6 empty] | 0.9871795
[*]C1C2CC(C1[*])C([Si](C)(C)C)C2 | [6 empty] | 0.9871795
[*]C1C2CC(CCCCCCCCC(=O)OCC)C(C2)C1[*] | [6 empty] | 0.9871795
[*]C1C2CC(CCCCc3ccccc3)C(C2)C1[*] | [6 empty] | 0.9871795
[*]C1C2CCC(C2)C1S([*])(=O)=O | [6 empty] | 0.9871795
[*]C1C2CCC(C2)C1[*] | [6 empty] | 0.9871795
[*]C1C=C(C)C2C(=O)N(c3ccc(N4C(=O)CC([*])C4=O)cc3)C(=O)C2C1 | [6 empty] | 0.9871795
[*]C1C=C(C)C2C(=O)N(c3ccc(Oc4ccc(N5C(=O)CC([*])C5=O)cc4)cc3)C(=O)C2C1 | [6 empty] | 0.9871795
[*]C1C=C(CCCCCC)C([*])S1 | [6 empty] | 0.9871795
[*]C1C=CC([*])CC1 | [6 empty] | 0.9871795
[*]C1CC(C)(C)CC(C)(CN2C(=O)c3ccc(-c4ccc5c(c4)C(=O)N([*])C5=O)cc3C2=O)C1 | [6 empty] | 0.9871795
[*]C1CC(C)(C)CC(C)(CN2C(=O)c3ccc(C(=O)c4ccc5c(c4)C(=O)N([*])C5=O)cc3C2=O)C1 | [6 empty] | 0.9871795
[*]C1CC(C)(C)CC(C)(CN2C(=O)c3ccc(C(c4ccc5c(c4)C(=O)N([*])C5=O)(C(F)(F)F)C(F)(F)F)cc3C2=O)C1 | [6 empty] | 0.9871795
[*]C1CC(C)(C)CC(C)(CN2C(=O)c3ccc(Oc4ccc5c(c4)C(=O)N([*])C5=O)cc3C2=O)C1 | [6 empty] | 0.9871795
[*]C1CC([*])(C#N)C1 | [6 empty] | 0.9871795
[*]C1CC2CC1C([*])C2CCCC | [6 empty] | 0.9871795
[*]C1CC2CC1C([*])C2CCCCCC | [6 empty] | 0.9871795
[*]C1CCC(CC2CCC(N3C(=O)C4C5C=CC(C6C(=O)N([*])C(=O)C56)C4C3=O)CC2)CC1 | [6 empty] | 0.9871795
[*]C1CCC([*])C1 | [6 empty] | 0.9871795
[*]C1CCC2C(=O)N(c3ccc(Cc4ccc(N5C(=O)C6CCC([*])CC6C5=O)cc4)cc3)C(=O)C2C1 | [6 empty] | 0.9871795
[*]C1CCC2C(=O)N(c3ccc(Oc4ccc(N5C(=O)C6CCC([*])CC6C5=O)cc4)cc3)C(=O)C2C1 | [6 empty] | 0.9871795
[*]C1CCC2C(=O)N(c3ccc(Oc4ccc(Oc5ccc(N6C(=O)C7CCC([*])CC7C6=O)cc5)cc4)cc3)C(=O)C2C1 | [6 empty] | 0.9871795
[*]C1CCC2C(=O)N(c3ccc(Oc4ccc(Oc5ccc(Oc6ccc(N7C(=O)C8CCC([*])CC8C7=O)cc6)cc5)cc4)cc3)C(=O)C2C1 | [6 empty] | 0.9871795
[*]C1CCC2C(=O)N(c3ccc(Oc4ccc(S(=O)(=O)c5ccc(Oc6ccc(N7C(=O)C8CCC([*])CC8C7=O)cc6)cc5)cc4)cc3)C(=O)C2C1 | [6 empty] | 0.9871795
[*]C1CCC2C(=O)N(c3ccc(Oc4cccc(Oc5ccc(N6C(=O)C7CCC([*])CC7C6=O)cc5)c4)cc3)C(=O)C2C1 | [6 empty] | 0.9871795
[*]C1CCC2C(=O)N(c3cccc(N4C(=O)C5CCC([*])CC5C4=O)c3)C(=O)C2C1 | [6 empty] | 0.9871795
[*]C1CCCC(S([*])(=O)=O)C1 | [6 empty] | 0.9871795
[*]C1CCCCC1S([*])(=O)=O | [6 empty] | 0.9871795
[*]C1CCOC1[*] | [6 empty] | 0.9871795
[*]C1Cc2ccccc2C1[*] | [6 empty] | 0.9871795
[*]C1OC(C(F)(F)F)(C(F)(F)F)OC1([*])F | [6 empty] | 0.9871795
[*]C1OCCCC1C1C(=O)OC(=O)C1[*] | [6 empty] | 0.9871795
[*]C1OCOC(C([*])(F)F)C1(F)F | [6 empty] | 0.9871795
[*]C1Oc2ccccc2C1[*] | [6 empty] | 0.9871795
[*]C1c2cccc3cccc(c23)C1[*] | [6 empty] | 0.9871795
[*]C3=C(N=C2C=C1N=C(C(=NC1=CC2=N3)C4=CC(=CC=C4)[*])C5=CC=CC=C5)C6=CC=CC=C6 | [6 empty] | 0.9871795
[*]C3=C(N=C2C=C1N=C(C(=NC1=CC2=N3)C4=CC=C(C=C4)[*])C5=CC=CC=C5)C6=CC=CC=C6 | [6 empty] | 0.9871795
[*]C=C(C#N)C(=O)OCCCCCCCCCCOC(=O)/C(C#N)=C/c1ccc2c(c1)c1cc([*])ccc1n2CCCCCCC | [6 empty] | 0.9871795
[*]C=C(C#N)C(=O)OCCCCCCCCCCOC(=O)/C(C#N)=C/c1ccc2c(c1)c1cc([*])ccc1n2CCCCCCCCCCCCCC | [6 empty] | 0.9871795
[*]C=C(C#N)C(=O)OCCCCCCOC(=O)/C(C#N)=C/c1ccc2c(c1)c1cc([*])ccc1n2CCCCCCC | [6 empty] | 0.9871795
[*]C=C(C#N)C(=O)OCCCCCCOC(=O)/C(C#N)=C/c1ccc2c(c1)c1cc([*])ccc1n2CCCCCCCCCCCCCC | [6 empty] | 0.9871795
[*]C=C(C#N)c1cc(OCCCCCCCC)c(C(C#N)=Cc2cc(OCCCCCCCC)c([*])cc2OC)cc1OC | [6 empty] | 0.9871795
[*]C=C(C#N)c1cc(OCCCCCCCCCC)c(C(C#N)=Cc2cc(OCCCCCCCCCC)c([*])cc2OC)cc1OC | [6 empty] | 0.9871795
[*]C=C(C#N)c1cc(OCCCCCCCCCCCC)c(C(C#N)=Cc2cc(OCCCCCCCCCCCC)c([*])cc2OC)cc1OC | [6 empty] | 0.9871795
[*]C=C(C#N)c1cc(OCCCCCCCCCCCCCCCC)c(C(C#N)=Cc2cc(OCCCCCCCCCCCCCCCC)c([*])cc2OC)cc1OC | [6 empty] | 0.9871795
[*]C=C(C#N)c1ccc2c3ccc(C(C#N)=Cc4cc(OCC(CC)CCCC)c([*])cc4OCC(CC)CCCC)cc3n(CC(CC)CCCC)c2c1 | [6 empty] | 0.9871795
[*]C=C(C)CC([*])(C)C(=O)OC | [6 empty] | 0.9871795
[*]C=C([*])c1ccccc1 | [6 empty] | 0.9871795
[*]C=C(c1ccc(C(=Cc2cc(OC)c([*])cc2OC)c2ccc(C(F)(F)F)cc2)cc1)c1ccc(C(F)(F)F)cc1 | [6 empty] | 0.9871795
[*]C=C(c1ccc(F)cc1)c1ccc(-c2ccc(C(=Cc3cc(OC)c([*])cc3OC)c3ccc(F)cc3)cc2)cc1 | [6 empty] | 0.9871795
[*]C=C(c1ccc(F)cc1)c1ccc(C(=Cc2cc(OC)c([*])cc2OC)c2ccc(F)cc2)cc1 | [6 empty] | 0.9871795
[*]C=C(c1ccc(F)cc1)c1ccc(Oc2ccc(C(=Cc3cc(OC)c([*])cc3OC)c3ccc(F)cc3)cc2)cc1 | [6 empty] | 0.9871795
[*]C=C(c1ccc(F)cc1)c1ccc2cc(C(=Cc3cc(OC)c([*])cc3OC)c3ccc(F)cc3)ccc2c1 | [6 empty] | 0.9871795
[*]C=C(c1ccc(Oc2ccc(C(=Cc3cc(OC)c([*])cc3OC)c3ccc(C(F)(F)F)cc3)cc2)cc1)c1ccc(C(F)(F)F)cc1 | [6 empty] | 0.9871795
[*]C=C(c1ccccc1)c1ccc(-c2ccc(C(=Cc3cc(OC)c([*])cc3OC)c3ccccc3)cc2)cc1 | [6 empty] | 0.9871795
[*]C=C(c1ccccc1)c1ccc2c(c1)Sc1ccc(C(=Cc3cc(OCCCCCCCC)c([*])cc3OCCCCCCCC)c3ccccc3)cc1S2 | [6 empty] | 0.9871795
[*]C=C(c1ccccc1)c1ccc2cc(C(=Cc3cc(OC)c([*])cc3OC)c3ccccc3)ccc2c1 | [6 empty] | 0.9871795
[*]C=C1CC/C(=C\c2ccc(OC(=O)c3ccc(/N=C/c4ccc(/C=N/c5ccc(C(=O)Oc6ccc([*])cc6OC)cc5)cc4)cc3)c(OC)c2)C1=O | [6 empty] | 0.9871795
[*]C=C1CC/C(=C\c2ccc(OCCCCCCCCCCOP(=O)(OC)OCCCCCCCCCCOc3ccc([*])cc3OC)c(OC)c2)C1=O | [6 empty] | 0.9871795
[*]C=C1CC/C(=C\c2ccc(OCCCCCCCCOP(=O)(OC)OCCCCCCCCOc3ccc([*])cc3OC)c(OC)c2)C1=O | [6 empty] | 0.9871795
[*]C=C1CC/C(=C\c2ccc(OCCCCCCOP(=O)(OC)OCCCCCCOc3ccc([*])cc3OC)c(OC)c2)C1=O | [6 empty] | 0.9871795
[*]C=C1CC/C(=C\c2ccc(OCCCCOP(=O)(OC)OCCCCOc3ccc([*])cc3OC)c(OC)c2)C1=O | [6 empty] | 0.9871795
[*]C=C1CC/C(=C\c2ccc(OCCOP(=O)(OC)OCCOc3ccc([*])cc3OC)c(OC)c2)C1=O | [6 empty] | 0.9871795
[*]C=C1CCC/C(=C\c2cc(OC)c(OCCCCCCCCCCOc3c(OC)cc([*])cc3OC)c(OC)c2)C1=O | [6 empty] | 0.9871795
[*]C=C1CCC/C(=C\c2cc(OC)c(OCCCCCCCCOc3c(OC)cc([*])cc3OC)c(OC)c2)C1=O | [6 empty] | 0.9871795
[*]C=C1CCC/C(=C\c2cc(OC)c(OCCCCCCOc3c(OC)cc([*])cc3OC)c(OC)c2)C1=O | [6 empty] | 0.9871795
[*]C=C1CCC/C(=C\c2ccc(OC(=O)CCCCCCCCC(=O)Oc3ccc([*])cc3OC)c(OC)c2)C1=O | [6 empty] | 0.9871795
[*]C=C1CCC/C(=C\c2ccc(OC(=O)c3cccc(C(=O)Oc4ccc([*])cc4OC)c3)c(OC)c2)C1=O | [6 empty] | 0.9871795
[*]C=C1CCC/C(=C\c2ccc(OCC(=O)c3ccc(Oc4ccc(C(=O)COc5ccc([*])cc5OC)cc4)cc3)c(OC)c2)C1=O | [6 empty] | 0.9871795
[*]C=C1CCC/C(=C\c2ccc(OCCCCCCCCCCOc3ccc([*])cc3OC)c(OC)c2)C1=O | [6 empty] | 0.9871795
[*]C=C1CCC/C(=C\c2ccc(OCCCCCCCCOc3ccc([*])cc3OC)c(OC)c2)C1=O | [6 empty] | 0.9871795
[*]C=C1CCC/C(=C\c2ccc(OCCCCCCOc3ccc([*])cc3OC)c(OC)c2)C1=O | [6 empty] | 0.9871795
[*]C=CC(=O)NC(Cc1ccccc1)C(=O)OC/C=C/COC(=O)C(Cc1ccccc1)NC([*])=O | [6 empty] | 0.9871795
[*]C=CC(=O)NC(Cc1ccccc1)C(=O)OCCCCCCOC(=O)C(Cc1ccccc1)NC([*])=O | [6 empty] | 0.9871795
[*]C=CC(=O)NC(Cc1ccccc1)C(=O)OCCCCOC(=O)C(Cc1ccccc1)NC([*])=O | [6 empty] | 0.9871795
[*]C=CC(=O)NNC(=O)/C=C/C(=O)NCCCCCCNC([*])=O | [6 empty] | 0.9871795
[*]C=CC(=O)Nc1ccc(OC(=O)/C=C/C(=O)NNC(=O)/C=C/C(=O)Oc2ccc(NC(=O)/C=C/C(=O)NNC([*])=O)cc2)cc1 | [6 empty] | 0.9871795
[*]C=CC(=O)Nc1ccc(OC(=O)c2ccccc2C(=O)NNC(=O)c2ccccc2C(=O)Oc2ccc(NC(=O)/C=C/C(=O)NNC([*])=O)cc2)cc1 | [6 empty] | 0.9871795
[*]C=CC(=O)Nc1cccc(C=C2CCC(=Cc3cccc(NC(=O)C=CC(=O)NNC([*])=O)c3)C2=O)c1 | [6 empty] | 0.9871795
[*]C=CC(=O)Nc1cccc(C=C2CCCC(=Cc3cccc(NC(=O)C=CC(=O)NNC([*])=O)c3)C2=O)c1 | [6 empty] | 0.9871795
[*]C=CC(=O)OC1COC2C(OC([*])=O)COC12 | [6 empty] | 0.9871795
[*]C=CC(=O)OCCCCOC([*])=O | [6 empty] | 0.9871795
[*]C=CC(=O)OCCOC(=O)/C=C/C(=O)NCCCCCCNC([*])=O | [6 empty] | 0.9871795
[*]C=CC(=O)OCCOC([*])=O | [6 empty] | 0.9871795
[*]C=CC(=O)OCCOCCOC(=O)/C=C/C(=O)NCCCCCCNC([*])=O | [6 empty] | 0.9871795
[*]C=CC(=O)OCCOCCOC([*])=O | [6 empty] | 0.9871795
[*]C=CC(=O)OCCOCCOCCOC(=O)/C=C/C(=O)NCCCCCCNC([*])=O | [6 empty] | 0.9871795
[*]C=CC(=O)OCCOCCOCCOCCOC(=O)/C=C/C(=O)NCCCCCCNC([*])=O | [6 empty] | 0.9871795
[*]C=CC(C(=O)OC12CC3CC(CC(C3)C1)C2)C([*])C | [6 empty] | 0.9871795
[*]C=CC(C(=O)OCC)C([*])C(=O)OCC | [6 empty] | 0.9871795
[*]C=CC(C(=O)OCCCCCCN(C)c1ccc(N(C)C)cc1)C([*])C | [6 empty] | 0.9871795
[*]C=CC(C(=O)OCCCN(C)c1ccc(N(C)C)cc1)C([*])C | [6 empty] | 0.9871795
[*]C=CC(C(=O)OCCN(C)c1ccc(N(C)C)cc1)C([*])C | [6 empty] | 0.9871795
[*]C=CC(C(=O)OCc1ccccc1)C([*])C(=O)OCc1ccccc1 | [6 empty] | 0.9871795
[*]C=CC(C)C([*])(C)C(=O)OC | [6 empty] | 0.9871795
[*]C=CC(C)C([*])C(=O)OC | [6 empty] | 0.9871795
[*]C=CC(COCc1ccccc1)C([*])COCc1ccccc1 | [6 empty] | 0.9871795
[*]C=CC([*])(C)C | [6 empty] | 0.9871795
[*]C=CC([*])(C)c1ccccc1 | [6 empty] | 0.9871795
[*]C=CC1=C([*])CC(C(=O)OCC)(C(=O)OCC)C1 | [6 empty] | 0.9871795
[*]C=CC1=CC(=C(C#N)C#N)C=C(/C=C/c2sc(-c3ccc(-c4ccc(-c5ccc(-c6sc([*])c(CCCCCC)c6CCCCCC)s5)s4)s3)c(CCCCCC)c2CCCCCC)O1 | [6 empty] | 0.9871795
[*]C=CC1=CC(=C(C#N)C#N)C=C(/C=C/c2sc(-c3ccc(-c4ccc(-c5sc([*])c(CCCCCC)c5CCCCCC)s4)s3)c(CCCCCC)c2CCCCCC)O1 | [6 empty] | 0.9871795
[*]C=CC1=CC(=C(C#N)C#N)C=C(/C=C/c2sc(-c3ccc(-c4sc([*])c(CCCCCC)c4CCCCCC)s3)c(CCCCCC)c2CCCCCC)O1 | [6 empty] | 0.9871795
[*]C=CC1=CC(=C(C#N)C#N)C=C(/C=C/c2sc(-c3ccc4c(c3)C(CCCCCC)(CCCCCC)c3cc(-c5sc([*])c(CCCCCC)c5CCCCCC)ccc3-4)c(CCCCCC)c2CCCCCC)O1 | [6 empty] | 0.9871795
[*]C=CC1=CC(=C(C#N)C#N)C=C(/C=C/c2sc(-c3ccc4c(c3)Sc3cc(-c5sc([*])c(CCCCCC)c5CCCCCC)ccc3N4CCCCCC)c(CCCCCC)c2CCCCCC)O1 | [6 empty] | 0.9871795
[*]C=CC1CC([*])C(C(=O)OC(C)(C)C)C1C(=O)OC(C)(C)C | [6 empty] | 0.9871795
[*]C=CC1CC([*])C(C(=O)OC)C1C(=O)OC | [6 empty] | 0.9871795
[*]C=CC1CC([*])C(C(=O)OCCCCCCCCCCCOc2ccc(-c3ccc(C#N)cc3)cc2)C1C(=O)OCCCCCCCCCCCOc1ccc(-c2ccc(C#N)cc2)cc1 | [6 empty] | 0.9871795
[*]C=CC1CC([*])C(C(=O)OCCCCCCOc2ccc(-c3ccc(C#N)cc3)cc2)C1C(=O)OCCCCCCOc1ccc(-c2ccc(C#N)cc2)cc1 | [6 empty] | 0.9871795
[*]C=CC1CC([*])C(C(=O)Oc2ccccc2)C1C(=O)Oc1ccccc1 | [6 empty] | 0.9871795
[*]C=CC1CC([*])C(F)(OC(F)(F)C(F)(F)C(F)(F)F)C1(F)F | [6 empty] | 0.9871795
[*]C=CC1CC([*])C/C1=C\C | [6 empty] | 0.9871795
[*]C=CC1CC([*])C2C(=O)N(CCC)C(=O)C12 | [6 empty] | 0.9871795
[*]C=CC1CC([*])C2C(=O)N(CCCC)C(=O)C12 | [6 empty] | 0.9871795
[*]C=CC1CC([*])C2C(=O)N(CCCCC)C(=O)C12 | [6 empty] | 0.9871795
[*]C=CC1CC([*])C2C(=O)N(CCCCCC)C(=O)C12 | [6 empty] | 0.9871795
[*]C=CC1CC([*])C2C(=O)N(CCCCCCC)C(=O)C12 | [6 empty] | 0.9871795
[*]C=CC1CC([*])C2C(=O)N(CCCCCCCC)C(=O)C12 | [6 empty] | 0.9871795
[*]C=CC1CC([*])C2C(=O)N(CCCCCCCCC)C(=O)C12 | [6 empty] | 0.9871795
[*]C=CC1CC([*])C2C(=O)N(CCCCCCCCCC)C(=O)C12 | [6 empty] | 0.9871795
[*]C=CC1CC([*])C2C(=O)N(CCCCCCCCCCCC)C(=O)C12 | [6 empty] | 0.9871795
[*]C=CC1CC([*])C2C(=O)N(c3cc(C(F)(F)F)cc(C(F)(F)F)c3)C(=O)C12 | [6 empty] | 0.9871795
[*]C=CC1CC([*])C2C(=O)N(c3ccc(C)cc3)C(=O)C12 | [6 empty] | 0.9871795
[*]C=CC1CC([*])C2C(=O)N(c3cccc(C)c3)C(=O)C12 | [6 empty] | 0.9871795
[*]C=CC1CC([*])C2C(=O)N(c3ccccc3)C(=O)C12 | [6 empty] | 0.9871795
[*]C=CC1CC([*])C2C(=O)N(c3ccccc3C)C(=O)C12 | [6 empty] | 0.9871795
[*]C=CC1CC([*])C2C=CCC12 | [6 empty] | 0.9871795
[*]C=CC1CC([*])CC1(C#N)CC | [6 empty] | 0.9871795
[*]C=CC1CC([*])CC1(C#N)CCC | [6 empty] | 0.9871795
[*]C=CC1CC([*])CC1(C#N)CCCC | [6 empty] | 0.9871795
[*]C=CC1CC([*])CC1(C#N)C[Si](C)(C)C | [6 empty] | 0.9871795
[*]C=CC1CC([*])CC1(C#N)C[Si](C)(C)O[Si](C)(C)C | [6 empty] | 0.9871795
[*]C=CC1CC([*])CC1(C#N)[Si](C)(C)C | [6 empty] | 0.9871795
[*]C=CC1CC([*])CC1(C#N)[Si](C)(C)O[Si](C)(C)C | [6 empty] | 0.9871795
[*]C=CC1CC([*])CC1(C#N)[Si](C)(C)O[Si](C)(C)O[Si](C)(C)C | [6 empty] | 0.9871795
[*]C=CC1CC([*])CC1(C#N)[Si](C)(C)[Si](C)(C)C | [6 empty] | 0.9871795
[*]C=CC1CC([*])CC1C#N | [6 empty] | 0.9871795
[*]C=CC1CC([*])CC1C(=O)OC | [6 empty] | 0.9871795
[*]C=CC1CC([*])CC1C(=O)OCCCCCCCCOc1ccc(/C=C/c2ccc([N+](=O)[O-])cc2)cc1 | [6 empty] | 0.9871795
[*]C=CC1CC([*])CC1C(=O)OCCNC(C)(C)C | [6 empty] | 0.9871795
[*]C=CC1CC([*])CC1C(=O)Oc1ccccc1 | [6 empty] | 0.9871795
[*]C=CC1CC([*])CC1C1CC=CCC1 | [6 empty] | 0.9871795
[*]C=CC1CC([*])CC1[Si](C)(C)C | [6 empty] | 0.9871795
[*]C=CC1CC([*])CC1[Si](C)(C)C[Si](C)(C)C | [6 empty] | 0.9871795
[*]C=CCC([*])C | [6 empty] | 0.9871795
[*]C=CCC([*])COCC(=O)OCCCCCCCCOc1ccc(/C=C/c2ccc([N+](=O)[O-])cc2)cc1 | [6 empty] | 0.9871795
[*]C=CCC([*])OC | [6 empty] | 0.9871795
[*]C=CCS(=O)(=O)C([*])C | [6 empty] | 0.9871795
[*]C=CCS(=O)(=O)C([*])CC | [6 empty] | 0.9871795
[*]C=CNc1cccc(S(=O)(=O)c2cccc(N/C=C/C(=O)c3cccc(C([*])=O)c3)c2)c1 | [6 empty] | 0.9871795
[*]C=C[Ge](C=C[Si]([*])(c1ccccc1)c1ccccc1)(c1ccccc1)c1ccccc1 | [6 empty] | 0.9871795
[*]C=C[Ge]([*])(c1ccccc1)c1ccccc1 | [6 empty] | 0.9871795
[*]C=C[Si]([*])(c1ccccc1)c1ccccc1 | [6 empty] | 0.9871795
[*]C=Cc1cc(C(C)C)c(/C=C/c2cc(OC)c(OCCCCCCCCOc3c(OC)cc([*])cc3OC)c(OC)c2)cc1C(C)C | [6 empty] | 0.9871795
[*]C=Cc1cc(OC)c(C=Cc2cc(OC)c([*])cc2OCC(CC)CCCC)cc1OC | [6 empty] | 0.9871795
[*]C=Cc1cc(OC)c(C=Cc2cc(OCC(CC)CCCC)c([*])cc2OC)cc1OC | [6 empty] | 0.9871795
[*]C=Cc1cc(OC)c(OCCCCCCCCOc2c(OC)cc(/C=C/c3cc(CCCCCC)c([*])cc3CCCCCC)cc2OC)c(OC)c1 | [6 empty] | 0.9871795
[*]C=Cc1cc(OC)c([*])cc1OCC(CC)CCCC | [6 empty] | 0.9871795
[*]C=Cc1cc(OC)c([*])cc1OCCC(C)CCCC(C)C | [6 empty] | 0.9871795
[*]C=Cc1cc(OCC(CC)CCCC)c([*])cc1-c1ccc(F)c(C(F)(F)F)c1 | [6 empty] | 0.9871795
[*]C=Cc1cc(OCC(CC)CCCC)c([*])cc1-c1ccc(N(c2ccc(OC)cc2)c2ccc(OC)cc2)cc1 | [6 empty] | 0.9871795
[*]C=Cc1cc(OCC(CC)CCCC)c([*])cc1OC | [6 empty] | 0.9871795
[*]C=Cc1cc(OCC2CC3CC2C2CCCC32)c([*])cc1OC | [6 empty] | 0.9871795
[*]C=Cc1cc(OCCC(C)CCCC(C)C)c([*])cc1OC | [6 empty] | 0.9871795
[*]C=Cc1cc(OCCCC)c([*])cc1OC | [6 empty] | 0.9871795
[*]C=Cc1cc(OCCCCCC)c(/C=N/c2ccc(C(=O)OCCCCOCCCCOCCCCOC(=O)c3ccc(/N=C/c4cc(OCCCCCC)c(/C=C/c5cc(OCCCCCC)c([*])cc5OCCCCCC)cc4OCCCCCC)cc3)cc2)cc1OCCCCCC | [6 empty] | 0.9871795
[*]C=Cc1cc(OCCCCCC)c([*])cc1OC | [6 empty] | 0.9871795
[*]C=Cc1cc(OCCCCCCCC)c([*])cc1OC | [6 empty] | 0.9871795
[*]C=Cc1cc(OCCCCCCCCCCCC)c([*])cc1OC | [6 empty] | 0.9871795
[*]C=Cc1cc(OCCc2ccccc2)c([*])cc1OC | [6 empty] | 0.9871795
[*]C=Cc1ccc(-c2ccc(C=Cc3cc(CCCCCCCCCC)c([*])cc3CCCCCCCCCC)nc2)cn1 | [6 empty] | 0.9871795
[*]C=Cc1ccc(-c2nnc(-c3ccc(/C=C/c4ccc5c(c4)c4cc(-c6ccc7c(c6)c6cc([*])ccc6n7CCCCCCCC)ccc4n5CCCCCCCC)cc3)n2-c2ccccc2)cc1 | [6 empty] | 0.9871795
[*]C=Cc1ccc(-c2nnc(-c3ccc(C=Cc4ccc5c(c4)c4cc([*])ccc4n5CCCCCCCC)cc3)n2-c2ccccc2)cc1 | [6 empty] | 0.9871795
[*]C=Cc1ccc(/C=C(\Oc2ccccc2)c2ccc(/C(=C/c3ccc(C=Cc4cc(OC)c([*])cc4OC)cc3)c3ccc(Oc4ccccc4)cc3)cc2)cc1 | [6 empty] | 0.9871795
[*]C=Cc1ccc(/C=C/C(=O)Nc2ccc(Cc3ccc(NC([*])=O)cc3)cc2)cc1 | [6 empty] | 0.9871795
[*]C=Cc1ccc(/C=C/C(=O)OCCN(CCOC([*])=O)c2ccc(/N=N/c3ccc([N+](=O)[O-])cc3)cc2)cc1 | [6 empty] | 0.9871795
[*]C=Cc1ccc(/C=C/C(=O)Oc2ccc(-c3ccc(OC([*])=O)cc3)cc2)cc1 | [6 empty] | 0.9871795
[*]C=Cc1ccc(/C=C/C(=O)Oc2ccc(OC([*])=O)cc2)cc1 | [6 empty] | 0.9871795
[*]C=Cc1ccc(/C=C/[Si](C)(C)c2ccc([Si]([*])(C)C)cc2)cc1 | [6 empty] | 0.9871795
[*]C=Cc1ccc(/C=C/[Si](C)(C)c2cccc([Si]([*])(C)C)c2)cc1 | [6 empty] | 0.9871795
[*]C=Cc1ccc(/C=C/[Si](C)(CCC(F)(F)F)c2ccc([Si]([*])(C)CCC(F)(F)F)cc2)cc1 | [6 empty] | 0.9871795
[*]C=Cc1ccc(/C=C/[Si](C)(CCC(F)(F)F)c2cccc([Si]([*])(C)CCC(F)(F)F)c2)cc1 | [6 empty] | 0.9871795
[*]C=Cc1ccc(/C=C/c2cc(OC)c(OCCCCCCCCCCCCOc3c(OC)cc([*])cc3OC)c(OC)c2)cc1 | [6 empty] | 0.9871795
[*]C=Cc1ccc(/C=C/c2cc(OC)c(OCCCCCCCCCCOc3c(OC)cc([*])cc3OC)c(OC)c2)cc1 | [6 empty] | 0.9871795
[*]C=Cc1ccc(/C=C/c2cc(OC)c(OCCCCCCCCOc3c(OC)cc([*])cc3OC)c(OC)c2)cc1 | [6 empty] | 0.9871795
[*]C=Cc1ccc(/C=C/c2cc(OC)c(OCCCCCCOc3c(OC)cc([*])cc3OC)c(OC)c2)cc1 | [6 empty] | 0.9871795
[*]C=Cc1ccc(/C=C/c2cc(OCCCCCCCC)c([*])cc2OCCCCCCCC)c2nsnc12 | [6 empty] | 0.9871795
[*]C=Cc1ccc(/C=C/c2ccc(/C=C/c3cc(OC)c(OCCCCCCCCOc4c(OC)cc([*])cc4OC)c(OC)c3)cc2)cc1 | [6 empty] | 0.9871795
[*]C=Cc1ccc(/C=C/c2ccc3c(c2)C(CCCCCCOc2ccc4ccc(=O)oc4c2)(CCCCCCOc2ccc4ccc(=O)oc4c2)c2cc([*])ccc2-3)cc1 | [6 empty] | 0.9871795
[*]C=Cc1ccc(/C=C/c2ccc3c(c2)Sc2cc([*])ccc2N3c2ccc(OCCCCCCCCCCCC)cc2)cc1 | [6 empty] | 0.9871795
[*]C=Cc1ccc(/C=C/c2ccc3c(c2)Sc2cc([*])ccc2N3c2ccc(OCCCCCCCCCCCC)cc2)s1 | [6 empty] | 0.9871795
[*]C=Cc1ccc(C=CC(=O)Nc2ccc(Oc3ccc(NC([*])=O)cc3)cc2)cc1 | [6 empty] | 0.9871795
[*]C=Cc1ccc(C=Cc2cc(OCCCCCCC)c([*])cc2OCCCCCCC)cc1 | [6 empty] | 0.9871795
[*]C=Cc1ccc(C=Cc2cc(OCCCCCCCCC)c([*])cc2OCCCCCCCCC)cc1 | [6 empty] | 0.9871795
[*]C=Cc1ccc(C=Cc2cc(OCCCCCCCCCCCC)c([*])cc2OCCCCCCCCCCCC)cc1 | [6 empty] | 0.9871795
[*]C=Cc1ccc(C=Cc2cc(OCCCCCCCCCCCCCCCC)c([*])cc2OCCCCCCCCCCCCCCCC)cc1 | [6 empty] | 0.9871795
[*]C=Cc1ccc(N(c2ccccc2)c2ccc(C=Cc3cc(OCC(CC)CCCC)c([*])cc3OC)cc2)cc1 | [6 empty] | 0.9871795
[*]C=Cc1ccc(N(c2ccccc2)c2ccc(C=Cc3cc(OCCCCCCCC)c([*])cc3OCCCCCCCC)cc2)cc1 | [6 empty] | 0.9871795
[*]C=Cc1ccc(OCCCCCCCCCCOC(=O)c2ccc(-c3nnc(-c4ccc(C(=O)OCCCCCCCCCCOc5ccc(/C=C/C([*])=O)cc5)cc4)o3)cc2)cc1 | [6 empty] | 0.9871795
[*]C=Cc1ccc(OCCCCCCCCOC(=O)c2ccc(-c3nnc(-c4ccc(C(=O)OCCCCCCCCOc5ccc(/C=C/C([*])=O)cc5)cc4)o3)cc2)cc1 | [6 empty] | 0.9871795
[*]C=Cc1ccc(OCCCCCCCCOc2ccc(/C=C/c3cc(OCCCCCCCC)c([*])cc3OCCCCCCCC)cc2)cc1 | [6 empty] | 0.9871795
[*]C=Cc1ccc(OCCCCCCOC(=O)c2ccc(-c3nnc(-c4ccc(C(=O)OCCCCCCOc5ccc(/C=C/C([*])=O)cc5)cc4)o3)cc2)cc1 | [6 empty] | 0.9871795
[*]C=Cc1ccc(OCCCCCOc2ccc(/C=C/C(=O)OCCN(CCOC([*])=O)c3ccc(/N=N/c4ccc([N+](=O)[O-])cc4)cc3)cc2)cc1 | [6 empty] | 0.9871795
[*]C=Cc1ccc(OCCOCCOCCOc2ccc(/C=C/c3cc(OC)c([*])cc3OC)c3ccccc23)c2ccccc12 | [6 empty] | 0.9871795
[*]C=Cc1ccc(Oc2cc3c4c(ccc5c6c(Oc7ccc(C=Cc8cc(OCCCCCCCC)c([*])cc8OCCCCCCCC)cc7)cc7c8c(ccc(c2c45)c86)C(=O)N(CCCCCCCC)C7=O)C(=O)N(CCCCCCCC)C3=O)cc1 | [6 empty] | 0.9871795
[*]C=Cc1ccc(Oc2ccc(-c3nnc(-c4ccc(Oc5ccc([*])c6ccccc56)cc4)o3)cc2)cc1 | [6 empty] | 0.9871795
[*]C=Cc1ccc(Oc2ccc(C3(c4ccc(Oc5ccc(C([*])=O)cc5)cc4)c4ccccc4-c4ccccc43)cc2)cc1 | [6 empty] | 0.9871795
[*]C=Cc1ccc([*])cc1-c1c(OCC(CC)CCCC)ccc2cc(-c3ccccc3)ccc12 | [6 empty] | 0.9871795
[*]C=Cc1ccc([*])cc1-c1c(OCC(CC)CCCC)ccc2ccccc12 | [6 empty] | 0.9871795
[*]C=Cc1ccc([*])cc1-c1cc(OCCC(C)C)c(OCCC(C)C)cc1-c1ccccc1 | [6 empty] | 0.9871795
[*]C=Cc1ccc([*])cc1-c1ccc(OCC(CC)CCCC)c2ccccc12 | [6 empty] | 0.9871795
[*]C=Cc1ccc([*])cc1OCc1cc(OCCC(C)CCCC(C)C)cc(OCC(CC)CCCC)c1 | [6 empty] | 0.9871795
[*]C=Cc1ccc([*])cc1OCc1cc(OCc2cc(OCCC(C)CCCC(C)C)cc(OCCC(C)CCCC(C)C)c2)cc(OCc2cc(OCC(CC)CCCC)cc(OCC(CC)CCCC)c2)c1 | [6 empty] | 0.9871795
[*]C=Cc1ccc2c(c1)C(CC(CC)CCCC)(CC(CC)CCCC)c1cc([*])ccc1-2 | [6 empty] | 0.9871795
[*]C=Cc1ccc2c(c1)C(CCCCCCOc1ccc3ccc(=O)oc3c1)(CCCCCCOc1ccc3ccc(=O)oc3c1)c1cc(C=Cc3ccc4c(c3)C(CCCCCC)(CCCCCC)c3cc([*])ccc3-4)ccc1-2 | [6 empty] | 0.9871795
[*]C=Cc1ccc2c(c1)Sc1cc([*])ccc1N2c1ccc(OCCCCCCCCCCCC)cc1 | [6 empty] | 0.9871795
[*]C=Cc1ccc2c3ccc(/C=C/c4sc([*])c(CC(CC)CCCC)c4CC(CC)CCCC)cc3n(CC(CC)CCCC)c2c1 | [6 empty] | 0.9871795
[*]C=Cc1ccc2c3ccc(C=Cc4cc(OCC(CC)CCCC)c([*])cc4OCC(CC)CCCC)cc3n(CC(CC)CCCC)c2c1 | [6 empty] | 0.9871795
[*]C=Cc1ccc2c3ccc([*])cc3n(-c3ccc(OCCCCCCCCCC)c(OCCCCCCCCCC)c3)c2c1 | [6 empty] | 0.9871795
[*]C=Cc1cccc(/C=C/[Si](C)(C)c2ccc([Si]([*])(C)C)cc2)c1 | [6 empty] | 0.9871795
[*]C=Cc1cccc(/C=C/[Si](C)(C)c2cccc([Si]([*])(C)C)c2)c1 | [6 empty] | 0.9871795
[*]C=Cc1cccc(/C=C/[Si](C)(CCC(F)(F)F)c2ccc([Si]([*])(C)CCC(F)(F)F)cc2)c1 | [6 empty] | 0.9871795
[*]C=Cc1cccc(/C=C/[Si](C)(CCC(F)(F)F)c2cccc([Si]([*])(C)CCC(F)(F)F)c2)c1 | [6 empty] | 0.9871795
[*]C=Cc1cccc(N2C(=O)c3ccc(C(=O)Nc4cccc(NC([*])=O)c4)cc3C2=O)c1 | [6 empty] | 0.9871795
[*]C=Cc1nc(/C=C/c2ccc3c(c2)C(CCCCCC)(CCCCCC)c2cc([*])ccc2-3)c(C#N)c(/C=C/c2ccc(N(c3ccccc3)c3ccccc3)cc2)c1C#N | [6 empty] | 0.9871795
[*]C=Cc1nc(C=Cc2cc(CCCCCCCCCCCCCCCC)c([*])cc2CCCCCCCCCCCCCCCC)c(C#N)c(/C=C/c2ccc(N(c3ccccc3)c3ccccc3)cc2)c1C#N | [6 empty] | 0.9871795
[*]C=Cc1nc(C=Cc2ccc3c(c2)c2cc([*])ccc2n3CCCCCC)c(C#N)c(/C=C/c2ccc(N(c3ccccc3)c3ccccc3)cc2)c1C#N | [6 empty] | 0.9871795
[*]C=NNC(=O)CSc1nnc(SCC(=O)N/N=C/c2ccc(OCCCCCCCCCCOc3ccc([*])cc3OC)c(OC)c2)s1 | [6 empty] | 0.9871795
[*]C=Nc1cc(C)c(N2C(=O)c3ccc4c5ccc6c7c(ccc(c8ccc(c3c48)C2=O)c75)C(=O)N(c2cc(C)c(/N=C/c3ccc(OCc4ccc(COc5ccc([*])cc5OC)cc4)c(OC)c3)cc2C)C6=O)cc1C | [6 empty] | 0.9871795
[*]C=Nc1cc(C)c(N2C(=O)c3ccc4c5ccc6c7c(ccc(c8ccc(c3c48)C2=O)c75)C(=O)N(c2cc(C)c(/N=C/c3ccc(OCc4ccccc4COc4ccc([*])cc4OC)c(OC)c3)cc2C)C6=O)cc1C | [6 empty] | 0.9871795
[*]C=Nc1ccc(C(=O)OCCCCOCCCCOCCCCOC(=O)c2ccc(/N=C/c3cc(OCCC(C)CCCC(C)C)c([*])cc3OCCC(C)CCCC(C)C)cc2)cc1 | [6 empty] | 0.9871795
[*]C=Nc1ccc(C(=O)OCCCCOCCCCOCCCCOC(=O)c2ccc(/N=C/c3ccc4c(c3)c3cc([*])ccc3n4CC(CC)CCCC)cc2)cc1 | [6 empty] | 0.9871795
[*]C=Nc1ccc(N=Cc2cc(OCCCCCCCC)c([*])cc2OCCCCCCCC)cc1 | [6 empty] | 0.9871795
[*]CC(=O)C([*])C | [6 empty] | 0.9871795
[*]CC(=O)C([*])c1ccc(C(C)(C)C)cc1 | [6 empty] | 0.9871795
[*]CC(=O)C([*])c1ccccc1 | [6 empty] | 0.9871795
[*]CC(=O)N1CCC(C)(CCCC2(C)CCN(C(=O)C([*])C)CC2)CC1 | [6 empty] | 0.9871795
[*]CC(=O)NC([*])C | [6 empty] | 0.9871795
[*]CC(=O)NCCCCCCCCNC([*])=O | [6 empty] | 0.9871795
[*]CC(=O)NCCCCCCNC(=O)CC(C)(C)c1ccc(C([*])(C)C)cc1 | [6 empty] | 0.9871795
[*]CC(=O)NCCCCCCNC(=O)CC(C)c1ccc(C([*])C)cc1 | [6 empty] | 0.9871795
[*]CC(=O)NCCCCCCNC(=O)CCc1ccc(C([*])C)cc1 | [6 empty] | 0.9871795
[*]CC(=O)NCCCCCCNC([*])=O | [6 empty] | 0.9871795
[*]CC(=O)NCCCCCNC([*])=O | [6 empty] | 0.9871795
[*]CC(=O)NCCCCNC([*])=O | [6 empty] | 0.9871795
[*]CC(=O)Nc1ccc(-c2ccc(NC(=O)Cc3cc(C)c([*])cc3C)cc2)cc1 | [6 empty] | 0.9871795
[*]CC(=O)Nc1ccc(-c2ccc(NC(=O)Cc3cc([*])c(C)cc3C)cc2)cc1 | [6 empty] | 0.9871795
[*]CC(=O)Nc1ccc(NC(=O)Cc2cc(C)c([*])cc2C)cc1 | [6 empty] | 0.9871795
[*]CC(=O)Nc1ccc(NC(=O)Cc2cc([*])c(C)cc2C)cc1 | [6 empty] | 0.9871795
[*]CC(=O)Nc1cccc(NC(=O)Cc2cc(C)c([*])cc2C)c1 | [6 empty] | 0.9871795
[*]CC(=O)Nc1cccc(NC(=O)Cc2cc([*])c(C)cc2C)c1 | [6 empty] | 0.9871795
[*]CC(=O)OC([*])(C)C(F)(F)F | [6 empty] | 0.9871795
[*]CC(=O)OC([*])C | [6 empty] | 0.9871795
[*]CC(=O)OC([*])C(C)(Cl)Cl | [6 empty] | 0.9871795
[*]CC(=O)OC([*])CC | [6 empty] | 0.9871795
[*]CC(=O)OC([*])CCCCC | [6 empty] | 0.9871795
[*]CC(=O)OC([*])CCCCCC | [6 empty] | 0.9871795
[*]CC(=O)OC([*])CCCCCCC=C | [6 empty] | 0.9871795
[*]CC(=O)OCCCCCCCCCCCCCCCCCCCCOC([*])=O | [6 empty] | 0.9871795
[*]CC(=O)OCCCCCCOc1ccc(-n2on2-c2ccc(OCCCCCCOC([*])=O)cc2)cc1 | [6 empty] | 0.9871795
[*]CC(=O)OCCCS(=O)(=O)c1ccc(/N=N/c2ccc(N([*])CCCC)cc2)cc1 | [6 empty] | 0.9871795
[*]CC(=O)OCCOC([*])C | [6 empty] | 0.9871795
[*]CC(=O)OCCOCCOC([*])=O | [6 empty] | 0.9871795
[*]CC(=O)O[*] | [6 empty] | 0.9871795
[*]CC(Br)=CC[*] | [6 empty] | 0.9871795
[*]CC(C#N)(C#N)CC([*])c1ccc(OC(C)=O)cc1 | [6 empty] | 0.9871795
[*]CC(C#N)(C(=O)OC)[*] | [6 empty] | 0.9871795
[*]CC(C(=O)C(C)C)[*] | [6 empty] | 0.9871795
[*]CC(C(=O)NCCCC)[*] | [6 empty] | 0.9871795
[*]CC(C(=O)O)C(C(=O)O)C([*])OC | [6 empty] | 0.9871795
[*]CC(C(=O)O)[*] | [6 empty] | 0.9871795
[*]CC(C(=O)OC(C)(C)C)[*] | [6 empty] | 0.9871795
[*]CC(C(=O)OC(C)CC)[*] | [6 empty] | 0.9871795
[*]CC(C(=O)OC(C)CCCCC)[*] | [6 empty] | 0.9871795
[*]CC(C(=O)OC(C)CCCCCC)[*] | [6 empty] | 0.9871795
[*]CC(C(=O)OC(CC)CC)[*] | [6 empty] | 0.9871795
[*]CC(C(=O)OC)C(C(=O)OC)C([*])OCC | [6 empty] | 0.9871795
[*]CC(C(=O)OC)C(C(=O)OC)C([*])OCCCC | [6 empty] | 0.9871795
[*]CC(C(=O)OC)[*] | [6 empty] | 0.9871795
[*]CC(C(=O)OCC(C)C)[*] | [6 empty] | 0.9871795
[*]CC(C(=O)OCC)[*] | [6 empty] | 0.9871795
[*]CC(C(=O)OCCC)[*] | [6 empty] | 0.9871795
[*]CC(C(=O)OCCCC)[*] | [6 empty] | 0.9871795
[*]CC(C(=O)OCCCCCC)[*] | [6 empty] | 0.9871795
[*]CC(C(=O)OCCCCCCC)[*] | [6 empty] | 0.9871795
[*]CC(C(=O)OCCCCCCCC)[*] | [6 empty] | 0.9871795
[*]CC(C(=O)OCCCCCCCCC)[*] | [6 empty] | 0.9871795
[*]CC(C(C)(C)C)=CC[*] | [6 empty] | 0.9871795
[*]CC(C(C)C(=O))[*] | [6 empty] | 0.9871795
[*]CC(C(C)C)=CC[*] | [6 empty] | 0.9871795
[*]CC(C(C)C)[*] | [6 empty] | 0.9871795
[*]CC(C(F)(F)C(F)(F)C(F)(F)F)[*] | [6 empty] | 0.9871795
[*]CC(C(F)(F)C(F)(F)F)[*] | [6 empty] | 0.9871795
[*]CC(C(F)(F)F)[*] | [6 empty] | 0.9871795
[*]CC(C)(C#N)[*] | [6 empty] | 0.9871795
[*]CC(C)(C(=O)OC(C)(C)C)[*] | [6 empty] | 0.9871795
[*]CC(C)(C(=O)OC(C)C)[*] | [6 empty] | 0.9871795
[*]CC(C)(C(=O)OC(C)CC)[*] | [6 empty] | 0.9871795
[*]CC(C)(C(=O)OC)C(C)(C(=O)OC)C([*])OCC | [6 empty] | 0.9871795
[*]CC(C)(C(=O)OC)C(C)(C(=O)OC)C([*])OCCCC | [6 empty] | 0.9871795
[*]CC(C)(C(=O)OC)[*] | [6 empty] | 0.9871795
[*]CC(C)(C(=O)OC1=CC=CC=C1)[*] | [6 empty] | 0.9871795
[*]CC(C)(C(=O)OC1CCCCC1)[*] | [6 empty] | 0.9871795
[*]CC(C)(C(=O)OCC(C)(C)C)[*] | [6 empty] | 0.9871795
[*]CC(C)(C(=O)OCC(C)C)[*] | [6 empty] | 0.9871795
[*]CC(C)(C(=O)OCC(CC)CC)[*] | [6 empty] | 0.9871795
[*]CC(C)(C(=O)OCC(O)C)[*] | [6 empty] | 0.9871795
[*]CC(C)(C(=O)OCC)[*] | [6 empty] | 0.9871795
[*]CC(C)(C(=O)OCCC(C)(C)C)[*] | [6 empty] | 0.9871795
[*]CC(C)(C(=O)OCCC)[*] | [6 empty] | 0.9871795
[*]CC(C)(C(=O)OCCCC)[*] | [6 empty] | 0.9871795
[*]CC(C)(C(=O)OCCCCCC)[*] | [6 empty] | 0.9871795
[*]CC(C)(C(=O)OCCCCCCCC)[*] | [6 empty] | 0.9871795
[*]CC(C)(C(=O)OCCCCCCCCCCCC)[*] | [6 empty] | 0.9871795
[*]CC(C)(C(=O)OCCCl)[*] | [6 empty] | 0.9871795
[*]CC(C)(C(=O)OCCO)[*] | [6 empty] | 0.9871795
[*]CC(C)(C(=O)OCCOC)[*] | [6 empty] | 0.9871795
[*]CC(C)(C)C1C(=O)N(C(C)C)C(=O)C1[*] | [6 empty] | 0.9871795
[*]CC(C)(C)C1C(=O)N(C)C(=O)C1[*] | [6 empty] | 0.9871795
[*]CC(C)(C)C1C(=O)N(CCCC)C(=O)C1[*] | [6 empty] | 0.9871795
[*]CC(C)(C)C1C(=O)N(c2c(C)cccc2C)C(=O)C1[*] | [6 empty] | 0.9871795
[*]CC(C)(C)C1C(=O)N(c2c(CC)cccc2CC)C(=O)C1[*] | [6 empty] | 0.9871795
[*]CC(C)(C)C1C(=O)N(c2ccccc2C)C(=O)C1[*] | [6 empty] | 0.9871795
[*]CC(C)(C)CC(=O)NCc1ccc(CNC(=O)C([*])C)cc1 | [6 empty] | 0.9871795
[*]CC(C)(C)O[*] | [6 empty] | 0.9871795
[*]CC(C)(C)S[*] | [6 empty] | 0.9871795
[*]CC(C)(C)[*] | [6 empty] | 0.9871795
[*]CC(C)(C)c1ccc(OCC(O)COc2ccc(C([*])C)cc2)cc1 | [6 empty] | 0.9871795
[*]CC(C)(C1=CC=C(C=C1)C)[*] | [6 empty] | 0.9871795
[*]CC(C)(C1=CC=CC=C1)[*] | [6 empty] | 0.9871795
[*]CC(C)C([*])(C)C | [6 empty] | 0.9871795
[*]CC(C)CC([*])(C)C(=O)OC | [6 empty] | 0.9871795
[*]CC(C)O[*] | [6 empty] | 0.9871795
[*]CC(C)S[*] | [6 empty] | 0.9871795
[*]CC(C1=C(C)C=C(C(C)=C1))[*] | [6 empty] | 0.9871795
[*]CC(C1=C(C)C=C(C=C1)C)[*] | [6 empty] | 0.9871795
[*]CC(C1=C(C)C=C(C=C1)Cl)[*] | [6 empty] | 0.9871795
[*]CC(C1=C(C)C=C(C=C1)OC)[*] | [6 empty] | 0.9871795
[*]CC(C1=C(C)C=CC(=C1)C(C)(C)C)[*] | [6 empty] | 0.9871795
[*]CC(C1=C(CC)C=C(C=C1))[*] | [6 empty] | 0.9871795
[*]CC(C1=C(CO)C=C(C=C1))[*] | [6 empty] | 0.9871795
[*]CC(C1=C(Cl)C=C(C(Cl)=C1))[*] | [6 empty] | 0.9871795
[*]CC(C1=C(Cl)C=C(C=C1))[*] | [6 empty] | 0.9871795
[*]CC(C1=C(Cl)C=C(C=C1)Cl)[*] | [6 empty] | 0.9871795
[*]CC(C1=C(F)C(F)=C(F)(C(F)=C1(F)))[*] | [6 empty] | 0.9871795
[*]CC(C1=C(F)C=C(C(C)=C1))[*] | [6 empty] | 0.9871795
[*]CC(C1=C(F)C=C(C(F)=C1))[*] | [6 empty] | 0.9871795
[*]CC(C1=C(F)C=C(C=C1))[*] | [6 empty] | 0.9871795
[*]CC(C1=C(OCCCCCCCC)C=CC=C1)[*] | [6 empty] | 0.9871795
[*]CC(C1=CC(C)=C(C(C)=C1))[*] | [6 empty] | 0.9871795
[*]CC(C1=CC(C)=C(C=C1))[*] | [6 empty] | 0.9871795
[*]CC(C1=CC(C)=C(C=C1)C)[*] | [6 empty] | 0.9871795
[*]CC(C1=CC(C)=C(C=C1)Cl)[*] | [6 empty] | 0.9871795
[*]CC(C1=CC(CO)=C(C=C1))[*] | [6 empty] | 0.9871795
[*]CC(C1=CC(Cl)=C(C=C1))[*] | [6 empty] | 0.9871795
[*]CC(C1=CC(Cl)=C(C=C1)Cl)[*] | [6 empty] | 0.9871795
[*]CC(C1=CC(F)=C(C=C1)Cl)[*] | [6 empty] | 0.9871795
[*]CC(C1=CC=C(C=C1)Br)[*] | [6 empty] | 0.9871795
[*]CC(C1=CC=C(C=C1)C(=O)OC)[*] | [6 empty] | 0.9871795
[*]CC(C1=CC=C(C=C1)C(C)(C)C)[*] | [6 empty] | 0.9871795
[*]CC(C1=CC=C(C=C1)C(C)C)[*] | [6 empty] | 0.9871795
[*]CC(C1=CC=C(C=C1)C(C)CC)[*] | [6 empty] | 0.9871795
[*]CC(C1=CC=C(C=C1)C)[*] | [6 empty] | 0.9871795
[*]CC(C1=CC=C(C=C1)C1=CC=CC=C1)[*] | [6 empty] | 0.9871795
[*]CC(C1=CC=C(C=C1)CO)[*] | [6 empty] | 0.9871795
[*]CC(C1=CC=C(C=C1)COC)[*] | [6 empty] | 0.9871795
[*]CC(C1=CC=C(C=C1)Cl)[*] | [6 empty] | 0.9871795
[*]CC(C1=CC=C(C=C1)F)[*] | [6 empty] | 0.9871795
[*]CC(C1=CC=C(C=C1)OC)[*] | [6 empty] | 0.9871795
[*]CC(C1=CC=C(C=C1)OCC)[*] | [6 empty] | 0.9871795
[*]CC(C1=CC=C(C=C1)OCCC(C)C)[*] | [6 empty] | 0.9871795
[*]CC(C1=CC=C(C=C1)OCCC)[*] | [6 empty] | 0.9871795
[*]CC(C1=CC=C(C=C1)OCCCC)[*] | [6 empty] | 0.9871795
[*]CC(C1=CC=C(CCCC)C=C1)[*] | [6 empty] | 0.9871795
[*]CC(C1=CC=C(COCCC)C=C1)[*] | [6 empty] | 0.9871795
[*]CC(C1=CC=C(COCCCCCC)C=C1)[*] | [6 empty] | 0.9871795
[*]CC(C1=CC=C2C=CC=CC2=C1)[*] | [6 empty] | 0.9871795
[*]CC(C1=CC=CC2=CC=CC=C12)[*] | [6 empty] | 0.9871795
[*]CC(C1=CC=CC=C1(C))[*] | [6 empty] | 0.9871795
[*]CC(C1=CC=CC=C1)[*] | [6 empty] | 0.9871795
[*]CC(C1=CC=NC=C1)[*] | [6 empty] | 0.9871795
[*]CC(C1=NC=CC=C1)[*] | [6 empty] | 0.9871795
[*]CC(C1CCCC1)[*] | [6 empty] | 0.9871795
[*]CC(C1CCCCC1)[*] | [6 empty] | 0.9871795
[*]CC(C=C)[*] | [6 empty] | 0.9871795
[*]CC(CBr)O[*] | [6 empty] | 0.9871795
[*]CC(CC(C)C)S([*])(=O)=O | [6 empty] | 0.9871795
[*]CC(CC(Cl)(Cl)Cl)O[*] | [6 empty] | 0.9871795
[*]CC(CC([*])(C#N)C#N)c1ccc(CCl)cc1 | [6 empty] | 0.9871795
[*]CC(CC([*])(C#N)C#N)c1ccc(Cl)cc1 | [6 empty] | 0.9871795
[*]CC(CC([*])(C#N)C#N)c1ccc(F)cc1 | [6 empty] | 0.9871795
[*]CC(CC([*])(F)F)(C(F)(F)F)C(F)(F)F | [6 empty] | 0.9871795
[*]CC(CC)=CC[*] | [6 empty] | 0.9871795
[*]CC(CC)C(=O)NCCCCCCNC(=O)C([*])CC | [6 empty] | 0.9871795
[*]CC(CC)N([*])C(=O)CCCC | [6 empty] | 0.9871795
[*]CC(CC)O[*] | [6 empty] | 0.9871795
[*]CC(CC)S[*] | [6 empty] | 0.9871795
[*]CC(CC)[*] | [6 empty] | 0.9871795
[*]CC(CC1=CC=CC=C1)[*] | [6 empty] | 0.9871795
[*]CC(CC1CCCC1)[*] | [6 empty] | 0.9871795
[*]CC(CC1CCCCC1)[*] | [6 empty] | 0.9871795
[*]CC(CCC(C)C)[*] | [6 empty] | 0.9871795
[*]CC(CCC)=CC[*] | [6 empty] | 0.9871795
[*]CC(CCC)[*] | [6 empty] | 0.9871795
[*]CC(CCC1CCCCC1)[*] | [6 empty] | 0.9871795
[*]CC(CCCC(C)C)[*] | [6 empty] | 0.9871795
[*]CC(CCCC)=CC[*] | [6 empty] | 0.9871795
[*]CC(CCCC)O[*] | [6 empty] | 0.9871795
[*]CC(CCCC)[*] | [6 empty] | 0.9871795
[*]CC(CCCCC)[*] | [6 empty] | 0.9871795
[*]CC(CCCCCC)O[*] | [6 empty] | 0.9871795
[*]CC(CCCCCCCCCC)O[*] | [6 empty] | 0.9871795
[*]CC(CCOc1ccccc1)OC([*])=O | [6 empty] | 0.9871795
[*]CC(CCc1ccccc1)OC([*])=O | [6 empty] | 0.9871795
[*]CC(CCl)(CCl)CO[*] | [6 empty] | 0.9871795
[*]CC(CCl)O[*] | [6 empty] | 0.9871795
[*]CC(CN1C(=O)C2C3C=CC(C3)C2C1=O)O[*] | [6 empty] | 0.9871795
[*]CC(COC(=O)CCCCCCCCCCN1C(=O)C2C3C=CC(C3)C2C1=O)O[*] | [6 empty] | 0.9871795
[*]CC(COC(=O)CCCCCN1C(=O)C2C3C=CC(C3)C2C1=O)O[*] | [6 empty] | 0.9871795
[*]CC(COC(=O)c1ccc(N2C(=O)C3C4C=CC(C4)C3C2=O)cc1)O[*] | [6 empty] | 0.9871795
[*]CC(COC(C)(C)C)O[*] | [6 empty] | 0.9871795
[*]CC(COC(C)C)O[*] | [6 empty] | 0.9871795
[*]CC(COC(F)(C(F)(F)F)C(F)(F)F)O[*] | [6 empty] | 0.9871795
[*]CC(COC)O[*] | [6 empty] | 0.9871795
[*]CC(COCC)O[*] | [6 empty] | 0.9871795
[*]CC(COCC=C)O[*] | [6 empty] | 0.9871795
[*]CC(COCC=C)S[*] | [6 empty] | 0.9871795
[*]CC(COCCCC)O[*] | [6 empty] | 0.9871795
[*]CC(COCCCCCC)O[*] | [6 empty] | 0.9871795
[*]CC(COCCOCCOC)O[*] | [6 empty] | 0.9871795
[*]CC(COCOCC(C)([N+](=O)[O-])[N+](=O)[O-])O[*] | [6 empty] | 0.9871795
[*]CC(COc1ccc(-c2ccc(C#N)cc2)cc1)O[*] | [6 empty] | 0.9871795
[*]CC(COc1ccc(-c2ccc(OC)cc2)cc1)O[*] | [6 empty] | 0.9871795
[*]CC(COc1ccccc1)OC([*])=O | [6 empty] | 0.9871795
[*]CC(COc1ccccc1)O[*] | [6 empty] | 0.9871795
[*]CC(CS(=O)(=O)C(C)C)O[*] | [6 empty] | 0.9871795
[*]CC(CS(=O)(=O)CC)O[*] | [6 empty] | 0.9871795
[*]CC(CS(=O)(=O)CCC)O[*] | [6 empty] | 0.9871795
[*]CC(CS(=O)(=O)CCCC)O[*] | [6 empty] | 0.9871795
[*]CC(CS(=O)(=O)CCCCC)O[*] | [6 empty] | 0.9871795
[*]CC(CS(C)(=O)=O)O[*] | [6 empty] | 0.9871795
[*]CC(CSC(C)C)O[*] | [6 empty] | 0.9871795
[*]CC(CSC)O[*] | [6 empty] | 0.9871795
[*]CC(CSCC)O[*] | [6 empty] | 0.9871795
[*]CC(CSCCC)O[*] | [6 empty] | 0.9871795
[*]CC(CSCCCC)O[*] | [6 empty] | 0.9871795
[*]CC(CSCCCCC)O[*] | [6 empty] | 0.9871795
[*]CC(C[N-][N+]#N)O[*] | [6 empty] | 0.9871795
[*]CC(C[Si]([*])(C)C)c1cccc2ccccc12 | [6 empty] | 0.9871795
[*]CC(C[Si]([*])(C)C)c1ccccc1 | [6 empty] | 0.9871795
[*]CC(Cc1ccc(-c2ccccc2)cc1)C[Si]([*])(C)C | [6 empty] | 0.9871795
[*]CC(Cc1cccc2ccccc12)C[Si]([*])(C)C | [6 empty] | 0.9871795
[*]CC(Cl)(C(=O)OCC)[*] | [6 empty] | 0.9871795
[*]CC(Cl)(Cl)[*] | [6 empty] | 0.9871795
[*]CC(F)(C(F)(F)F)[*] | [6 empty] | 0.9871795
[*]CC(F)(F)C1(F)C([*])CC(O)(C(F)(F)F)C1(F)F | [6 empty] | 0.9871795
[*]CC(F)(F)C1(F)CC(C(O)(C(F)(F)F)C(F)(F)F)CC1[*] | [6 empty] | 0.9871795
[*]CC(F)(F)C1(F)CC(CC(O)(C(F)(F)F)C(F)(F)F)CC1[*] | [6 empty] | 0.9871795
[*]CC(F)(F)[*] | [6 empty] | 0.9871795
[*]CC(O)C(O)CN([*])c1ccc(N(C)C)cc1 | [6 empty] | 0.9871795
[*]CC(O)CCCCC(O)CN([*])c1ccc(N(C)C)cc1 | [6 empty] | 0.9871795
[*]CC(O)CCCS(=O)(=O)c1ccc(C#Cc2ccc(N([*])CCCC)cc2)cc1 | [6 empty] | 0.9871795
[*]CC(O)CN(CC(O)CN([*])c1ccc(/N=N/c2ccc([N+](=O)[O-])cc2)cc1)c1ccccc1 | [6 empty] | 0.9871795
[*]CC(O)CN([*])c1cc(C)c(/N=N/c2ccc(C#N)cc2)c(C)c1 | [6 empty] | 0.9871795
[*]CC(O)CN([*])c1cc(C)c(/N=N/c2ccc(Cl)cc2)c(C)c1 | [6 empty] | 0.9871795
[*]CC(O)CN([*])c1cc(C)c(/N=N/c2ccc([N+](=O)[O-])cc2)c(C)c1 | [6 empty] | 0.9871795
[*]CC(O)CN([*])c1cc(C)c(/N=N/c2ccc([N+](=O)[O-])cc2C)c(C)c1 | [6 empty] | 0.9871795
[*]CC(O)CN([*])c1cc(C)cc(C)c1 | [6 empty] | 0.9871795
[*]CC(O)CN([*])c1ccc(/N=N/c2ccc(C(=O)O)cc2)cc1 | [6 empty] | 0.9871795
[*]CC(O)CN([*])c1ccc(/N=N/c2ccc([N+](=O)[O-])cc2C)cc1 | [6 empty] | 0.9871795
[*]CC(O)COCCCCOCC(O)CN([*])c1ccc(N(C)C)cc1 | [6 empty] | 0.9871795
[*]CC(O)COc1ccc(-c2ccc(OCC(O)CN(C)S(=O)(=O)c3cccc(S(=O)(=O)N([*])C)c3)cc2)cc1 | [6 empty] | 0.9871795
[*]CC(O)COc1ccc(C(C)(C)c2ccc(OCC(O)CN(C)S(=O)(=O)c3ccc(-c4ccc(S(=O)(=O)N([*])C)cc4)cc3)cc2)cc1 | [6 empty] | 0.9871795
[*]CC(O)COc1ccc(C(C)(C)c2ccc(OCC(O)CN(C)S(=O)(=O)c3cccc(S(=O)(=O)N([*])C)c3)cc2)cc1 | [6 empty] | 0.9871795
[*]CC(O)COc1ccc(C2(c3ccc(OCC(O)CN(C)S(=O)(=O)c4cccc(S(=O)(=O)N([*])C)c4)cc3)c3ccccc3-c3ccccc32)cc1 | [6 empty] | 0.9871795
[*]CC(O)COc1ccc(OCC(O)CN(C)S(=O)(=O)c2ccc(-c3ccc(S(=O)(=O)N([*])C)cc3)cc2)cc1 | [6 empty] | 0.9871795
[*]CC(O)COc1ccc(OCC(O)CN(C)S(=O)(=O)c2cccc(S(=O)(=O)N([*])C)c2)cc1 | [6 empty] | 0.9871795
[*]CC(O)COc1ccc(S(=O)(=O)c2ccc(OCC(O)CN(C)S(=O)(=O)c3cccc(S(=O)(=O)N([*])C)c3)cc2)cc1 | [6 empty] | 0.9871795
[*]CC(O)COc1ccc(Sc2ccc(OCC(O)CN(C)S(=O)(=O)c3cccc(S(=O)(=O)N([*])C)c3)cc2)cc1 | [6 empty] | 0.9871795
[*]CC(OC(=O))[*] | [6 empty] | 0.9871795
[*]CC(OC(=O)C(F)(F)F)[*] | [6 empty] | 0.9871795
[*]CC(OC(=O)C)[*] | [6 empty] | 0.9871795
[*]CC(OC(=O)CC)[*] | [6 empty] | 0.9871795
[*]CC(OC(=O)CCC)[*] | [6 empty] | 0.9871795
[*]CC(OC(=O)CCl)[*] | [6 empty] | 0.9871795
[*]CC(OC(C)C)[*] | [6 empty] | 0.9871795
[*]CC(OC([*])=O)C(Cl)(Cl)Cl | [6 empty] | 0.9871795
[*]CC(OC)C(C(=O)OC)C([*])C(=O)OC | [6 empty] | 0.9871795
[*]CC(OC)C(C)(C(=O)OC)C([*])(C)C(=O)OC | [6 empty] | 0.9871795
[*]CC(OCC(C)C)C(C(=O)OC)C([*])C(=O)OC | [6 empty] | 0.9871795
[*]CC(OCC(C)C)C(C)(C(=O)OC)C([*])(C)C(=O)OC | [6 empty] | 0.9871795
[*]CC(OCC(C)C)[*] | [6 empty] | 0.9871795
[*]CC(OCC(CC)CCCC)[*] | [6 empty] | 0.9871795
[*]CC(OCC)[*] | [6 empty] | 0.9871795
[*]CC(OCCCC)[*] | [6 empty] | 0.9871795
[*]CC(OCCCCC)[*] | [6 empty] | 0.9871795
[*]CC(OCCCCCC)[*] | [6 empty] | 0.9871795
[*]CC(OCCCCCCCC)[*] | [6 empty] | 0.9871795
[*]CC(OCCCCCCCCCC)[*] | [6 empty] | 0.9871795
[*]CC(O[*])C(C)(C)C | [6 empty] | 0.9871795
[*]CC(O[*])C1CC(F)(F)C1(F)F | [6 empty] | 0.9871795
[*]CC(O[*])c1ccccc1 | [6 empty] | 0.9871795
[*]CC(O[*])c1ccco1 | [6 empty] | 0.9871795
[*]CC(SC)[*] | [6 empty] | 0.9871795
[*]CC(S[*])c1ccccc1 | [6 empty] | 0.9871795
[*]CC([*])(C#N)C(=O)OC | [6 empty] | 0.9871795
[*]CC([*])(C#N)C(=O)OC(C)C | [6 empty] | 0.9871795
[*]CC([*])(C#N)C(=O)OCC | [6 empty] | 0.9871795
[*]CC([*])(C#N)C(=O)OCC(C)C | [6 empty] | 0.9871795
[*]CC([*])(C#N)C(=O)OCCCC | [6 empty] | 0.9871795
[*]CC([*])(C#N)C(=O)OCCCCCC | [6 empty] | 0.9871795
[*]CC([*])(C#N)C(=O)OCCCCCCC | [6 empty] | 0.9871795
[*]CC([*])(C(=O)OC)c1ccccc1 | [6 empty] | 0.9871795
[*]CC([*])(C)C | [6 empty] | 0.9871795
[*]CC([*])(C)C#N | [6 empty] | 0.9871795
[*]CC([*])(C)C(=O)NC(=O)OC(C)COc1c(Br)cc(S(=O)(=O)c2cc(Br)c(OCC(C)O)c(Br)c2)cc1Br | [6 empty] | 0.9871795
[*]CC([*])(C)C(=O)NC(=O)OC(C)COc1ccc(S(=O)(=O)c2ccc(OCC(C)O)cc2)cc1 | [6 empty] | 0.9871795
[*]CC([*])(C)C(=O)NC(=O)OCCOc1c(Br)cc(S(=O)(=O)c2cc(Br)c(OCCO)c(Br)c2)cc1Br | [6 empty] | 0.9871795
[*]CC([*])(C)C(=O)NC(=O)OCCOc1ccc(S(=O)(=O)c2ccc(OCCO)cc2)cc1 | [6 empty] | 0.9871795
[*]CC([*])(C)C(=O)NC(=O)Oc1c(Br)cc(S(=O)(=O)c2cc(Br)c(O)c(Br)c2)cc1Br | [6 empty] | 0.9871795
[*]CC([*])(C)C(=O)NC(=O)Oc1ccc(S(=O)(=O)c2ccc(O)cc2)cc1 | [6 empty] | 0.9871795
[*]CC([*])(C)C(=O)NC(C)c1cccc2ccccc12 | [6 empty] | 0.9871795
[*]CC([*])(C)C(=O)NC(C)c1ccccc1 | [6 empty] | 0.9871795
[*]CC([*])(C)C(=O)NC1C(O)OC(CO)C(O)C1O | [6 empty] | 0.9871795
[*]CC([*])(C)C(=O)Nc1ccc(C(=O)/C=C/c2ccc(OC)cc2)cc1 | [6 empty] | 0.9871795
[*]CC([*])(C)C(=O)Nc1cccc(-c2nnc(-c3ccccc3)o2)c1 | [6 empty] | 0.9871795
[*]CC([*])(C)C(=O)O | [6 empty] | 0.9871795
[*]CC([*])(C)C(=O)OC | [6 empty] | 0.9871795
[*]CC([*])(C)C(=O)OC(C(F)(F)F)C(F)(F)F | [6 empty] | 0.9871795
[*]CC([*])(C)C(=O)OC(C)(C)C | [6 empty] | 0.9871795
[*]CC([*])(C)C(=O)OC(C)C | [6 empty] | 0.9871795
[*]CC([*])(C)C(=O)OC(C)C(C)(C)C | [6 empty] | 0.9871795
[*]CC([*])(C)C(=O)OC(C)CC | [6 empty] | 0.9871795
[*]CC([*])(C)C(=O)OC(COc1cc2ccccc2c2ccccc12)COc1cc2ccccc2c2ccccc12 | [6 empty] | 0.9871795
[*]CC([*])(C)C(=O)OC(COc1ccc(-c2ccccc2)cc1)COc1ccc(-c2ccccc2)cc1 | [6 empty] | 0.9871795
[*]CC([*])(C)C(=O)OC(COc1cccc2ccccc12)COc1cccc2ccccc12 | [6 empty] | 0.9871795
[*]CC([*])(C)C(=O)OC(F)(F)C(F)(F)C(F)(F)C(F)(F)C(F)(F)C(F)(F)C(F)(F)C(F)(F)F | [6 empty] | 0.9871795
[*]CC([*])(C)C(=O)OC(OCC)C(F)(F)F | [6 empty] | 0.9871795
[*]CC([*])(C)C(=O)OC1(C)C2CC3CC(C2)CC1C3 | [6 empty] | 0.9871795
[*]CC([*])(C)C(=O)OC1(C)CCCN(c2ccc(/N=N/c3ccc(/C=C(\C#N)S(C)(=O)=O)cc3)cc2)C1 | [6 empty] | 0.9871795
[*]CC([*])(C)C(=O)OC1(C)CCOC(=O)C1 | [6 empty] | 0.9871795
[*]CC([*])(C)C(=O)OC12CC3CC(C)(CC(C)(C3)C1)C2 | [6 empty] | 0.9871795
[*]CC([*])(C)C(=O)OC12CC3CC(CC(C3)C1)C2 | [6 empty] | 0.9871795
[*]CC([*])(C)C(=O)OC1CC(C)CC(C)(C)C1 | [6 empty] | 0.9871795
[*]CC([*])(C)C(=O)OC1CC(C)CCC1C(C)C | [6 empty] | 0.9871795
[*]CC([*])(C)C(=O)OC1CC2CC1C1C3CCC(C3)C21 | [6 empty] | 0.9871795
[*]CC([*])(C)C(=O)OC1CC2CCC1(C)C2(C)C | [6 empty] | 0.9871795
[*]CC([*])(C)C(=O)OC1CCC(C(C)(C)C)CC1 | [6 empty] | 0.9871795
[*]CC([*])(C)C(=O)OC1CCC(C)CC1 | [6 empty] | 0.9871795
[*]CC([*])(C)C(=O)OC1CCC1 | [6 empty] | 0.9871795
[*]CC([*])(C)C(=O)OC1CCC2CCCCC2C1 | [6 empty] | 0.9871795
[*]CC([*])(C)C(=O)OC1CCCC(C)C1 | [6 empty] | 0.9871795
[*]CC([*])(C)C(=O)OC1CCCC1 | [6 empty] | 0.9871795
[*]CC([*])(C)C(=O)OC1CCCCC1 | [6 empty] | 0.9871795
[*]CC([*])(C)C(=O)OC1CCCCC1C | [6 empty] | 0.9871795
[*]CC([*])(C)C(=O)OC1CCCCC1C(C)(C)C | [6 empty] | 0.9871795
[*]CC([*])(C)C(=O)OC1CCOCC1 | [6 empty] | 0.9871795
[*]CC([*])(C)C(=O)OC1COC(CP(=O)(OCC)OCC)OC1 | [6 empty] | 0.9871795
[*]CC([*])(C)C(=O)OCC | [6 empty] | 0.9871795
[*]CC([*])(C)C(=O)OCC#C | [6 empty] | 0.9871795
[*]CC([*])(C)C(=O)OCC#CO[Si](C)(C)C | [6 empty] | 0.9871795
[*]CC([*])(C)C(=O)OCC#N | [6 empty] | 0.9871795
[*]CC([*])(C)C(=O)OCC(=O)N1CCCC1 | [6 empty] | 0.9871795
[*]CC([*])(C)C(=O)OCC(=O)N1CCOCC1 | [6 empty] | 0.9871795
[*]CC([*])(C)C(=O)OCC(=O)Nc1cc(C)on1 | [6 empty] | 0.9871795
[*]CC([*])(C)C(=O)OCC(=O)c1ccccc1 | [6 empty] | 0.9871795
[*]CC([*])(C)C(=O)OCC(C)(C)C | [6 empty] | 0.9871795
[*]CC([*])(C)C(=O)OCC(C)(C)C1OCC(C)(C)CO1 | [6 empty] | 0.9871795
[*]CC([*])(C)C(=O)OCC(C)C | [6 empty] | 0.9871795
[*]CC([*])(C)C(=O)OCC(C)O | [6 empty] | 0.9871795
[*]CC([*])(C)C(=O)OCC(C)Oc1ccc(-c2ccc(-c3ccc(C#N)cc3)cc2)cc1 | [6 empty] | 0.9871795
[*]CC([*])(C)C(=O)OCC(CC)CC | [6 empty] | 0.9871795
[*]CC([*])(C)C(=O)OCC(CC)CCCC | [6 empty] | 0.9871795
[*]CC([*])(C)C(=O)OCC(F)(F)C(F)(F)C(F)(F)C(F)(F)C(F)(F)C(F)(F)C(F)(F)C(F)F | [6 empty] | 0.9871795
[*]CC([*])(C)C(=O)OCC(F)(F)C(F)(F)C(F)(F)C(F)(F)C(F)(F)C(F)F | [6 empty] | 0.9871795
[*]CC([*])(C)C(=O)OCC(F)(F)C(F)(F)C(F)(F)C(F)F | [6 empty] | 0.9871795
[*]CC([*])(C)C(=O)OCC(F)(F)C(F)(F)F | [6 empty] | 0.9871795
[*]CC([*])(C)C(=O)OCC(F)(F)C(F)F | [6 empty] | 0.9871795
[*]CC([*])(C)C(=O)OCC(F)(F)F | [6 empty] | 0.9871795
[*]CC([*])(C)C(=O)OCC(O)C1CC(C)(c2ccccc2)C1 | [6 empty] | 0.9871795
[*]CC([*])(C)C(=O)OCC(O)CO | [6 empty] | 0.9871795
[*]CC([*])(C)C(=O)OCC1(C)COC(C)(C)OC1 | [6 empty] | 0.9871795
[*]CC([*])(C)C(=O)OCC1(C)COCOC1 | [6 empty] | 0.9871795
[*]CC([*])(C)C(=O)OCC1(CC)COC1 | [6 empty] | 0.9871795
[*]CC([*])(C)C(=O)OCC1CC(NC(=O)C2CC(NC(=O)OC(C)(C)C)CN2C(=O)OC(C)(C)C)CN1C(=O)C1CC(NC(=O)OC(C)(C)C)CN1C(=O)OC(C)(C)C | [6 empty] | 0.9871795
[*]CC([*])(C)C(=O)OCC1CC(NC(=O)OC(C)(C)C)CN1C(=O)OC(C)(C)C | [6 empty] | 0.9871795
[*]CC([*])(C)C(=O)OCC1CCC1 | [6 empty] | 0.9871795
[*]CC([*])(C)C(=O)OCC1CCCO1 | [6 empty] | 0.9871795
[*]CC([*])(C)C(=O)OCC1CO1 | [6 empty] | 0.9871795
[*]CC([*])(C)C(=O)OCC1COC(=O)O1 | [6 empty] | 0.9871795
[*]CC([*])(C)C(=O)OCC1COC(CP(=O)(OCC)OCC)O1 | [6 empty] | 0.9871795
[*]CC([*])(C)C(=O)OCC1COC(c2ccccc2)O1 | [6 empty] | 0.9871795
[*]CC([*])(C)C(=O)OCC1COCCOCCOCCO1 | [6 empty] | 0.9871795
[*]CC([*])(C)C(=O)OCC1COCCOCCOCCOCCOC1 | [6 empty] | 0.9871795
[*]CC([*])(C)C(=O)OCC1OC(n2ccc(=O)[nH]c2=O)C(O)C1O | [6 empty] | 0.9871795
[*]CC([*])(C)C(=O)OCC=C | [6 empty] | 0.9871795
[*]CC([*])(C)C(=O)OCCBr | [6 empty] | 0.9871795
[*]CC([*])(C)C(=O)OCCC | [6 empty] | 0.9871795
[*]CC([*])(C)C(=O)OCCC#N | [6 empty] | 0.9871795
[*]CC([*])(C)C(=O)OCCC(C)(C)C | [6 empty] | 0.9871795
[*]CC([*])(C)C(=O)OCCC(C)CC(C)(C)C | [6 empty] | 0.9871795
[*]CC([*])(C)C(=O)OCCC(F)(F)C(F)(F)C(F)(F)C(F)(F)C(F)(F)C(F)(F)C(F)(F)C(F)(F)F | [6 empty] | 0.9871795
[*]CC([*])(C)C(=O)OCCC(F)(F)C(F)(F)C(F)(F)C(F)(F)F | [6 empty] | 0.9871795
[*]CC([*])(C)C(=O)OCCC1CCCCC1 | [6 empty] | 0.9871795
[*]CC([*])(C)C(=O)OCCC1CCN(CCCCCCOc2ccc(/N=N/c3ccc([N+](=O)[O-])cc3)cc2)CC1 | [6 empty] | 0.9871795
[*]CC([*])(C)C(=O)OCCC1CC[N+](C)(CCCCCCOc2ccc(/N=N/c3ccc([N+](=O)[O-])cc3)cc2)CC1 | [6 empty] | 0.9871795
[*]CC([*])(C)C(=O)OCCCC | [6 empty] | 0.9871795
[*]CC([*])(C)C(=O)OCCCC1CCCCC1 | [6 empty] | 0.9871795
[*]CC([*])(C)C(=O)OCCCCC | [6 empty] | 0.9871795
[*]CC([*])(C)C(=O)OCCCCC(F)(F)C(F)(F)C(F)(F)C(F)(F)C(F)(F)C(F)(F)F | [6 empty] | 0.9871795
[*]CC([*])(C)C(=O)OCCCCC(F)(F)C(F)(F)C(F)(F)C(F)(F)F | [6 empty] | 0.9871795
[*]CC([*])(C)C(=O)OCCCCC1CCCCC1 | [6 empty] | 0.9871795
[*]CC([*])(C)C(=O)OCCCCCC | [6 empty] | 0.9871795
[*]CC([*])(C)C(=O)OCCCCCC(=O)Oc1ccc(OC(=O)c2ccc(OC)cc2)cc1 | [6 empty] | 0.9871795
[*]CC([*])(C)C(=O)OCCCCCC(=O)Oc1ccc(OC(=O)c2ccc(OCC)cc2)cc1 | [6 empty] | 0.9871795
[*]CC([*])(C)C(=O)OCCCCCC(=O)Oc1ccc(OC(=O)c2ccc(OCCC)cc2)cc1 | [6 empty] | 0.9871795
[*]CC([*])(C)C(=O)OCCCCCC(=O)Oc1ccc(OC(=O)c2ccc(OCCCC)cc2)cc1 | [6 empty] | 0.9871795
[*]CC([*])(C)C(=O)OCCCCCC(=O)Oc1ccc(OC(=O)c2ccc(OCCCCC)cc2)cc1 | [6 empty] | 0.9871795
[*]CC([*])(C)C(=O)OCCCCCC(=O)Oc1ccc(OC(=O)c2ccc(OCCCCCC)cc2)cc1 | [6 empty] | 0.9871795
[*]CC([*])(C)C(=O)OCCCCCCC(F)(F)C(F)(F)C(F)(F)C(F)(F)C(F)(F)C(F)(F)C(F)(F)C(F)(F)C(F)(F)C(F)(F)C(F)(F)C(F)(F)F | [6 empty] | 0.9871795
[*]CC([*])(C)C(=O)OCCCCCCC(F)(F)C(F)(F)C(F)(F)C(F)(F)F | [6 empty] | 0.9871795
[*]CC([*])(C)C(=O)OCCCCCCCC | [6 empty] | 0.9871795
[*]CC([*])(C)C(=O)OCCCCCCCC(C)C | [6 empty] | 0.9871795
[*]CC([*])(C)C(=O)OCCCCCCCC/C=C/CCCCCCCC | [6 empty] | 0.9871795
[*]CC([*])(C)C(=O)OCCCCCCCCCC | [6 empty] | 0.9871795
[*]CC([*])(C)C(=O)OCCCCCCCCCCCC | [6 empty] | 0.9871795
[*]CC([*])(C)C(=O)OCCCCCCCCCCCCCC | [6 empty] | 0.9871795
[*]CC([*])(C)C(=O)OCCCCCCCCCCCCCCC(=O)NC1OC(CO)C(OC2OC(CO)C(O)C(O)C2O)C(O)C1O | [6 empty] | 0.9871795
[*]CC([*])(C)C(=O)OCCCCCCCCCCCCCCC(=O)NC1OC(COC(C)=O)C(OC2OC(COC(C)=O)C(OC(C)=O)C(OC(C)=O)C2OC(C)=O)C(OC(C)=O)C1OC(C)=O | [6 empty] | 0.9871795
[*]CC([*])(C)C(=O)OCCCCCCCCCCCCCCCCCC | [6 empty] | 0.9871795
[*]CC([*])(C)C(=O)OCCCCCCCCCCCCOc1ccc(C(=O)Oc2ccc(-c3cccc(OC(=O)c4ccc(OC(=O)c5ccc(OCCCCCCCCCCCC)cc5)cc4)c3)cc2)cc1 | [6 empty] | 0.9871795
[*]CC([*])(C)C(=O)OCCCCCCCCCCCCOc1ccc2cc(C(=O)Oc3ccccc3)ccc2c1 | [6 empty] | 0.9871795
[*]CC([*])(C)C(=O)OCCCCCCCCCCCOc1ccc(/C=N/c2ccc(C#N)cc2)cc1 | [6 empty] | 0.9871795
[*]CC([*])(C)C(=O)OCCCCCCCCCCCOc1ccc(/N=N/c2ccc(OC(=O)c3ccc4c(c3)OCCOCCOCCOCCO4)cc2)cc1 | [6 empty] | 0.9871795
[*]CC([*])(C)C(=O)OCCCCCCCCCCCOc1ccc(C(=O)Oc2ccc(C#N)cc2)cc1 | [6 empty] | 0.9871795
[*]CC([*])(C)C(=O)OCCCCCCCCCCCOc1ccc2cc(C(=O)Oc3ccccc3)ccc2c1 | [6 empty] | 0.9871795
[*]CC([*])(C)C(=O)OCCCCCCCCCCCn1c2ccccc2c2ccccc21 | [6 empty] | 0.9871795
[*]CC([*])(C)C(=O)OCCCCCCCCCCOc1ccc(/N=N/c2ccc(C#N)cc2)cc1 | [6 empty] | 0.9871795
[*]CC([*])(C)C(=O)OCCCCCCCCCCOc1ccc(/N=N/c2ccc(C3OCC4(CO3)CC3C=CC4C3)cc2)cc1 | [6 empty] | 0.9871795
[*]CC([*])(C)C(=O)OCCCCCCCCCCOc1ccc(/N=N/c2ccc(Cl)cc2)cc1 | [6 empty] | 0.9871795
[*]CC([*])(C)C(=O)OCCCCCCCCCCOc1ccc(/N=N/c2ccc(F)cc2)cc1 | [6 empty] | 0.9871795
[*]CC([*])(C)C(=O)OCCCCCCCCCCOc1ccc(/N=N/c2ccc(OC)cc2)cc1 | [6 empty] | 0.9871795
[*]CC([*])(C)C(=O)OCCCCCCCCCCOc1ccc(/N=N/c2ccc([N+](=O)[O-])cc2)cc1 | [6 empty] | 0.9871795
[*]CC([*])(C)C(=O)OCCCCCCCCCCOc1ccc(/N=N/c2ccccc2)cc1 | [6 empty] | 0.9871795
[*]CC([*])(C)C(=O)OCCCCCCCCCCOc1ccc(C#Cc2cc(C)c(/C=C/c3ccncc3)cc2C)cc1 | [6 empty] | 0.9871795
[*]CC([*])(C)C(=O)OCCCCCCCCCCOc1ccc(C#Cc2cc(OC)c(/C=C/c3ccncc3)cc2OC)cc1 | [6 empty] | 0.9871795
[*]CC([*])(C)C(=O)OCCCCCCCCCCOc1ccc(C(=O)Oc2ccc(C(=O)/C=C/c3c(C)c4ccccc4n3C)cc2)cc1 | [6 empty] | 0.9871795
[*]CC([*])(C)C(=O)OCCCCCCCCCCOc1ccc(C(=O)Oc2ccc(C(=O)/C=C/c3c(C)c4ccccc4n3CCCC)cc2)cc1 | [6 empty] | 0.9871795
[*]CC([*])(C)C(=O)OCCCCCCCCCCOc1ccc(OC(=O)c2ccc(-c3ccc(OC)cc3)cc2)cc1 | [6 empty] | 0.9871795
[*]CC([*])(C)C(=O)OCCCCCCCCCCOc1ccc(OC(=O)c2ccc(OC)c(Br)c2)cc1 | [6 empty] | 0.9871795
[*]CC([*])(C)C(=O)OCCCCCCCCCCOc1ccc(OC(=O)c2ccc(OC)cc2)cc1 | [6 empty] | 0.9871795
[*]CC([*])(C)C(=O)OCCCCCCCCCCOc1ccc(OC(=O)c2ccc(OCCCC)cc2)cc1 | [6 empty] | 0.9871795
[*]CC([*])(C)C(=O)OCCCCCCCCCCOc1ccc(OC(=O)c2ccc(OCCCCCC)cc2)cc1 | [6 empty] | 0.9871795
[*]CC([*])(C)C(=O)OCCCCCCCCCCOc1ccc(OC(=O)c2ccc(OCCCCCCCC)cc2)cc1 | [6 empty] | 0.9871795
[*]CC([*])(C)C(=O)OCCCCCCCCCCOc1ccc2cc(C(=O)Oc3ccccc3)ccc2c1 | [6 empty] | 0.9871795
[*]CC([*])(C)C(=O)OCCCCCCCCCCn1c2ccccc2c2cc(/C=C(\C#N)C(=O)OC)ccc21 | [6 empty] | 0.9871795
[*]CC([*])(C)C(=O)OCCCCCCCCCCn1c2ccccc2c2cc(/C=C(\C#N)c3ccc([N+](=O)[O-])cc3)ccc21 | [6 empty] | 0.9871795
[*]CC([*])(C)C(=O)OCCCCCCCCCCn1c2ccccc2c2cc(/C=C/C3=C(C#N)C(=C(C#N)C#N)OC3(C)C)ccc21 | [6 empty] | 0.9871795
[*]CC([*])(C)C(=O)OCCCCCCCCCCn1c2ccccc2c2cc(/N=N/c3ccc([N+](=O)[O-])cc3)ccc21 | [6 empty] | 0.9871795
[*]CC([*])(C)C(=O)OCCCCCCCCCCn1c2ccccc2c2cc(/N=N/c3ccc([N+](=O)[O-])cc3[N+](=O)[O-])ccc21 | [6 empty] | 0.9871795
[*]CC([*])(C)C(=O)OCCCCCCCCCOc1ccc2cc(C(=O)Oc3ccccc3)ccc2c1 | [6 empty] | 0.9871795
[*]CC([*])(C)C(=O)OCCCCCCCCOc1ccc(/N=N/c2ccc(C#N)cc2)cc1 | [6 empty] | 0.9871795
[*]CC([*])(C)C(=O)OCCCCCCCCOc1ccc(/N=N/c2ccc(C3OCC4(CO3)CC3C=CC4C3)cc2)cc1 | [6 empty] | 0.9871795
[*]CC([*])(C)C(=O)OCCCCCCCCOc1ccc(C(=O)Oc2ccc(C(=O)/C=C/c3c(C)c4ccccc4n3C)cc2)cc1 | [6 empty] | 0.9871795
[*]CC([*])(C)C(=O)OCCCCCCCCOc1ccc(C(=O)Oc2ccc(C(=O)/C=C/c3c(C)c4ccccc4n3CCCC)cc2)cc1 | [6 empty] | 0.9871795
[*]CC([*])(C)C(=O)OCCCCCCCCOc1ccc2cc(C(=O)Oc3ccccc3)ccc2c1 | [6 empty] | 0.9871795
[*]CC([*])(C)C(=O)OCCCCCCCOc1ccc2cc(C(=O)Oc3ccccc3)ccc2c1 | [6 empty] | 0.9871795
[*]CC([*])(C)C(=O)OCCCCCCN(C)c1ccc(/N=N/c2ccc(S(C)(=O)=O)cc2)cc1 | [6 empty] | 0.9871795
[*]CC([*])(C)C(=O)OCCCCCCN(C)c1ccc(N(C)C)cc1 | [6 empty] | 0.9871795
[*]CC([*])(C)C(=O)OCCCCCCN1CCN(c2ccc(/N=N/c3ccc(C#N)cc3)cc2)CC1 | [6 empty] | 0.9871795
[*]CC([*])(C)C(=O)OCCCCCCN1CCN(c2ccc(/N=N/c3ccc(C=C(C#N)C#N)cc3)cc2)CC1 | [6 empty] | 0.9871795
[*]CC([*])(C)C(=O)OCCCCCCN1CCN(c2ccc(/N=N/c3ccc([N+](=O)[O-])cc3)cc2)CC1 | [6 empty] | 0.9871795
[*]CC([*])(C)C(=O)OCCCCCCOc1ccc(-c2ccc(C#N)cc2)cc1 | [6 empty] | 0.9871795
[*]CC([*])(C)C(=O)OCCCCCCOc1ccc(/C=N/c2ccc(C#N)cc2)cc1 | [6 empty] | 0.9871795
[*]CC([*])(C)C(=O)OCCCCCCOc1ccc(/N=N/c2ccc(C#N)cc2)cc1 | [6 empty] | 0.9871795
[*]CC([*])(C)C(=O)OCCCCCCOc1ccc(/N=N/c2ccc(C3OCC4(CO3)CC3C=CC4C3)cc2)cc1 | [6 empty] | 0.9871795
[*]CC([*])(C)C(=O)OCCCCCCOc1ccc(/N=N/c2ccc(OC)cc2)cc1 | [6 empty] | 0.9871795
[*]CC([*])(C)C(=O)OCCCCCCOc1ccc(/N=N/c2ccc(OCCCC)cc2)cc1 | [6 empty] | 0.9871795
[*]CC([*])(C)C(=O)OCCCCCCOc1ccc(/N=N/c2ccc(OCCCCCCCCCC)cc2)cc1 | [6 empty] | 0.9871795
[*]CC([*])(C)C(=O)OCCCCCCOc1ccc(/N=N/c2ccc([N+](=O)[O-])cc2)cc1 | [6 empty] | 0.9871795
[*]CC([*])(C)C(=O)OCCCCCCOc1ccc(/N=N/c2ccncc2)cc1 | [6 empty] | 0.9871795
[*]CC([*])(C)C(=O)OCCCCCCOc1ccc(C(=O)Oc2ccc(-c3cccc(OC(=O)c4ccc(OC(=O)c5ccc(OCCCCCCCCCCCC)cc5)cc4)c3)cc2)cc1 | [6 empty] | 0.9871795
[*]CC([*])(C)C(=O)OCCCCCCOc1ccc(C(=O)Oc2ccc(/N=N/c3ccc(Br)cc3)c3ccccc23)cc1 | [6 empty] | 0.9871795
[*]CC([*])(C)C(=O)OCCCCCCOc1ccc(C(=O)Oc2ccc(/N=N/c3ccc(C#N)cc3)c3ccccc23)cc1 | [6 empty] | 0.9871795
[*]CC([*])(C)C(=O)OCCCCCCOc1ccc(C(=O)Oc2ccc(/N=N/c3ccc(C)cc3)c3ccccc23)cc1 | [6 empty] | 0.9871795
[*]CC([*])(C)C(=O)OCCCCCCOc1ccc(C(=O)Oc2ccc(/N=N/c3ccc(Cl)cc3)c3ccccc23)cc1 | [6 empty] | 0.9871795
[*]CC([*])(C)C(=O)OCCCCCCOc1ccc(C(=O)Oc2ccc(/N=N/c3ccc(F)cc3)c3ccccc23)cc1 | [6 empty] | 0.9871795
[*]CC([*])(C)C(=O)OCCCCCCOc1ccc(C(=O)Oc2ccc(/N=N/c3ccc(I)cc3)c3ccccc23)cc1 | [6 empty] | 0.9871795
[*]CC([*])(C)C(=O)OCCCCCCOc1ccc(C(=O)Oc2ccc(/N=N/c3ccccc3)c3ccccc23)cc1 | [6 empty] | 0.9871795
[*]CC([*])(C)C(=O)OCCCCCCOc1ccc(C(=O)Oc2ccc(C#N)cc2)cc1 | [6 empty] | 0.9871795
[*]CC([*])(C)C(=O)OCCCCCCOc1ccc(C(=O)Oc2ccc(C(=O)/C=C/c3c(C)c4ccccc4n3C)cc2)cc1 | [6 empty] | 0.9871795
[*]CC([*])(C)C(=O)OCCCCCCOc1ccc(C(=O)Oc2ccc(C(=O)/C=C/c3c(C)c4ccccc4n3CCCC)cc2)cc1 | [6 empty] | 0.9871795
[*]CC([*])(C)C(=O)OCCCCCCOc1ccc(C(=O)Oc2ccc(C)cc2)cc1 | [6 empty] | 0.9871795
[*]CC([*])(C)C(=O)OCCCCCCOc1ccc(C(=O)Oc2ccc(OC)cc2)cc1 | [6 empty] | 0.9871795
[*]CC([*])(C)C(=O)OCCCCCCOc1ccc(C(=O)Oc2ccc(OC)cc2)cc1OC | [6 empty] | 0.9871795
[*]CC([*])(C)C(=O)OCCCCCCOc1ccc(C(=O)Oc2ccc(OCCCC)cc2)cc1 | [6 empty] | 0.9871795
[*]CC([*])(C)C(=O)OCCCCCCOc1ccc(C(=O)Oc2ccc3ccc(=O)oc3c2)cc1 | [6 empty] | 0.9871795
[*]CC([*])(C)C(=O)OCCCCCCOc1ccc(OC(=O)c2ccc(-c3ccc(OC)cc3)cc2)cc1 | [6 empty] | 0.9871795
[*]CC([*])(C)C(=O)OCCCCCCOc1ccc(OC(=O)c2ccc(OC)c(Br)c2)cc1 | [6 empty] | 0.9871795
[*]CC([*])(C)C(=O)OCCCCCCOc1ccc(OC(=O)c2ccc(OC)cc2)cc1 | [6 empty] | 0.9871795
[*]CC([*])(C)C(=O)OCCCCCCOc1ccc(OC(=O)c2ccc(OCCCC)cc2)cc1 | [6 empty] | 0.9871795
[*]CC([*])(C)C(=O)OCCCCCCOc1ccc(OC(=O)c2ccc(OCCCCCC)cc2)cc1 | [6 empty] | 0.9871795
[*]CC([*])(C)C(=O)OCCCCCCOc1ccc(OC(=O)c2ccc(OCCCCCCCC)cc2)cc1 | [6 empty] | 0.9871795
[*]CC([*])(C)C(=O)OCCCCCCOc1ccc2cc(C(=O)Oc3ccccc3)ccc2c1 | [6 empty] | 0.9871795
[*]CC([*])(C)C(=O)OCCCCCCOc1cccc(C(=O)Oc2ccc(C#N)cc2)c1 | [6 empty] | 0.9871795
[*]CC([*])(C)C(=O)OCCCCCCc1ccc(/C(C)=C/c2ccc(OC)cc2)cc1 | [6 empty] | 0.9871795
[*]CC([*])(C)C(=O)OCCCCCCc1ccc(/N=N/c2ccc(OC(F)(F)F)cc2)cc1 | [6 empty] | 0.9871795
[*]CC([*])(C)C(=O)OCCCCCCn1c2ccccc2c2ccccc21 | [6 empty] | 0.9871795
[*]CC([*])(C)C(=O)OCCCCCOc1ccc(-c2ccc(C#N)cc2)cc1 | [6 empty] | 0.9871795
[*]CC([*])(C)C(=O)OCCCCCOc1ccc(OC(=O)c2ccc(OC)cc2)cc1 | [6 empty] | 0.9871795
[*]CC([*])(C)C(=O)OCCCCCOc1ccc2cc(C(=O)Oc3ccccc3)ccc2c1 | [6 empty] | 0.9871795
[*]CC([*])(C)C(=O)OCCCCCc1ccc(/N=N/c2ccc(OC(F)(F)F)cc2)cc1 | [6 empty] | 0.9871795
[*]CC([*])(C)C(=O)OCCCCCn1c2ccccc2c2ccccc21 | [6 empty] | 0.9871795
[*]CC([*])(C)C(=O)OCCCCOc1ccc(/N=N/c2ccc(C#N)cc2)cc1 | [6 empty] | 0.9871795
[*]CC([*])(C)C(=O)OCCCCOc1ccc(C(=O)Oc2ccc(OC)cc2)cc1 | [6 empty] | 0.9871795
[*]CC([*])(C)C(=O)OCCCCOc1ccc(OC(=O)c2ccc(-c3ccc(OC)cc3)cc2)cc1 | [6 empty] | 0.9871795
[*]CC([*])(C)C(=O)OCCCCOc1ccc(OC(=O)c2ccc(OC)c(Br)c2)cc1 | [6 empty] | 0.9871795
[*]CC([*])(C)C(=O)OCCCCOc1ccc(OC(=O)c2ccc(OC)cc2)cc1 | [6 empty] | 0.9871795
[*]CC([*])(C)C(=O)OCCCCOc1ccc(OC(=O)c2ccc(OCCCC)cc2)cc1 | [6 empty] | 0.9871795
[*]CC([*])(C)C(=O)OCCCCOc1ccc(OC(=O)c2ccc(OCCCCCC)cc2)cc1 | [6 empty] | 0.9871795
[*]CC([*])(C)C(=O)OCCCCOc1ccc(OC(=O)c2ccc(OCCCCCCCC)cc2)cc1 | [6 empty] | 0.9871795
[*]CC([*])(C)C(=O)OCCCCOc1ccc2cc(C(=O)Oc3ccccc3)ccc2c1 | [6 empty] | 0.9871795
[*]CC([*])(C)C(=O)OCCCCc1ccc(/N=N/c2ccc(OC(F)(F)F)cc2)cc1 | [6 empty] | 0.9871795
[*]CC([*])(C)C(=O)OCCCCc1ccccc1 | [6 empty] | 0.9871795
[*]CC([*])(C)C(=O)OCCCCl | [6 empty] | 0.9871795
[*]CC([*])(C)C(=O)OCCCCn1c2ccccc2c2cc(/N=N/c3ccc([N+](=O)[O-])cc3[N+](=O)[O-])ccc21 | [6 empty] | 0.9871795
[*]CC([*])(C)C(=O)OCCCCn1c2ccccc2c2ccccc21 | [6 empty] | 0.9871795
[*]CC([*])(C)C(=O)OCCCN(C)c1ccc(N(C)C)cc1 | [6 empty] | 0.9871795
[*]CC([*])(C)C(=O)OCCCN(CCO)c1ccc(/N=N/c2ccc([N+](=O)[O-])cc2)cc1 | [6 empty] | 0.9871795
[*]CC([*])(C)C(=O)OCCCOc1ccc(-c2ccc(C#N)cc2)cc1 | [6 empty] | 0.9871795
[*]CC([*])(C)C(=O)OCCCOc1ccc(C(=O)Oc2ccc3ccc(=O)oc3c2)cc1 | [6 empty] | 0.9871795
[*]CC([*])(C)C(=O)OCCCOc1ccc2cc(C(=O)Oc3ccccc3)ccc2c1 | [6 empty] | 0.9871795
[*]CC([*])(C)C(=O)OCCC[Si](OC)(OC)OC | [6 empty] | 0.9871795
[*]CC([*])(C)C(=O)OCCC[Si](O[Si](C)(C)C)(O[Si](C)(C)C)O[Si](C)(C)C | [6 empty] | 0.9871795
[*]CC([*])(C)C(=O)OCCC[Si]12O[Si]3(CC(C)C)O[Si]4(CC(C)C)O[Si](CC(C)C)(O1)O[Si]1(CC(C)C)O[Si](CC(C)C)(O2)O[Si](CC(C)C)(O3)O[Si](CC(C)C)(O4)O1 | [6 empty] | 0.9871795
[*]CC([*])(C)C(=O)OCCCc1ccc(/N=N/c2ccc(OC(F)(F)F)cc2)cc1 | [6 empty] | 0.9871795
[*]CC([*])(C)C(=O)OCCCl | [6 empty] | 0.9871795
[*]CC([*])(C)C(=O)OCCCn1c2ccccc2c2ccccc21 | [6 empty] | 0.9871795
[*]CC([*])(C)C(=O)OCCF | [6 empty] | 0.9871795
[*]CC([*])(C)C(=O)OCCN(C)C | [6 empty] | 0.9871795
[*]CC([*])(C)C(=O)OCCN(C)c1ccc(/C=C/c2ccc([N+](=O)[O-])cc2)cc1 | [6 empty] | 0.9871795
[*]CC([*])(C)C(=O)OCCN(C)c1ccc(/N=N/c2ccc(/N=N/c3ccc(C#N)cc3)cc2C)cc1 | [6 empty] | 0.9871795
[*]CC([*])(C)C(=O)OCCN(C)c1ccc(/N=N/c2ccc(S(=O)(=O)Nc3cc(C)on3)cc2)cc1 | [6 empty] | 0.9871795
[*]CC([*])(C)C(=O)OCCN(C)c1ccc(/N=N/c2ccc([N+](=O)[O-])cc2)cc1 | [6 empty] | 0.9871795
[*]CC([*])(C)C(=O)OCCN(C)c1ccc(N(C)C)cc1 | [6 empty] | 0.9871795
[*]CC([*])(C)C(=O)OCCN(CC)CC | [6 empty] | 0.9871795
[*]CC([*])(C)C(=O)OCCN(CC)c1ccc(/N=N/c2ccc(C#N)cc2)cc1 | [6 empty] | 0.9871795
[*]CC([*])(C)C(=O)OCCN(CC)c1ccc(/N=N/c2ccc(OC)cc2)c(C)c1 | [6 empty] | 0.9871795
[*]CC([*])(C)C(=O)OCCN(CC)c1ccc(/N=N/c2ccc(S(C)(=O)=O)cc2)cc1 | [6 empty] | 0.9871795
[*]CC([*])(C)C(=O)OCCN(CC)c1ccc(/N=N/c2ccc([N+](=O)[O-])c3ccccc23)cc1 | [6 empty] | 0.9871795
[*]CC([*])(C)C(=O)OCCN(CC)c1ccc(/N=N/c2ccc([N+](=O)[O-])cc2)cc1 | [6 empty] | 0.9871795
[*]CC([*])(C)C(=O)OCCN(CC)c1ccc(/N=N/c2nc3ccc([N+](=O)[O-])cc3s2)cc1 | [6 empty] | 0.9871795
[*]CC([*])(C)C(=O)OCCN(CC)c1ccc([N+](=O)[O-])cc1 | [6 empty] | 0.9871795
[*]CC([*])(C)C(=O)OCCN(CC)c1ccccc1 | [6 empty] | 0.9871795
[*]CC([*])(C)C(=O)OCCN(CCCC)c1ccc(/N=N/c2ccc(S(=O)(=O)Nc3cc(C)on3)cc2)cc1 | [6 empty] | 0.9871795
[*]CC([*])(C)C(=O)OCCN(CCCC)c1ccc(/N=N/c2ccc(S(=O)(=O)Nc3nccs3)cc2)cc1 | [6 empty] | 0.9871795
[*]CC([*])(C)C(=O)OCCNC(C)(C)C | [6 empty] | 0.9871795
[*]CC([*])(C)C(=O)OCCO | [6 empty] | 0.9871795
[*]CC([*])(C)C(=O)OCCOC | [6 empty] | 0.9871795
[*]CC([*])(C)C(=O)OCCOC(=O)c1cc([N+](=O)[O-])cc([N+](=O)[O-])c1 | [6 empty] | 0.9871795
[*]CC([*])(C)C(=O)OCCOCC | [6 empty] | 0.9871795
[*]CC([*])(C)C(=O)OCCOCCO | [6 empty] | 0.9871795
[*]CC([*])(C)C(=O)OCCOCCOC | [6 empty] | 0.9871795
[*]CC([*])(C)C(=O)OCCOCCOCC1(C)COCCOCCOCCOC1 | [6 empty] | 0.9871795
[*]CC([*])(C)C(=O)OCCOCCOCC1COCCOCCOCCO1 | [6 empty] | 0.9871795
[*]CC([*])(C)C(=O)OCCOCCOCCOCCOCCOCCOCCOCCOC | [6 empty] | 0.9871795
[*]CC([*])(C)C(=O)OCCOCCOCCOCCOc1ccc(/N=N/c2ccc(C#N)cc2)cc1 | [6 empty] | 0.9871795
[*]CC([*])(C)C(=O)OCCOCCOCCOc1ccc(/N=N/c2ccc(C#N)cc2)cc1 | [6 empty] | 0.9871795
[*]CC([*])(C)C(=O)OCCOCCOCC[N+](CC)(CC)CCCCS(=O)(=O)O | [6 empty] | 0.9871795
[*]CC([*])(C)C(=O)OCCOCCOc1ccc(/N=N/c2ccc(C#N)cc2)cc1 | [6 empty] | 0.9871795
[*]CC([*])(C)C(=O)OCCOCC[N+](CC)(CC)CCCCS(=O)(=O)O | [6 empty] | 0.9871795
[*]CC([*])(C)C(=O)OCCO[N+](=O)[O-] | [6 empty] | 0.9871795
[*]CC([*])(C)C(=O)OCCO[Si](C)(C)C | [6 empty] | 0.9871795
[*]CC([*])(C)C(=O)OCCOc1ccc(-c2ccc(-c3ccc(C#N)cc3)cc2)cc1 | [6 empty] | 0.9871795
[*]CC([*])(C)C(=O)OCCOc1ccc(/N=N/c2ccc(C#N)cc2)cc1 | [6 empty] | 0.9871795
[*]CC([*])(C)C(=O)OCCOc1ccc(/N=N/c2ccc(OC)cc2)cc1 | [6 empty] | 0.9871795
[*]CC([*])(C)C(=O)OCCOc1ccc(/N=N/c2ccc([N+](=O)[O-])cc2)cc1 | [6 empty] | 0.9871795
[*]CC([*])(C)C(=O)OCCOc1ccc(C(=O)Oc2ccc(OCCCC)cc2)cc1 | [6 empty] | 0.9871795
[*]CC([*])(C)C(=O)OCCS(=O)(=O)c1ccc(/N=N/c2ccc(N(CC)CC)cc2)cc1 | [6 empty] | 0.9871795
[*]CC([*])(C)C(=O)OCCS(=O)CC | [6 empty] | 0.9871795
[*]CC([*])(C)C(=O)OCC[N+](C)(C)CCCCCCC | [6 empty] | 0.9871795
[*]CC([*])(C)C(=O)OCC[N+](C)(C)CCCCS(=O)(=O)O | [6 empty] | 0.9871795
[*]CC([*])(C)C(=O)OCCc1ccc(/N=N/c2ccc(OC(F)(F)F)cc2)cc1 | [6 empty] | 0.9871795
[*]CC([*])(C)C(=O)OCCc1ccc(/N=N/c2ccccc2)cc1 | [6 empty] | 0.9871795
[*]CC([*])(C)C(=O)OCCc1ccccc1 | [6 empty] | 0.9871795
[*]CC([*])(C)C(=O)OCCn1c2ccccc2c2cc(/N=N/c3ccc([N+](=O)[O-])cc3)ccc21 | [6 empty] | 0.9871795
[*]CC([*])(C)C(=O)OCCn1c2ccccc2c2cc(/N=N/c3ccc([N+](=O)[O-])cc3[N+](=O)[O-])ccc21 | [6 empty] | 0.9871795
[*]CC([*])(C)C(=O)OCCn1c2ccccc2c2ccccc21 | [6 empty] | 0.9871795
[*]CC([*])(C)C(=O)OCSC | [6 empty] | 0.9871795
[*]CC([*])(C)C(=O)OCc1c(Cl)cccc1Cl | [6 empty] | 0.9871795
[*]CC([*])(C)C(=O)OCc1c(F)cccc1F | [6 empty] | 0.9871795
[*]CC([*])(C)C(=O)OCc1cc(Cl)cc(Cl)c1 | [6 empty] | 0.9871795
[*]CC([*])(C)C(=O)OCc1cc(Cl)ccc1Cl | [6 empty] | 0.9871795
[*]CC([*])(C)C(=O)OCc1ccc(/C=C/C(=O)C2c3ccccc3C(=O)c3ccccc32)cc1 | [6 empty] | 0.9871795
[*]CC([*])(C)C(=O)OCc1ccc(/C=C/C(=O)Oc2ccc3oc(=O)ccc3c2)cc1 | [6 empty] | 0.9871795
[*]CC([*])(C)C(=O)OCc1ccc(Cl)c(Cl)c1 | [6 empty] | 0.9871795
[*]CC([*])(C)C(=O)OCc1ccc(Cl)cc1 | [6 empty] | 0.9871795
[*]CC([*])(C)C(=O)OCc1ccc(Cl)cc1Cl | [6 empty] | 0.9871795
[*]CC([*])(C)C(=O)OCc1ccc(F)cc1F | [6 empty] | 0.9871795
[*]CC([*])(C)C(=O)OCc1ccc(OCCOCC)c(OCCOCC)c1 | [6 empty] | 0.9871795
[*]CC([*])(C)C(=O)OCc1ccc(OCCOCCOCC)c(OCCOCCOCC)c1 | [6 empty] | 0.9871795
[*]CC([*])(C)C(=O)OCc1ccc(OCCOCCOCCOCC)c(OCCOCCOCCOCC)c1 | [6 empty] | 0.9871795
[*]CC([*])(C)C(=O)OCc1ccc2c(c1)OCCOCCOCCOCCO2 | [6 empty] | 0.9871795
[*]CC([*])(C)C(=O)OCc1ccc2c(c1)c1ccccc1n2CC | [6 empty] | 0.9871795
[*]CC([*])(C)C(=O)OCc1ccc2c(c1)c1ccccc1n2CCCC | [6 empty] | 0.9871795
[*]CC([*])(C)C(=O)OCc1ccc2c(c1)c1ccccc1n2CCCCCC | [6 empty] | 0.9871795
[*]CC([*])(C)C(=O)OCc1ccc2c(c1)c1ccccc1n2CCCCCCCC | [6 empty] | 0.9871795
[*]CC([*])(C)C(=O)OCc1ccc2c(c1)c1ccccc1n2CCCCCCCCCC | [6 empty] | 0.9871795
[*]CC([*])(C)C(=O)OCc1ccc2c(c1)c1ccccc1n2CCCCCCCCCCCC | [6 empty] | 0.9871795
[*]CC([*])(C)C(=O)OCc1ccc2c(c1)c1ccccc1n2CCCCCCCCCCCCCC | [6 empty] | 0.9871795
[*]CC([*])(C)C(=O)OCc1ccc2c(c1)c1ccccc1n2CCCCCCCCCCCCCCCC | [6 empty] | 0.9871795
[*]CC([*])(C)C(=O)OCc1ccc[se]1 | [6 empty] | 0.9871795
[*]CC([*])(C)C(=O)OCc1cccc(Cl)c1 | [6 empty] | 0.9871795
[*]CC([*])(C)C(=O)OCc1cccc(Cl)c1Cl | [6 empty] | 0.9871795
[*]CC([*])(C)C(=O)OCc1ccccc1 | [6 empty] | 0.9871795
[*]CC([*])(C)C(=O)OCc1ccccc1Cl | [6 empty] | 0.9871795
[*]CC([*])(C)C(=O)OCc1ccco1 | [6 empty] | 0.9871795
[*]CC([*])(C)C(=O)OCc1cccs1 | [6 empty] | 0.9871795
[*]CC([*])(C)C(=O)OCc1ccsc1 | [6 empty] | 0.9871795
[*]CC([*])(C)C(=O)O[Si](C)(C)C | [6 empty] | 0.9871795
[*]CC([*])(C)C(=O)Oc1c(C(C)C)cccc1C(C)C | [6 empty] | 0.9871795
[*]CC([*])(C)C(=O)Oc1c(C)cccc1C | [6 empty] | 0.9871795
[*]CC([*])(C)C(=O)Oc1c(Cl)c(Cl)c(Cl)c(Cl)c1Cl | [6 empty] | 0.9871795
[*]CC([*])(C)C(=O)Oc1c(OC)cc(/C=C/c2ccccc2)cc1OC | [6 empty] | 0.9871795
[*]CC([*])(C)C(=O)Oc1cc(C)cc(C)c1 | [6 empty] | 0.9871795
[*]CC([*])(C)C(=O)Oc1cc(C)ccc1C | [6 empty] | 0.9871795
[*]CC([*])(C)C(=O)Oc1ccc(-c2nnc(-c3ccc(C(C)(C)C)cc3)o2)cc1 | [6 empty] | 0.9871795
[*]CC([*])(C)C(=O)Oc1ccc(/C=C/c2ccccc2)cc1 | [6 empty] | 0.9871795
[*]CC([*])(C)C(=O)Oc1ccc(/N=N/c2ccc(C#N)cc2)cc1 | [6 empty] | 0.9871795
[*]CC([*])(C)C(=O)Oc1ccc(/N=N/c2ccc(OC)cc2)cc1 | [6 empty] | 0.9871795
[*]CC([*])(C)C(=O)Oc1ccc(/N=N/c2ccc(OCCCCCCCCCCCOC(=O)c3ccc4c(c3)OCCOCCOCCOCCO4)cc2)cc1 | [6 empty] | 0.9871795
[*]CC([*])(C)C(=O)Oc1ccc(/N=N/c2ccc([N+](=O)[O-])cc2)cc1 | [6 empty] | 0.9871795
[*]CC([*])(C)C(=O)Oc1ccc(C#N)cc1 | [6 empty] | 0.9871795
[*]CC([*])(C)C(=O)Oc1ccc(C(=O)/C=C/c2ccc(Cl)cc2)cc1 | [6 empty] | 0.9871795
[*]CC([*])(C)C(=O)Oc1ccc(C(=O)/C=C/c2ccc(OC)c(OC)c2)cc1 | [6 empty] | 0.9871795
[*]CC([*])(C)C(=O)Oc1ccc(C(=O)/C=C/c2ccc(OCc3ccccc3)cc2)cc1 | [6 empty] | 0.9871795
[*]CC([*])(C)C(=O)Oc1ccc(C(=O)O)cc1 | [6 empty] | 0.9871795
[*]CC([*])(C)C(=O)Oc1ccc(C(=O)OC)cc1 | [6 empty] | 0.9871795
[*]CC([*])(C)C(=O)Oc1ccc(C(=O)Oc2ccc(-c3ccccc3)cc2)cc1 | [6 empty] | 0.9871795
[*]CC([*])(C)C(=O)Oc1ccc(C(=O)Oc2ccc(C(=O)c3ccccc3)cc2)cc1 | [6 empty] | 0.9871795
[*]CC([*])(C)C(=O)Oc1ccc(C(=O)Oc2ccc(C)cc2)cc1 | [6 empty] | 0.9871795
[*]CC([*])(C)C(=O)Oc1ccc(C(=O)Oc2ccc(OC)cc2)cc1 | [6 empty] | 0.9871795
[*]CC([*])(C)C(=O)Oc1ccc(C(=O)Oc2ccc(Oc3ccccc3)cc2)cc1 | [6 empty] | 0.9871795
[*]CC([*])(C)C(=O)Oc1ccc(C(=O)Oc2ccccc2)cc1 | [6 empty] | 0.9871795
[*]CC([*])(C)C(=O)Oc1ccc(C(=O)c2ccccc2)c(O)c1 | [6 empty] | 0.9871795
[*]CC([*])(C)C(=O)Oc1ccc(C(=O)c2ccccc2)cc1 | [6 empty] | 0.9871795
[*]CC([*])(C)C(=O)Oc1ccc(C(C)(C)C)cc1 | [6 empty] | 0.9871795
[*]CC([*])(C)C(=O)Oc1ccc(C)cc1C | [6 empty] | 0.9871795
[*]CC([*])(C)C(=O)Oc1ccc(CC#N)cc1 | [6 empty] | 0.9871795
[*]CC([*])(C)C(=O)Oc1ccc(OCc2ccccc2)cc1 | [6 empty] | 0.9871795
[*]CC([*])(C)C(=O)Oc1ccc([N+](=O)[O-])c(C)c1 | [6 empty] | 0.9871795
[*]CC([*])(C)C(=O)Oc1ccc2c(c1)CCC2 | [6 empty] | 0.9871795
[*]CC([*])(C)C(=O)Oc1cccc(C)c1C | [6 empty] | 0.9871795
[*]CC([*])(C)C(=O)Oc1ccccc1 | [6 empty] | 0.9871795
[*]CC([*])(C)C(N)=O | [6 empty] | 0.9871795
[*]CC([*])(C)CC | [6 empty] | 0.9871795
[*]CC([*])(C)CCC | [6 empty] | 0.9871795
[*]CC([*])(C)OC | [6 empty] | 0.9871795
[*]CC([*])(C)c1ccc(C(C)C)cc1 | [6 empty] | 0.9871795
[*]CC([*])(C)c1ccc(C(O)C(F)(F)F)cc1 | [6 empty] | 0.9871795
[*]CC([*])(C)c1ccc(C)cc1 | [6 empty] | 0.9871795
[*]CC([*])(C)c1ccc2ccccc2c1 | [6 empty] | 0.9871795
[*]CC([*])(C)c1ccc2ccccc2n1 | [6 empty] | 0.9871795
[*]CC([*])(C)c1ccccc1 | [6 empty] | 0.9871795
[*]CC([*])(C)c1nc(N(CCOCCOCCOC)CCOCCOCCOC)nc(N(CCOCCOCCOC)c2ccccc2)n1 | [6 empty] | 0.9871795
[*]CC([*])(CC(=O)O)C(=O)O | [6 empty] | 0.9871795
[*]CC([*])(CC(=O)OC(C)C)C(=O)OC(C)C | [6 empty] | 0.9871795
[*]CC([*])(CC(=O)OC(C)C)C(=O)OC12CC3CC(C)(CC(C)(C3)C1)C2 | [6 empty] | 0.9871795
[*]CC([*])(CC(=O)OC(C)C)C(=O)OC12CC3CC(CC(C3)C1)C2 | [6 empty] | 0.9871795
[*]CC([*])(CC(=O)OC)C(=O)O | [6 empty] | 0.9871795
[*]CC([*])(CC(=O)OC)C(=O)OC | [6 empty] | 0.9871795
[*]CC([*])(CC(=O)OC)C(=O)OC12CC3CC(C)(CC(C)(C3)C1)C2 | [6 empty] | 0.9871795
[*]CC([*])(CC(=O)OC)C(=O)OC12CC3CC(CC(C3)C1)C2 | [6 empty] | 0.9871795
[*]CC([*])(CC(=O)OC1CCC1)C(=O)OC1CCC1 | [6 empty] | 0.9871795
[*]CC([*])(CC(=O)OC1CCCCC1)C(=O)OC1CCCCC1 | [6 empty] | 0.9871795
[*]CC([*])(CC(=O)OC1CCCCCC1)C(=O)OC1CCCCCC1 | [6 empty] | 0.9871795
[*]CC([*])(CC(=O)OC1CCCCCCC1)C(=O)OC1CCCCCCC1 | [6 empty] | 0.9871795
[*]CC([*])(CC(=O)OCC(C)C)C(=O)OCC(C)C | [6 empty] | 0.9871795
[*]CC([*])(CC(=O)OCC)C(=O)O | [6 empty] | 0.9871795
[*]CC([*])(CC(=O)OCC)C(=O)OCC | [6 empty] | 0.9871795
[*]CC([*])(CC(=O)OCC1CCCCC1)C(=O)OCC1CCCCC1 | [6 empty] | 0.9871795
[*]CC([*])(CC(=O)OCCC)C(=O)OCCC | [6 empty] | 0.9871795
[*]CC([*])(CC(=O)OCCC1CCCCC1)C(=O)OCCC1CCCCC1 | [6 empty] | 0.9871795
[*]CC([*])(CC(=O)OCCCC)C(=O)OCCCC | [6 empty] | 0.9871795
[*]CC([*])(CC(=O)OCCCC1CCCCC1)C(=O)OCCCC1CCCCC1 | [6 empty] | 0.9871795
[*]CC([*])(CC(=O)OCCCCC)C(=O)OCCCCC | [6 empty] | 0.9871795
[*]CC([*])(CC(=O)OCCCCCC)C(=O)OCCCCCC | [6 empty] | 0.9871795
[*]CC([*])(CC(=O)OCCCCCCC)C(=O)OCCCCCCC | [6 empty] | 0.9871795
[*]CC([*])(CC(=O)OCCCCCCCC)C(=O)OCCCCCCCC | [6 empty] | 0.9871795
[*]CC([*])(CC(=O)OCCCCCCCCC)C(=O)OCCCCCCCCC | [6 empty] | 0.9871795
[*]CC([*])(CC(=O)OCCCCl)C(=O)OCCCCl | [6 empty] | 0.9871795
[*]CC([*])(CC(=O)OCCCc1ccccc1)C(=O)OCCCc1ccccc1 | [6 empty] | 0.9871795
[*]CC([*])(CC(=O)OCCCl)C(=O)OCCCl | [6 empty] | 0.9871795
[*]CC([*])(CC(=O)OCCOC)C(=O)OCCOC | [6 empty] | 0.9871795
[*]CC([*])(CC(=O)OCCOCCOC)C(=O)OCCOCCOC | [6 empty] | 0.9871795
[*]CC([*])(CC(=O)OCCOCCOCCOC)C(=O)OCCOCCOCCOC | [6 empty] | 0.9871795
[*]CC([*])(CC(=O)OCCOCCOCCOCCOCCOCCOCCOC)C(=O)OCCOCCOCCOCCOCCOCCOCCOC | [6 empty] | 0.9871795
[*]CC([*])(CC(=O)OCCc1ccccc1)C(=O)OCCc1ccccc1 | [6 empty] | 0.9871795
[*]CC([*])(CC(=O)OCc1ccccc1)C(=O)OCc1ccccc1 | [6 empty] | 0.9871795
[*]CC([*])(CC(=O)Oc1ccc(OC)cc1)C(=O)Oc1ccc(OC)cc1 | [6 empty] | 0.9871795
[*]CC([*])(CC(=O)Oc1ccc(OCC)cc1)C(=O)Oc1ccc(OCC)cc1 | [6 empty] | 0.9871795
[*]CC([*])(CC(=O)Oc1ccc(OCCC)cc1)C(=O)Oc1ccc(OCCC)cc1 | [6 empty] | 0.9871795
[*]CC([*])(CC(=O)Oc1ccc(OCCCCC)cc1)C(=O)Oc1ccc(OCCCCC)cc1 | [6 empty] | 0.9871795
[*]CC([*])(CC(=O)Oc1ccc(OCCCCCCC)cc1)C(=O)Oc1ccc(OCCCCCCC)cc1 | [6 empty] | 0.9871795
[*]CC([*])(CC(=O)Oc1ccccc1)C(=O)Oc1ccccc1 | [6 empty] | 0.9871795
[*]CC([*])(CC)C(=O)OCC | [6 empty] | 0.9871795
[*]CC([*])(CCC(C)C(=O)OC)C(=O)OC | [6 empty] | 0.9871795
[*]CC([*])(CCC)C(=O)OC | [6 empty] | 0.9871795
[*]CC([*])(CCCCC)C(=O)OC | [6 empty] | 0.9871795
[*]CC([*])(CCCCCCCC)C(=O)OC | [6 empty] | 0.9871795
[*]CC([*])(CF)C(=O)OCC | [6 empty] | 0.9871795
[*]CC([*])(Cl)C(=O)OC | [6 empty] | 0.9871795
[*]CC([*])(Cl)C(=O)OCC | [6 empty] | 0.9871795
[*]CC([*])(Cl)C(=O)OCCC | [6 empty] | 0.9871795
[*]CC([*])(Cl)C(=O)OCCC(F)(F)C(F)(F)C(F)(F)C(F)(F)C(F)(F)C(F)(F)C(F)(F)C(F)(F)F | [6 empty] | 0.9871795
[*]CC([*])(Cl)C(=O)OCCCC | [6 empty] | 0.9871795
[*]CC([*])(Cl)C(=O)OCCCCCCOc1ccc(C(=O)Oc2ccc(OCCCC)cc2)cc1 | [6 empty] | 0.9871795
[*]CC([*])(Cl)C(=O)OCCOc1ccc(C(=O)Oc2ccc(OCCCC)cc2)cc1 | [6 empty] | 0.9871795
[*]CC([*])(Cl)Cl | [6 empty] | 0.9871795
[*]CC([*])(F)C(=O)OC | [6 empty] | 0.9871795
[*]CC([*])(F)C(=O)OC(C(F)(F)F)C(F)(F)F | [6 empty] | 0.9871795
[*]CC([*])(F)C(=O)OCC | [6 empty] | 0.9871795
[*]CC([*])(F)C(=O)OCC(Cl)(Cl)Cl | [6 empty] | 0.9871795
[*]CC([*])(F)C(=O)OCC(F)(F)C(F)(F)C(F)(F)C(F)(F)F | [6 empty] | 0.9871795
[*]CC([*])(F)C(=O)OCC(F)(F)C(F)(F)C(F)(F)C(F)F | [6 empty] | 0.9871795
[*]CC([*])(F)C(=O)OCC(F)(F)C(F)(F)C(F)(F)F | [6 empty] | 0.9871795
[*]CC([*])(F)C(=O)OCC(F)(F)C(F)(F)F | [6 empty] | 0.9871795
[*]CC([*])(F)C(=O)OCC(F)(F)C(F)F | [6 empty] | 0.9871795
[*]CC([*])(F)C(=O)OCC(F)(F)F | [6 empty] | 0.9871795
[*]CC([*])(F)C(=O)OCCC | [6 empty] | 0.9871795
[*]CC([*])(F)C(=O)OCCC(F)(F)C(F)(F)C(F)(F)C(F)(F)C(F)(F)C(F)(F)C(F)(F)C(F)(F)C(F)(F)C(F)(F)F | [6 empty] | 0.9871795
[*]CC([*])(F)C(=O)OCCC(F)(F)C(F)(F)C(F)(F)C(F)(F)C(F)(F)C(F)(F)C(F)(F)C(F)(F)F | [6 empty] | 0.9871795
[*]CC([*])(F)C(=O)OCCC(F)(F)C(F)(F)C(F)(F)C(F)(F)C(F)(F)C(F)(F)F | [6 empty] | 0.9871795
[*]CC([*])(F)C(=O)OCCC(F)(F)C(F)(F)C(F)(F)C(F)(F)F | [6 empty] | 0.9871795
[*]CC([*])(F)C(C)=O | [6 empty] | 0.9871795
[*]CC([*])(F)C(F)(F)F | [6 empty] | 0.9871795
[*]CC([*])(F)F | [6 empty] | 0.9871795
[*]CC([*])Br | [6 empty] | 0.9871795
[*]CC([*])C | [6 empty] | 0.9871795
[*]CC([*])C(=O)CC | [6 empty] | 0.9871795
[*]CC([*])C(=O)N(C)C | [6 empty] | 0.9871795
[*]CC([*])C(=O)N1CCCCC1 | [6 empty] | 0.9871795
[*]CC([*])C(=O)N1CCOCC1 | [6 empty] | 0.9871795
[*]CC([*])C(=O)N1CC[NH+](CC)CC1 | [6 empty] | 0.9871795
[*]CC([*])C(=O)NC | [6 empty] | 0.9871795
[*]CC([*])C(=O)NC(C)(C)C | [6 empty] | 0.9871795
[*]CC([*])C(=O)NC(C)(C)CC(C)=O | [6 empty] | 0.9871795
[*]CC([*])C(=O)NC(C)(C)CS(=O)(=O)O | [6 empty] | 0.9871795
[*]CC([*])C(=O)NC(C)C | [6 empty] | 0.9871795
[*]CC([*])C(=O)NC(C)CC | [6 empty] | 0.9871795
[*]CC([*])C(=O)NCCCCCC(=O)O | [6 empty] | 0.9871795
[*]CC([*])C(=O)NCCCCCCCC | [6 empty] | 0.9871795
[*]CC([*])C(=O)NCCC[N+](C)(C)C | [6 empty] | 0.9871795
[*]CC([*])C(=O)NCCC[N+](C)(C)CCCS(=O)(=O)O | [6 empty] | 0.9871795
[*]CC([*])C(=O)NCP(=O)(O)O | [6 empty] | 0.9871795
[*]CC([*])C(=O)Nc1ccc(C(=O)/C=C/c2ccc(Br)cc2)cc1 | [6 empty] | 0.9871795
[*]CC([*])C(=O)Nc1ccc(C(=O)/C=C/c2cccc(Br)c2)cc1 | [6 empty] | 0.9871795
[*]CC([*])C(=O)Nc1ccc(Cl)cc1 | [6 empty] | 0.9871795
[*]CC([*])C(=O)Nc1ccc2c(c1)C(=O)c1ccccc1C2=O | [6 empty] | 0.9871795
[*]CC([*])C(=O)Nc1cccc(Cl)c1 | [6 empty] | 0.9871795
[*]CC([*])C(=O)Nc1ccccc1 | [6 empty] | 0.9871795
[*]CC([*])C(=O)Nc1ccccc1Cl | [6 empty] | 0.9871795
[*]CC([*])C(=O)O | [6 empty] | 0.9871795
[*]CC([*])C(=O)OC | [6 empty] | 0.9871795
[*]CC([*])C(=O)OC(C(F)(F)F)C(F)(F)F | [6 empty] | 0.9871795
[*]CC([*])C(=O)OC(C)(C)C | [6 empty] | 0.9871795
[*]CC([*])C(=O)OC(C)C | [6 empty] | 0.9871795
[*]CC([*])C(=O)OC(C)CC | [6 empty] | 0.9871795
[*]CC([*])C(=O)OC(C)CCCCC | [6 empty] | 0.9871795
[*]CC([*])C(=O)OC(CC)CC | [6 empty] | 0.9871795
[*]CC([*])C(=O)OC(Cl)C(Cl)(Cl)Cl | [6 empty] | 0.9871795
[*]CC([*])C(=O)OC(F)(C(F)(F)F)C(F)(F)F | [6 empty] | 0.9871795
[*]CC([*])C(=O)OC(F)(F)C(F)(F)C(F)(F)C(F)(F)C(F)(F)C(F)(F)C(F)(F)C(F)(F)F | [6 empty] | 0.9871795
[*]CC([*])C(=O)OC(OCC)C(F)(F)F | [6 empty] | 0.9871795
[*]CC([*])C(=O)OC([2H])([2H])[2H] | [6 empty] | 0.9871795
[*]CC([*])C(=O)OC12CC3CC(C)(CC(C)(C3)C1)C2 | [6 empty] | 0.9871795
[*]CC([*])C(=O)OC12CC3CC(CC(C3)C1)C2 | [6 empty] | 0.9871795
[*]CC([*])C(=O)OC1CC(C)CC(C)(C)C1 | [6 empty] | 0.9871795
[*]CC([*])C(=O)OC1CC2CCC1(C)C2(C)C | [6 empty] | 0.9871795
[*]CC([*])C(=O)OC1CCCCC1 | [6 empty] | 0.9871795
[*]CC([*])C(=O)OC1CCCCCCCCCCC1 | [6 empty] | 0.9871795
[*]CC([*])C(=O)OCC | [6 empty] | 0.9871795
[*]CC([*])C(=O)OCC#N | [6 empty] | 0.9871795
[*]CC([*])C(=O)OCC(C)(C)C | [6 empty] | 0.9871795
[*]CC([*])C(=O)OCC(C)C | [6 empty] | 0.9871795
[*]CC([*])C(=O)OCC(C)CC | [6 empty] | 0.9871795
[*]CC([*])C(=O)OCC(C)O | [6 empty] | 0.9871795
[*]CC([*])C(=O)OCC(CC)CCCC | [6 empty] | 0.9871795
[*]CC([*])C(=O)OCC(COC(=O)c1ccccc1)(COC(=O)c1ccccc1)COC(=O)c1ccccc1 | [6 empty] | 0.9871795
[*]CC([*])C(=O)OCC(F)(F)C(F)(F)C(F)(F)C(F)(F)C(F)(F)C(F)(F)C(F)(F)F | [6 empty] | 0.9871795
[*]CC([*])C(=O)OCC(F)(F)C(F)(F)C(F)(F)C(F)(F)C(F)(F)F | [6 empty] | 0.9871795
[*]CC([*])C(=O)OCC(F)(F)C(F)(F)C(F)(F)C(F)(F)F | [6 empty] | 0.9871795
[*]CC([*])C(=O)OCC(F)(F)C(F)(F)C(F)(F)C(F)F | [6 empty] | 0.9871795
[*]CC([*])C(=O)OCC(F)(F)C(F)(F)C(F)(F)F | [6 empty] | 0.9871795
[*]CC([*])C(=O)OCC(F)(F)C(F)(F)F | [6 empty] | 0.9871795
[*]CC([*])C(=O)OCC(F)(F)C(F)(F)OC(F)(F)C(F)(F)C(F)(F)C(F)(F)F | [6 empty] | 0.9871795
[*]CC([*])C(=O)OCC(F)(F)C(F)(F)OC(F)(F)C(F)(F)C(F)(F)F | [6 empty] | 0.9871795
[*]CC([*])C(=O)OCC(F)(F)C(F)(F)OC(F)(F)C(F)(F)F | [6 empty] | 0.9871795
[*]CC([*])C(=O)OCC(F)(F)C(F)(F)OC(F)(F)F | [6 empty] | 0.9871795
[*]CC([*])C(=O)OCC(F)(F)C(F)C(F)(F)F | [6 empty] | 0.9871795
[*]CC([*])C(=O)OCC(F)(F)F | [6 empty] | 0.9871795
[*]CC([*])C(=O)OCC1(CC)COC(c2ccccc2)OC1 | [6 empty] | 0.9871795
[*]CC([*])C(=O)OCC1(CC)COCOC1 | [6 empty] | 0.9871795
[*]CC([*])C(=O)OCCC | [6 empty] | 0.9871795
[*]CC([*])C(=O)OCCC#N | [6 empty] | 0.9871795
[*]CC([*])C(=O)OCCC(C)OC | [6 empty] | 0.9871795
[*]CC([*])C(=O)OCCC(F)(F)C(F)(F)C(F)(F)C(F)(F)C(F)(F)C(F)(F)C(F)(F)C(F)(F)F | [6 empty] | 0.9871795
[*]CC([*])C(=O)OCCC(F)(F)C(F)(F)C(F)(F)C(F)(F)C(F)(F)C(F)(F)F | [6 empty] | 0.9871795
[*]CC([*])C(=O)OCCCC | [6 empty] | 0.9871795
[*]CC([*])C(=O)OCCCCC | [6 empty] | 0.9871795
[*]CC([*])C(=O)OCCCCCC | [6 empty] | 0.9871795
[*]CC([*])C(=O)OCCCCCC(=O)Oc1ccc(-c2ccc(C#N)cc2)cc1 | [6 empty] | 0.9871795
[*]CC([*])C(=O)OCCCCCCC | [6 empty] | 0.9871795
[*]CC([*])C(=O)OCCCCCCCC | [6 empty] | 0.9871795
[*]CC([*])C(=O)OCCCCCCCCC | [6 empty] | 0.9871795
[*]CC([*])C(=O)OCCCCCCCCCCCCCCCCCC | [6 empty] | 0.9871795
[*]CC([*])C(=O)OCCCCCCCCCCCCOC(=O)c1ccc(OC(=O)c2ccc(C#N)cc2)cc1 | [6 empty] | 0.9871795
[*]CC([*])C(=O)OCCCCCCCCCCCCOc1ccc(C(=O)Oc2ccc(-c3cccc(OC(=O)c4ccc(OC(=O)c5ccc(OCCCCCCCCCCCC)cc5)cc4)c3)cc2)cc1 | [6 empty] | 0.9871795
[*]CC([*])C(=O)OCCCCCCCCCCCOc1ccc(C(=O)Oc2ccc(-c3ccc(OC(C)CCCCCC)cc3)cc2)cc1 | [6 empty] | 0.9871795
[*]CC([*])C(=O)OCCCCCCCCCCCn1c2ccccc2c2ccccc21 | [6 empty] | 0.9871795
[*]CC([*])C(=O)OCCCCCCCCCCOC(=O)c1ccc(OC(=O)c2ccc(C#N)cc2)cc1 | [6 empty] | 0.9871795
[*]CC([*])C(=O)OCCCCCCCCCCOc1cnc(-c2ccc(OC(=O)C3COC(C)(C)O3)cc2)nc1 | [6 empty] | 0.9871795
[*]CC([*])C(=O)OCCCCCCCCCOC(=O)c1ccc(OC(=O)c2ccc(C#N)cc2)cc1 | [6 empty] | 0.9871795
[*]CC([*])C(=O)OCCCCCCCCOC(=O)c1ccc(OC(=O)c2ccc(C#N)cc2)cc1 | [6 empty] | 0.9871795
[*]CC([*])C(=O)OCCCCCCCCn1c2ccccc2c2ccccc21 | [6 empty] | 0.9871795
[*]CC([*])C(=O)OCCCCCCCOC(=O)c1ccc(OC(=O)c2ccc(C#N)cc2)cc1 | [6 empty] | 0.9871795
[*]CC([*])C(=O)OCCCCCCOC(=O)c1ccc(OC(=O)c2ccc(C#N)cc2)cc1 | [6 empty] | 0.9871795
[*]CC([*])C(=O)OCCCCCCOc1ccc(-c2ccc(C#N)cc2)cc1 | [6 empty] | 0.9871795
[*]CC([*])C(=O)OCCCCCCOc1ccc(/C=N/c2ccc(OCCCCC)cc2)c(O)c1 | [6 empty] | 0.9871795
[*]CC([*])C(=O)OCCCCCCOc1ccc(/N=N/c2ccc([N+](=O)[O-])cc2)cc1 | [6 empty] | 0.9871795
[*]CC([*])C(=O)OCCCCCCOc1ccc(C(=O)Oc2ccc(C#N)cc2)cc1 | [6 empty] | 0.9871795
[*]CC([*])C(=O)OCCCCCCOc1ccc(C(=O)Oc2ccc(OC)cc2)cc1 | [6 empty] | 0.9871795
[*]CC([*])C(=O)OCCCCCCSCC#N | [6 empty] | 0.9871795
[*]CC([*])C(=O)OCCCCCCn1c2ccccc2c2ccccc21 | [6 empty] | 0.9871795
[*]CC([*])C(=O)OCCCCCOC(=O)c1ccc(OC(=O)c2ccc(C#N)cc2)cc1 | [6 empty] | 0.9871795
[*]CC([*])C(=O)OCCCCCn1c2ccccc2c2ccccc21 | [6 empty] | 0.9871795
[*]CC([*])C(=O)OCCCCOC(=O)c1ccc(OC(=O)c2ccc(C#N)cc2)cc1 | [6 empty] | 0.9871795
[*]CC([*])C(=O)OCCCCOc1ccc(-c2ccc(C#N)cc2)cc1 | [6 empty] | 0.9871795
[*]CC([*])C(=O)OCCCCOc1ccc(/N=N/c2ccc([N+](=O)[O-])cc2)cc1 | [6 empty] | 0.9871795
[*]CC([*])C(=O)OCCCCSC | [6 empty] | 0.9871795
[*]CC([*])C(=O)OCCCCn1c2ccccc2c2ccccc21 | [6 empty] | 0.9871795
[*]CC([*])C(=O)OCCCOC | [6 empty] | 0.9871795
[*]CC([*])C(=O)OCCCOCC | [6 empty] | 0.9871795
[*]CC([*])C(=O)OCCCOc1ccc(-c2ccc(C#N)cc2)cc1 | [6 empty] | 0.9871795
[*]CC([*])C(=O)OCCCOc1ccc(/N=N/c2ccc([N+](=O)[O-])cc2)cc1 | [6 empty] | 0.9871795
[*]CC([*])C(=O)OCCCOc1ccc(C(=O)OCCCC(F)(F)C(F)(F)C(F)(F)C(F)(F)C(F)(F)C(F)(F)C(F)(F)C(F)(F)F)cc1 | [6 empty] | 0.9871795
[*]CC([*])C(=O)OCCCOc1ccc(C(=O)OCCCC(F)(F)C(F)(F)C(F)(F)C(F)(F)C(F)(F)C(F)(F)F)cc1 | [6 empty] | 0.9871795
[*]CC([*])C(=O)OCCCSC | [6 empty] | 0.9871795
[*]CC([*])C(=O)OCCCSCC | [6 empty] | 0.9871795
[*]CC([*])C(=O)OCCCSCCC#N | [6 empty] | 0.9871795
[*]CC([*])C(=O)OCCCn1c2ccccc2c2ccccc21 | [6 empty] | 0.9871795
[*]CC([*])C(=O)OCCN(C)C | [6 empty] | 0.9871795
[*]CC([*])C(=O)OCCN(CC)c1ccc(/N=N/c2ccc([N+](=O)[O-])cc2)cc1 | [6 empty] | 0.9871795
[*]CC([*])C(=O)OCCN(CC)c1ccc(/N=N/c2ccc([N+](=O)[O-])cc2Cl)cc1 | [6 empty] | 0.9871795
[*]CC([*])C(=O)OCCO | [6 empty] | 0.9871795
[*]CC([*])C(=O)OCCOC | [6 empty] | 0.9871795
[*]CC([*])C(=O)OCCOC(=O)c1cc([N+](=O)[O-])cc([N+](=O)[O-])c1 | [6 empty] | 0.9871795
[*]CC([*])C(=O)OCCOC(F)(F)C(F)F | [6 empty] | 0.9871795
[*]CC([*])C(=O)OCCOCC | [6 empty] | 0.9871795
[*]CC([*])C(=O)OCCOCC(F)(F)C(F)(F)C(F)(F)F | [6 empty] | 0.9871795
[*]CC([*])C(=O)OCCOCC(F)(F)F | [6 empty] | 0.9871795
[*]CC([*])C(=O)OCCOCC1(CC)COC1 | [6 empty] | 0.9871795
[*]CC([*])C(=O)OCCOCCOC(F)(F)C(F)F | [6 empty] | 0.9871795
[*]CC([*])C(=O)OCCOc1ccc(C(=O)Oc2ccc(OC(=O)c3ccc(OCCCC)cc3)cc2)cc1 | [6 empty] | 0.9871795
[*]CC([*])C(=O)OCCOc1ccc(C(=O)Oc2ccc(OC(=O)c3ccc(OCCCCC)cc3)cc2)cc1 | [6 empty] | 0.9871795
[*]CC([*])C(=O)OCCOc1ccc(C(=O)Oc2ccc(OC)cc2)cc1 | [6 empty] | 0.9871795
[*]CC([*])C(=O)OCCOc1ccc(C(C)(C)c2ccc(OCCO)cc2)cc1 | [6 empty] | 0.9871795
[*]CC([*])C(=O)OCCSC | [6 empty] | 0.9871795
[*]CC([*])C(=O)OCCSCC | [6 empty] | 0.9871795
[*]CC([*])C(=O)OCCSCC#N | [6 empty] | 0.9871795
[*]CC([*])C(=O)OCCSCCC#N | [6 empty] | 0.9871795
[*]CC([*])C(=O)OCCSCCCC#N | [6 empty] | 0.9871795
[*]CC([*])C(=O)OCCc1ccccc1 | [6 empty] | 0.9871795
[*]CC([*])C(=O)OCCn1c2ccccc2c2ccccc21 | [6 empty] | 0.9871795
[*]CC([*])C(=O)OCF | [6 empty] | 0.9871795
[*]CC([*])C(=O)OCc1c(Br)c(Br)c(Br)c(Br)c1Br | [6 empty] | 0.9871795
[*]CC([*])C(=O)OCc1ccc(C#N)cc1 | [6 empty] | 0.9871795
[*]CC([*])C(=O)OCc1ccccc1 | [6 empty] | 0.9871795
[*]CC([*])C(=O)O[Na] | [6 empty] | 0.9871795
[*]CC([*])C(=O)Oc1c(Cl)c(Cl)c(Cl)c(Cl)c1Cl | [6 empty] | 0.9871795
[*]CC([*])C(=O)Oc1c(F)c(F)c(F)c(F)c1F | [6 empty] | 0.9871795
[*]CC([*])C(=O)Oc1cc(C)cc(C)c1 | [6 empty] | 0.9871795
[*]CC([*])C(=O)Oc1ccc(-c2ccccc2)cc1 | [6 empty] | 0.9871795
[*]CC([*])C(=O)Oc1ccc(/N=N/c2ccc(OC)cc2)cc1 | [6 empty] | 0.9871795
[*]CC([*])C(=O)Oc1ccc(/N=N/c2ccc([N+](=O)[O-])cc2)cc1 | [6 empty] | 0.9871795
[*]CC([*])C(=O)Oc1ccc(C#N)cc1 | [6 empty] | 0.9871795
[*]CC([*])C(=O)Oc1ccc(C(=O)O)cc1 | [6 empty] | 0.9871795
[*]CC([*])C(=O)Oc1ccc(C(=O)OC)cc1 | [6 empty] | 0.9871795
[*]CC([*])C(=O)Oc1ccc(C(=O)OCC)cc1 | [6 empty] | 0.9871795
[*]CC([*])C(=O)Oc1ccc(C(=O)OCCCC)cc1 | [6 empty] | 0.9871795
[*]CC([*])C(=O)Oc1ccc(C(=O)OCc2ccccc2)cc1 | [6 empty] | 0.9871795
[*]CC([*])C(=O)Oc1ccc(C(=O)Oc2ccc(OC(=O)c3ccc(OCCCC)cc3)cc2)cc1 | [6 empty] | 0.9871795
[*]CC([*])C(=O)Oc1ccc(C(=O)Oc2ccc(OC(=O)c3ccc(OCCCCC)cc3)cc2)cc1 | [6 empty] | 0.9871795
[*]CC([*])C(=O)Oc1ccc(C(=O)c2ccc(Cl)cc2)cc1 | [6 empty] | 0.9871795
[*]CC([*])C(=O)Oc1ccc(C(C)(C)C)cc1 | [6 empty] | 0.9871795
[*]CC([*])C(=O)Oc1ccc(C)cc1 | [6 empty] | 0.9871795
[*]CC([*])C(=O)Oc1ccc(Cl)cc1 | [6 empty] | 0.9871795
[*]CC([*])C(=O)Oc1ccc(Cl)cc1Cl | [6 empty] | 0.9871795
[*]CC([*])C(=O)Oc1ccc(OC)cc1 | [6 empty] | 0.9871795
[*]CC([*])C(=O)Oc1ccc([N+](=O)[O-])cc1 | [6 empty] | 0.9871795
[*]CC([*])C(=O)Oc1cccc(C(=O)OC)c1 | [6 empty] | 0.9871795
[*]CC([*])C(=O)Oc1cccc(C(=O)OCC)c1 | [6 empty] | 0.9871795
[*]CC([*])C(=O)Oc1cccc(C)c1 | [6 empty] | 0.9871795
[*]CC([*])C(=O)Oc1cccc(N(C)C)c1 | [6 empty] | 0.9871795
[*]CC([*])C(=O)Oc1cccc2ccccc12 | [6 empty] | 0.9871795
[*]CC([*])C(=O)Oc1ccccc1 | [6 empty] | 0.9871795
[*]CC([*])C(=O)Oc1ccccc1C | [6 empty] | 0.9871795
[*]CC([*])C(=O)Oc1ccccc1C(=O)OC | [6 empty] | 0.9871795
[*]CC([*])C(=O)Oc1ccccc1C(=O)OCC | [6 empty] | 0.9871795
[*]CC([*])C(=O)Oc1ccccc1C(C)(C)C | [6 empty] | 0.9871795
[*]CC([*])C(=O)Oc1ccccc1Cl | [6 empty] | 0.9871795
[*]CC([*])C(=O)c1ccc(Br)c(OC)c1 | [6 empty] | 0.9871795
[*]CC([*])C(=O)c1ccc(Br)cc1 | [6 empty] | 0.9871795
[*]CC([*])C(=O)c1ccc(C(C)(C)C)cc1 | [6 empty] | 0.9871795
[*]CC([*])C(=O)c1ccc(C(C)C)cc1 | [6 empty] | 0.9871795
[*]CC([*])C(=O)c1ccc(C)c(C)c1 | [6 empty] | 0.9871795
[*]CC([*])C(=O)c1ccc(C)cc1 | [6 empty] | 0.9871795
[*]CC([*])C(=O)c1ccc(CC)cc1 | [6 empty] | 0.9871795
[*]CC([*])C(=O)c1ccc(CCC)cc1 | [6 empty] | 0.9871795
[*]CC([*])C(=O)c1ccc(Cl)cc1 | [6 empty] | 0.9871795
[*]CC([*])C(=O)c1ccc(OC)cc1 | [6 empty] | 0.9871795
[*]CC([*])C(=O)c1ccccc1 | [6 empty] | 0.9871795
[*]CC([*])C(=O)n1c2ccccc2c2ccccc21 | [6 empty] | 0.9871795
[*]CC([*])C(C)=O | [6 empty] | 0.9871795
[*]CC([*])C(C)C | [6 empty] | 0.9871795
[*]CC([*])C(F)(F)C(F)(F)C(F)(F)F | [6 empty] | 0.9871795
[*]CC([*])C(F)(F)C(F)(F)F | [6 empty] | 0.9871795
[*]CC([*])C(F)(F)F | [6 empty] | 0.9871795
[*]CC([*])C(N)=O | [6 empty] | 0.9871795
[*]CC([*])C1=NCCN1 | [6 empty] | 0.9871795
[*]CC([*])C1CCC(C(C)(C)C)CC1 | [6 empty] | 0.9871795
[*]CC([*])C1CCC(C)CC1 | [6 empty] | 0.9871795
[*]CC([*])C1CCCC(C)C1 | [6 empty] | 0.9871795
[*]CC([*])C1CCCC1 | [6 empty] | 0.9871795
[*]CC([*])C1CCCCC1 | [6 empty] | 0.9871795
[*]CC([*])C1CCCCC1C | [6 empty] | 0.9871795
[*]CC([*])C=C | [6 empty] | 0.9871795
[*]CC([*])CC | [6 empty] | 0.9871795
[*]CC([*])CC(C)(C)C | [6 empty] | 0.9871795
[*]CC([*])CC(C)C | [6 empty] | 0.9871795
[*]CC([*])CC1CCCC1 | [6 empty] | 0.9871795
[*]CC([*])CC1CCCCC1 | [6 empty] | 0.9871795
[*]CC([*])CCC | [6 empty] | 0.9871795
[*]CC([*])CCC1CCCCC1 | [6 empty] | 0.9871795
[*]CC([*])CCCC | [6 empty] | 0.9871795
[*]CC([*])CCCCC | [6 empty] | 0.9871795
[*]CC([*])CCCCCC | [6 empty] | 0.9871795
[*]CC([*])CCCCCCC | [6 empty] | 0.9871795
[*]CC([*])CCCCCCCC | [6 empty] | 0.9871795
[*]CC([*])CCCCCCCCCC | [6 empty] | 0.9871795
[*]CC([*])CCCCCCCCCCCC | [6 empty] | 0.9871795
[*]CC([*])CCCCCCCCCCCCCC | [6 empty] | 0.9871795
[*]CC([*])CCCCCCCCCCCCCCCC | [6 empty] | 0.9871795
[*]CC([*])CCCCCCCCCCCCCCCCCC | [6 empty] | 0.9871795
[*]CC([*])CCCCCCCCCI | [6 empty] | 0.9871795
[*]CC([*])CCCI | [6 empty] | 0.9871795
[*]CC([*])CCI | [6 empty] | 0.9871795
[*]CC([*])CC[Si](C)(C)C | [6 empty] | 0.9871795
[*]CC([*])CCc1ccccc1 | [6 empty] | 0.9871795
[*]CC([*])CN | [6 empty] | 0.9871795
[*]CC([*])CNc1ccc([N+](=O)[O-])c(C(F)(F)F)c1 | [6 empty] | 0.9871795
[*]CC([*])CNc1ccc([N+](=O)[O-])cc1 | [6 empty] | 0.9871795
[*]CC([*])CNc1ccc([N+](=O)[O-])cc1C | [6 empty] | 0.9871795
[*]CC([*])CNc1ccc([N+](=O)[O-])cc1[N+](=O)[O-] | [6 empty] | 0.9871795
[*]CC([*])CNc1ccc([N+](=O)[O-])cn1 | [6 empty] | 0.9871795
[*]CC([*])CO | [6 empty] | 0.9871795
[*]CC([*])C[Si](C)(C)C | [6 empty] | 0.9871795
[*]CC([*])Cc1ccc(C)cc1 | [6 empty] | 0.9871795
[*]CC([*])Cc1cccc(C)c1 | [6 empty] | 0.9871795
[*]CC([*])Cc1ccccc1 | [6 empty] | 0.9871795
[*]CC([*])Cc1ccccc1C | [6 empty] | 0.9871795
[*]CC([*])Cl | [6 empty] | 0.9871795
[*]CC([*])F | [6 empty] | 0.9871795
[*]CC([*])N | [6 empty] | 0.9871795
[*]CC([*])N1CCCC1=O | [6 empty] | 0.9871795
[*]CC([*])N1CCCC1=S | [6 empty] | 0.9871795
[*]CC([*])N1CCCCCC1=O | [6 empty] | 0.9871795
[*]CC([*])NC(=O)OC(C)(C)C | [6 empty] | 0.9871795
[*]CC([*])NC=O | [6 empty] | 0.9871795
[*]CC([*])OC | [6 empty] | 0.9871795
[*]CC([*])OC(=O)/C=C/c1ccccc1 | [6 empty] | 0.9871795
[*]CC([*])OC(=O)C(C)(C(C)C)C(C)C | [6 empty] | 0.9871795
[*]CC([*])OC(=O)C(C)(C)C(C)(C)CC | [6 empty] | 0.9871795
[*]CC([*])OC(=O)C(C)(C)C(C)C(C)C | [6 empty] | 0.9871795
[*]CC([*])OC(=O)C(C)(C)CC(C)(C)C | [6 empty] | 0.9871795
[*]CC([*])OC(=O)C(C)(C)CCC | [6 empty] | 0.9871795
[*]CC([*])OC(=O)C(C)(CC)C(C)(C)C | [6 empty] | 0.9871795
[*]CC([*])OC(=O)C(Cl)(Cl)Cl | [6 empty] | 0.9871795
[*]CC([*])OC(=O)C(F)(F)C(F)(F)C(F)(F)C(F)(F)C(F)(F)C(F)(F)C(F)(F)C(F)(F)C(F)(F)F | [6 empty] | 0.9871795
[*]CC([*])OC(=O)C(F)(F)C(F)(F)C(F)(F)C(F)(F)C(F)(F)C(F)(F)C(F)(F)F | [6 empty] | 0.9871795
[*]CC([*])OC(=O)C(F)(F)C(F)(F)C(F)(F)C(F)(F)C(F)(F)F | [6 empty] | 0.9871795
[*]CC([*])OC(=O)C(F)(F)C(F)(F)C(F)(F)C(F)(F)F | [6 empty] | 0.9871795
[*]CC([*])OC(=O)C(F)(F)C(F)(F)C(F)(F)F | [6 empty] | 0.9871795
[*]CC([*])OC(=O)C(F)(F)C(F)(F)F | [6 empty] | 0.9871795
[*]CC([*])OC(=O)C(F)(F)F | [6 empty] | 0.9871795
[*]CC([*])OC(=O)C1(C)CCCCC1 | [6 empty] | 0.9871795
[*]CC([*])OC(=O)C1(F)C(F)(F)C(F)(F)C(F)(F)C(F)(F)C1(F)F | [6 empty] | 0.9871795
[*]CC([*])OC(=O)C1CCCC1 | [6 empty] | 0.9871795
[*]CC([*])OC(=O)C1CCCCC1 | [6 empty] | 0.9871795
[*]CC([*])OC(=O)C=Cc1ccccc1 | [6 empty] | 0.9871795
[*]CC([*])OC(=O)CC | [6 empty] | 0.9871795
[*]CC([*])OC(=O)CC(C)(C)c1ccccc1 | [6 empty] | 0.9871795
[*]CC([*])OC(=O)CC1CCCC1 | [6 empty] | 0.9871795
[*]CC([*])OC(=O)CC1CCCCC1 | [6 empty] | 0.9871795
[*]CC([*])OC(=O)CCC | [6 empty] | 0.9871795
[*]CC([*])OC(=O)CCCC(=O)c1ccccc1 | [6 empty] | 0.9871795
[*]CC([*])OC(=O)CCCC1CCCCC1 | [6 empty] | 0.9871795
[*]CC([*])OC(=O)CCl | [6 empty] | 0.9871795
[*]CC([*])OC(=O)OC([2H])([2H])[2H] | [6 empty] | 0.9871795
[*]CC([*])OC(=O)OCC(Cl)(Cl)Cl | [6 empty] | 0.9871795
[*]CC([*])OC(=O)OCC(F)(F)F | [6 empty] | 0.9871795
[*]CC([*])OC(=O)OCCC(F)(F)C(F)(F)C(F)(F)C(F)(F)C(F)(F)C(F)(F)F | [6 empty] | 0.9871795
[*]CC([*])OC(=O)c1ccc(Br)cc1 | [6 empty] | 0.9871795
[*]CC([*])OC(=O)c1ccc(C(C)(C)C)cc1 | [6 empty] | 0.9871795
[*]CC([*])OC(=O)c1ccc(C(C)C)cc1 | [6 empty] | 0.9871795
[*]CC([*])OC(=O)c1ccc(C)cc1 | [6 empty] | 0.9871795
[*]CC([*])OC(=O)c1ccc(CC)cc1 | [6 empty] | 0.9871795
[*]CC([*])OC(=O)c1ccc(Cl)cc1 | [6 empty] | 0.9871795
[*]CC([*])OC(=O)c1ccc(OC(=O)CCC)cc1 | [6 empty] | 0.9871795
[*]CC([*])OC(=O)c1ccc(OC(C)=O)cc1 | [6 empty] | 0.9871795
[*]CC([*])OC(=O)c1ccc(OC)cc1 | [6 empty] | 0.9871795
[*]CC([*])OC(=O)c1ccc(OCC)cc1 | [6 empty] | 0.9871795
[*]CC([*])OC(=O)c1ccc([Si](C)(C)C)cc1 | [6 empty] | 0.9871795
[*]CC([*])OC(=O)c1cccc(Br)c1 | [6 empty] | 0.9871795
[*]CC([*])OC(=O)c1cccc(C)c1 | [6 empty] | 0.9871795
[*]CC([*])OC(=O)c1cccc(Cl)c1 | [6 empty] | 0.9871795
[*]CC([*])OC(=O)c1cccc(OC)c1 | [6 empty] | 0.9871795
[*]CC([*])OC(=O)c1cccc([N+](=O)[O-])c1 | [6 empty] | 0.9871795
[*]CC([*])OC(=O)c1cccc([Si](C)(C)C)c1 | [6 empty] | 0.9871795
[*]CC([*])OC(=O)c1ccccc1 | [6 empty] | 0.9871795
[*]CC([*])OC(=O)c1ccccc1C | [6 empty] | 0.9871795
[*]CC([*])OC(=O)c1ccccc1Cl | [6 empty] | 0.9871795
[*]CC([*])OC(=O)c1ccccc1OC | [6 empty] | 0.9871795
[*]CC([*])OC(=O)c1ccccc1OC(C)=O | [6 empty] | 0.9871795
[*]CC([*])OC(=O)c1cccnc1 | [6 empty] | 0.9871795
[*]CC([*])OC(=O)c1ccncc1 | [6 empty] | 0.9871795
[*]CC([*])OC(=O)c1nn(C(C)=O)c2ccccc12 | [6 empty] | 0.9871795
[*]CC([*])OC(C)C | [6 empty] | 0.9871795
[*]CC([*])OC(C)CC | [6 empty] | 0.9871795
[*]CC([*])OC(F)(C(F)(F)F)C(F)(F)F | [6 empty] | 0.9871795
[*]CC([*])OC=O | [6 empty] | 0.9871795
[*]CC([*])OCC | [6 empty] | 0.9871795
[*]CC([*])OCC(C)(C)CC | [6 empty] | 0.9871795
[*]CC([*])OCC(C)C | [6 empty] | 0.9871795
[*]CC([*])OCC(CC)CCCC | [6 empty] | 0.9871795
[*]CC([*])OCCC | [6 empty] | 0.9871795
[*]CC([*])OCCCC | [6 empty] | 0.9871795
[*]CC([*])OCCCCC | [6 empty] | 0.9871795
[*]CC([*])OCCCCCC | [6 empty] | 0.9871795
[*]CC([*])OCCCCCCCC | [6 empty] | 0.9871795
[*]CC([*])OCCCCCCCCCC | [6 empty] | 0.9871795
[*]CC([*])OCCCCCCCCCCCOc1ccc(C(=O)Oc2ccc(C#N)cc2)cc1 | [6 empty] | 0.9871795
[*]CC([*])OCCCCCCCCCCCOc1ccc(C(=O)Oc2ccc(OCC)cc2)cc1 | [6 empty] | 0.9871795
[*]CC([*])OCCCCCCCOc1ccc(-c2ccc(C#N)cc2)cc1 | [6 empty] | 0.9871795
[*]CC([*])OCCOCCOCCOC | [6 empty] | 0.9871795
[*]CC([*])OCCOc1ccc(/C=C(\C#N)C(=O)OC)cc1 | [6 empty] | 0.9871795
[*]CC([*])OCCOc1ccc(/N=N/c2ccc(C#N)cc2)cc1 | [6 empty] | 0.9871795
[*]CC([*])OCCOc1ccc(/N=N/c2ccc([N+](=O)[O-])cc2)cc1 | [6 empty] | 0.9871795
[*]CC([*])OCCOc1ccc(C=C(C#N)C#N)cc1 | [6 empty] | 0.9871795
[*]CC([*])O[N+](=O)[O-] | [6 empty] | 0.9871795
[*]CC([*])P(=O)(N(C)C)N(C)C | [6 empty] | 0.9871795
[*]CC([*])P(=O)(O)O | [6 empty] | 0.9871795
[*]CC([*])P(=O)(OCC)N(C)C | [6 empty] | 0.9871795
[*]CC([*])P(=O)(Oc1ccccc1)N(C)C | [6 empty] | 0.9871795
[*]CC([*])P(=O)(c1ccccc1)c1ccccc1 | [6 empty] | 0.9871795
[*]CC([*])S(=O)(=O)c1ccccc1 | [6 empty] | 0.9871795
[*]CC([*])SC | [6 empty] | 0.9871795
[*]CC([*])SCC | [6 empty] | 0.9871795
[*]CC([*])SCCCC | [6 empty] | 0.9871795
[*]CC([*])[Si](C)(C)C | [6 empty] | 0.9871795
[*]CC([*])[Si](C)(C)Cc1ccccc1 | [6 empty] | 0.9871795
[*]CC([*])c1c(C)cc(C)cc1C | [6 empty] | 0.9871795
[*]CC([*])c1c(Cl)cccc1Cl | [6 empty] | 0.9871795
[*]CC([*])c1c(F)c(F)c(C(F)(F)F)c(F)c1F | [6 empty] | 0.9871795
[*]CC([*])c1c(F)c(F)c(OC)c(F)c1F | [6 empty] | 0.9871795
[*]CC([*])c1c(F)c(F)c(OCC(F)(F)C(F)(F)C(F)(F)C(F)(F)C(F)(F)C(F)(F)C(F)(F)F)c(F)c1F | [6 empty] | 0.9871795
[*]CC([*])c1c(F)c(F)c(OCC(F)(F)C(F)(F)F)c(F)c1F | [6 empty] | 0.9871795
[*]CC([*])c1c(F)c(F)c(P(=O)(O)O)c(F)c1F | [6 empty] | 0.9871795
[*]CC([*])c1c([2H])c([2H])c([2H])c([2H])c1[2H] | [6 empty] | 0.9871795
[*]CC([*])c1cc(-c2ccc(C(=O)OC(C)CC)cc2)ccc1-c1ccc(C(=O)OC(C)CC)cc1 | [6 empty] | 0.9871795
[*]CC([*])c1cc(-c2ccc(C(=O)OC(C)CCCCCC)cc2)ccc1-c1ccc(C(=O)OC(C)CCCCCC)cc1 | [6 empty] | 0.9871795
[*]CC([*])c1cc(-c2ccc(C(=O)OC3CC(C)CCC3C(C)C)cc2)ccc1-c1ccc(C(=O)OC2CC(C)CCC2C(C)C)cc1 | [6 empty] | 0.9871795
[*]CC([*])c1cc(Br)ccc1OC | [6 empty] | 0.9871795
[*]CC([*])c1cc(Br)ccc1OC(C)C | [6 empty] | 0.9871795
[*]CC([*])c1cc(Br)ccc1OCC | [6 empty] | 0.9871795
[*]CC([*])c1cc(Br)ccc1OCCC | [6 empty] | 0.9871795
[*]CC([*])c1cc(Br)ccc1OCCC(C)C | [6 empty] | 0.9871795
[*]CC([*])c1cc(Br)ccc1OCCCC | [6 empty] | 0.9871795
[*]CC([*])c1cc(Br)ccc1OCCCCC | [6 empty] | 0.9871795
[*]CC([*])c1cc(C(=O)OC)ccc1-c1ccc(OCCCCCCCC)cc1 | [6 empty] | 0.9871795
[*]CC([*])c1cc(C(=O)OCC)ccc1-c1ccc(OCCCCCCCC)cc1 | [6 empty] | 0.9871795
[*]CC([*])c1cc(C(=O)OCCCC)ccc1-c1ccc(OCCCCCCCC)cc1 | [6 empty] | 0.9871795
[*]CC([*])c1cc(C(=O)OCCCCCC)ccc1-c1ccc(OCCCCCCCC)cc1 | [6 empty] | 0.9871795
[*]CC([*])c1cc(C(=O)OCCCCCCCC)ccc1-c1ccc(OCCCCCCCC)cc1 | [6 empty] | 0.9871795
[*]CC([*])c1cc(C(=O)OCCCCCCCCCC)ccc1-c1ccc(OCCCCCCCC)cc1 | [6 empty] | 0.9871795
[*]CC([*])c1cc(C(=O)OCCCCCCCCCCCC)ccc1-c1ccc(OCCCCCCCC)cc1 | [6 empty] | 0.9871795
[*]CC([*])c1cc(C(=O)Oc2ccc(OC)cc2)ccc1C(=O)Oc1ccc(OC)cc1 | [6 empty] | 0.9871795
[*]CC([*])c1cc(C(=O)Oc2ccc(OCCCC)cc2)ccc1C(=O)Oc1ccc(OCCCC)cc1 | [6 empty] | 0.9871795
[*]CC([*])c1cc(C(C)(C)C)ccc1C | [6 empty] | 0.9871795
[*]CC([*])c1cc(C(F)(F)F)cc(C(F)(F)F)c1 | [6 empty] | 0.9871795
[*]CC([*])c1cc(C)c(C)cc1C | [6 empty] | 0.9871795
[*]CC([*])c1cc(C)cc(C)c1 | [6 empty] | 0.9871795
[*]CC([*])c1cc(C)ccc1C | [6 empty] | 0.9871795
[*]CC([*])c1cc(Cl)ccc1Cl | [6 empty] | 0.9871795
[*]CC([*])c1cc(OC)c(O)c(OC)c1 | [6 empty] | 0.9871795
[*]CC([*])c1cc(OC)c(OC(C)=O)c(OC)c1 | [6 empty] | 0.9871795
[*]CC([*])c1cc[n+](CCCCCCCC)cc1 | [6 empty] | 0.9871795
[*]CC([*])c1ccc(-c2ccc3c(c2)C(CCCCCC)(CCCCCC)c2cc(-c4ccc5c(c4)C(CCCCCC)(CCCCCC)c4ccccc4-5)ccc2-3)cc1 | [6 empty] | 0.9871795
[*]CC([*])c1ccc(-c2ccc3c(c2)C(CCCCCC)(CCCCCC)c2ccccc2-3)cc1 | [6 empty] | 0.9871795
[*]CC([*])c1ccc(-c2cccc3nsnc23)cc1 | [6 empty] | 0.9871795
[*]CC([*])c1ccc(-c2ccccc2)cc1 | [6 empty] | 0.9871795
[*]CC([*])c1ccc(/C(C)=N/O)cc1 | [6 empty] | 0.9871795
[*]CC([*])c1ccc(/C(Cc2ccccc2)=N/O)cc1 | [6 empty] | 0.9871795
[*]CC([*])c1ccc(B(O[Si](C)(C)C)O[Si](C)(C)C)cc1 | [6 empty] | 0.9871795
[*]CC([*])c1ccc(B(Oc2ccc(-c3c(F)c(F)c(F)c(F)c3F)c3cccnc23)c2ccc(C(C)(C)C)cc2)cc1 | [6 empty] | 0.9871795
[*]CC([*])c1ccc(B(Oc2ccc(-c3ccc(N(C)C)cc3)c3cccnc23)c2ccc(C(C)(C)C)cc2)cc1 | [6 empty] | 0.9871795
[*]CC([*])c1ccc(B(Oc2ccc(-c3ccc(OC)cc3)c3cccnc23)c2ccc(C(C)(C)C)cc2)cc1 | [6 empty] | 0.9871795
[*]CC([*])c1ccc(B(Oc2ccc(B3OC(C)(C)C(C)(C)O3)c3cccnc23)c2ccc(C(C)(C)C)cc2)cc1 | [6 empty] | 0.9871795
[*]CC([*])c1ccc(B(Oc2ccc(Cl)c3cccnc23)c2ccc(C(C)(C)C)cc2)cc1 | [6 empty] | 0.9871795
[*]CC([*])c1ccc(B(Oc2cccc3cccnc23)c2ccc(C(C)(C)C)cc2)cc1 | [6 empty] | 0.9871795
[*]CC([*])c1ccc(Br)cc1 | [6 empty] | 0.9871795
[*]CC([*])c1ccc(C#N)cc1 | [6 empty] | 0.9871795
[*]CC([*])c1ccc(C(=O)C(F)(F)F)cc1 | [6 empty] | 0.9871795
[*]CC([*])c1ccc(C(=O)CC)cc1 | [6 empty] | 0.9871795
[*]CC([*])c1ccc(C(=O)CCC)cc1 | [6 empty] | 0.9871795
[*]CC([*])c1ccc(C(=O)CCCC)cc1 | [6 empty] | 0.9871795
[*]CC([*])c1ccc(C(=O)CCCCC)cc1 | [6 empty] | 0.9871795
[*]CC([*])c1ccc(C(=O)CCCCCCC)cc1 | [6 empty] | 0.9871795
[*]CC([*])c1ccc(C(=O)CCN2CCCCC2)cc1 | [6 empty] | 0.9871795
[*]CC([*])c1ccc(C(=O)CCN2CCOCC2)cc1 | [6 empty] | 0.9871795
[*]CC([*])c1ccc(C(=O)Cc2ccccc2)cc1 | [6 empty] | 0.9871795
[*]CC([*])c1ccc(C(=O)N(C)C)cc1 | [6 empty] | 0.9871795
[*]CC([*])c1ccc(C(=O)N(CC)CC)cc1 | [6 empty] | 0.9871795
[*]CC([*])c1ccc(C(=O)N2CCCCC2)cc1 | [6 empty] | 0.9871795
[*]CC([*])c1ccc(C(=O)N2CCOCC2)cc1 | [6 empty] | 0.9871795
[*]CC([*])c1ccc(C(=O)OC(C)C)cc1 | [6 empty] | 0.9871795
[*]CC([*])c1ccc(C(=O)OC)cc1 | [6 empty] | 0.9871795
[*]CC([*])c1ccc(C(=O)OCC(C)C)cc1 | [6 empty] | 0.9871795
[*]CC([*])c1ccc(C(=O)OCC)cc1 | [6 empty] | 0.9871795
[*]CC([*])c1ccc(C(=O)OCCC)cc1 | [6 empty] | 0.9871795
[*]CC([*])c1ccc(C(=O)OCCCC)cc1 | [6 empty] | 0.9871795
[*]CC([*])c1ccc(C(=O)OCCCCCC)cc1 | [6 empty] | 0.9871795
[*]CC([*])c1ccc(C(=O)OCCN(C)C)cc1 | [6 empty] | 0.9871795
[*]CC([*])c1ccc(C(=O)OCCN(CC)CC)cc1 | [6 empty] | 0.9871795
[*]CC([*])c1ccc(C(=O)c2ccc(C)cc2)cc1 | [6 empty] | 0.9871795
[*]CC([*])c1ccc(C(=O)c2ccc(OC)cc2)cc1 | [6 empty] | 0.9871795
[*]CC([*])c1ccc(C(=O)c2ccccc2)cc1 | [6 empty] | 0.9871795
[*]CC([*])c1ccc(C(C)(C)C)cc1 | [6 empty] | 0.9871795
[*]CC([*])c1ccc(C(C)(C)O)cc1 | [6 empty] | 0.9871795
[*]CC([*])c1ccc(C(C)(O)CC)cc1 | [6 empty] | 0.9871795
[*]CC([*])c1ccc(C(C)(O)CCC)cc1 | [6 empty] | 0.9871795
[*]CC([*])c1ccc(C(C)(O)CCCC)cc1 | [6 empty] | 0.9871795
[*]CC([*])c1ccc(C(C)(O)CCCCC)cc1 | [6 empty] | 0.9871795
[*]CC([*])c1ccc(C(C)=O)cc1 | [6 empty] | 0.9871795
[*]CC([*])c1ccc(C(C)C)cc1 | [6 empty] | 0.9871795
[*]CC([*])c1ccc(C(C)CC)cc1 | [6 empty] | 0.9871795
[*]CC([*])c1ccc(C(F)(F)C(F)(F)C(F)(F)C(F)(F)C(F)(F)C(F)(F)C(F)(F)F)cc1 | [6 empty] | 0.9871795
[*]CC([*])c1ccc(C(O)C(F)(F)F)cc1 | [6 empty] | 0.9871795
[*]CC([*])c1ccc(C(O)CCN(C)C)cc1 | [6 empty] | 0.9871795
[*]CC([*])c1ccc(C(O)CCN2CCCCC2)cc1 | [6 empty] | 0.9871795
[*]CC([*])c1ccc(C(O)CCN2CCOCC2)cc1 | [6 empty] | 0.9871795
[*]CC([*])c1ccc(C([Si](C)(C)C)[Si](C)(C)C)cc1 | [6 empty] | 0.9871795
[*]CC([*])c1ccc(C([Sn](C)(C)C)[Sn](C)(C)C)cc1 | [6 empty] | 0.9871795
[*]CC([*])c1ccc(C)c(C)c1 | [6 empty] | 0.9871795
[*]CC([*])c1ccc(C)cc1 | [6 empty] | 0.9871795
[*]CC([*])c1ccc(C)cc1C | [6 empty] | 0.9871795
[*]CC([*])c1ccc(C)nc1 | [6 empty] | 0.9871795
[*]CC([*])c1ccc(CC)cc1 | [6 empty] | 0.9871795
[*]CC([*])c1ccc(CCC(F)(F)C(F)(F)C(F)(F)C(F)(F)F)cc1 | [6 empty] | 0.9871795
[*]CC([*])c1ccc(CCC)cc1 | [6 empty] | 0.9871795
[*]CC([*])c1ccc(CCCC)cc1 | [6 empty] | 0.9871795
[*]CC([*])c1ccc(CCCCCC)cc1 | [6 empty] | 0.9871795
[*]CC([*])c1ccc(CCCCCCCC)cc1 | [6 empty] | 0.9871795
[*]CC([*])c1ccc(CCCCCCCCC)cc1 | [6 empty] | 0.9871795
[*]CC([*])c1ccc(CCCCCCCCCC)cc1 | [6 empty] | 0.9871795
[*]CC([*])c1ccc(CCCCCCCCCCCC)cc1 | [6 empty] | 0.9871795
[*]CC([*])c1ccc(CCCCCCCCCCCCCC)cc1 | [6 empty] | 0.9871795
[*]CC([*])c1ccc(CCCCCCCCCCCCCCCC)cc1 | [6 empty] | 0.9871795
[*]CC([*])c1ccc(CCCCCCCCCCCCCCCCCC)cc1 | [6 empty] | 0.9871795
[*]CC([*])c1ccc(CCl)cc1 | [6 empty] | 0.9871795
[*]CC([*])c1ccc(CO)cc1 | [6 empty] | 0.9871795
[*]CC([*])c1ccc(COC(C)CC)cc1 | [6 empty] | 0.9871795
[*]CC([*])c1ccc(COC)cc1 | [6 empty] | 0.9871795
[*]CC([*])c1ccc(COCC(CC)CCCC)cc1 | [6 empty] | 0.9871795
[*]CC([*])c1ccc(COCC(F)(F)C(F)(F)C(F)(F)C(F)(F)F)cc1 | [6 empty] | 0.9871795
[*]CC([*])c1ccc(COCCC(F)(F)C(F)(F)C(F)(F)C(F)(F)C(F)(F)C(F)(F)C(F)(F)C(F)(F)F)cc1 | [6 empty] | 0.9871795
[*]CC([*])c1ccc(COCCC(F)(F)C(F)(F)C(F)(F)C(F)(F)C(F)(F)C(F)(F)F)cc1 | [6 empty] | 0.9871795
[*]CC([*])c1ccc(COCCC(F)(F)C(F)(F)C(F)(F)C(F)(F)F)cc1 | [6 empty] | 0.9871795
[*]CC([*])c1ccc(COCCC)cc1 | [6 empty] | 0.9871795
[*]CC([*])c1ccc(COCCCC)cc1 | [6 empty] | 0.9871795
[*]CC([*])c1ccc(COCCCCCC)cc1 | [6 empty] | 0.9871795
[*]CC([*])c1ccc(COCCCCO)cc1 | [6 empty] | 0.9871795
[*]CC([*])c1ccc(COCCO)cc1 | [6 empty] | 0.9871795
[*]CC([*])c1ccc(COCCOCC)cc1 | [6 empty] | 0.9871795
[*]CC([*])c1ccc(COCCOCCCC)cc1 | [6 empty] | 0.9871795
[*]CC([*])c1ccc(COCCOCCCCCCCC)cc1 | [6 empty] | 0.9871795
[*]CC([*])c1ccc(COc2ccc(-c3ccc(-c4ccc(-c5ccc(CCCCCC)s5)s4)c4nsnc34)cc2)cc1 | [6 empty] | 0.9871795
[*]CC([*])c1ccc(COc2ccc(-c3ccc(-c4ccc(C)cc4)c4nsnc34)cc2)cc1 | [6 empty] | 0.9871795
[*]CC([*])c1ccc(COc2ccc(-c3ccc(-c4ccc(C)s4)c4nsnc34)cc2)cc1 | [6 empty] | 0.9871795
[*]CC([*])c1ccc(COc2ccc(-c3ccc(C#N)cc3)cc2)cc1 | [6 empty] | 0.9871795
[*]CC([*])c1ccc(C[Si](C)(C)C)cc1 | [6 empty] | 0.9871795
[*]CC([*])c1ccc(Cl)c(C)c1 | [6 empty] | 0.9871795
[*]CC([*])c1ccc(Cl)c(Cl)c1 | [6 empty] | 0.9871795
[*]CC([*])c1ccc(Cl)c(F)c1 | [6 empty] | 0.9871795
[*]CC([*])c1ccc(Cl)c([N+](=O)[O-])c1 | [6 empty] | 0.9871795
[*]CC([*])c1ccc(Cl)cc1 | [6 empty] | 0.9871795
[*]CC([*])c1ccc(Cl)cc1C | [6 empty] | 0.9871795
[*]CC([*])c1ccc(Cl)cc1Cl | [6 empty] | 0.9871795
[*]CC([*])c1ccc(Cn2c3ccccc3c3ccccc32)cc1 | [6 empty] | 0.9871795
[*]CC([*])c1ccc(F)cc1 | [6 empty] | 0.9871795
[*]CC([*])c1ccc(I)cc1 | [6 empty] | 0.9871795
[*]CC([*])c1ccc(N(c2ccccc2)c2ccccc2)cc1 | [6 empty] | 0.9871795
[*]CC([*])c1ccc(O)c(OC)c1 | [6 empty] | 0.9871795
[*]CC([*])c1ccc(O)cc1 | [6 empty] | 0.9871795
[*]CC([*])c1ccc(OC(C)=O)c(OC)c1 | [6 empty] | 0.9871795
[*]CC([*])c1ccc(OC(C)=O)cc1 | [6 empty] | 0.9871795
[*]CC([*])c1ccc(OC)cc1 | [6 empty] | 0.9871795
[*]CC([*])c1ccc(OC)cc1C | [6 empty] | 0.9871795
[*]CC([*])c1ccc(OCC)cc1 | [6 empty] | 0.9871795
[*]CC([*])c1ccc(OCCC(C)C)cc1 | [6 empty] | 0.9871795
[*]CC([*])c1ccc(OCCC)cc1 | [6 empty] | 0.9871795
[*]CC([*])c1ccc(OCCCC)cc1 | [6 empty] | 0.9871795
[*]CC([*])c1ccc(OCCOCCOC(C)=O)cc1 | [6 empty] | 0.9871795
[*]CC([*])c1ccc(OP2(OCCOCCOCCOC)=NP(OCCOCCOCCOC)(OCCOCCOCCOC)=NP(OCCOCCOCCOC)(OCCOCCOCCOC)=N2)cc1 | [6 empty] | 0.9871795
[*]CC([*])c1ccc(Oc2ccccc2)cc1 | [6 empty] | 0.9871795
[*]CC([*])c1ccc(S(=O)(=O)OCCC)cc1 | [6 empty] | 0.9871795
[*]CC([*])c1ccc([SiH](C)C)cc1 | [6 empty] | 0.9871795
[*]CC([*])c1ccc([Si](C)(C)C)cc1 | [6 empty] | 0.9871795
[*]CC([*])c1ccc([Si](C)(C)O)cc1 | [6 empty] | 0.9871795
[*]CC([*])c1ccc([Si](C)(C)OC(C)C)cc1 | [6 empty] | 0.9871795
[*]CC([*])c1ccc([Si](C)(C)O[Si](C)(C)C)cc1 | [6 empty] | 0.9871795
[*]CC([*])c1ccc([Si](C)(C)O[Si](C)(C)O[Si](C)(C)C)cc1 | [6 empty] | 0.9871795
[*]CC([*])c1ccc([Si](C)(O[Si](C)(C)C)O[Si](C)(C)C)cc1 | [6 empty] | 0.9871795
[*]CC([*])c1ccc([Si](O[Si](C)(C)C)(O[Si](C)(C)C)O[Si](C)(C)C)cc1 | [6 empty] | 0.9871795
[*]CC([*])c1ccc2c(c1)OCO2 | [6 empty] | 0.9871795
[*]CC([*])c1ccc2ccccc2c1 | [6 empty] | 0.9871795
[*]CC([*])c1cccc(B(O[Si](C)(C)C)O[Si](C)(C)C)c1 | [6 empty] | 0.9871795
[*]CC([*])c1cccc(Br)c1 | [6 empty] | 0.9871795
[*]CC([*])c1cccc(C)c1 | [6 empty] | 0.9871795
[*]CC([*])c1cccc(C)n1 | [6 empty] | 0.9871795
[*]CC([*])c1cccc(CO)c1 | [6 empty] | 0.9871795
[*]CC([*])c1cccc(Cl)c1 | [6 empty] | 0.9871795
[*]CC([*])c1cccc(F)c1 | [6 empty] | 0.9871795
[*]CC([*])c1cccc(N(c2ccc(C)cc2)c2ccc(C)cc2)c1 | [6 empty] | 0.9871795
[*]CC([*])c1cccc(NC(C)=O)c1 | [6 empty] | 0.9871795
[*]CC([*])c1cccc(O)c1 | [6 empty] | 0.9871795
[*]CC([*])c1cccc(OC(C)=O)c1 | [6 empty] | 0.9871795
[*]CC([*])c1cccc2c1OCO2 | [6 empty] | 0.9871795
[*]CC([*])c1cccc2ccccc12 | [6 empty] | 0.9871795
[*]CC([*])c1ccccc1 | [6 empty] | 0.9871795
[*]CC([*])c1ccccc1Br | [6 empty] | 0.9871795
[*]CC([*])c1ccccc1C | [6 empty] | 0.9871795
[*]CC([*])c1ccccc1C(=O)N(C)C | [6 empty] | 0.9871795
[*]CC([*])c1ccccc1C(=O)NC | [6 empty] | 0.9871795
[*]CC([*])c1ccccc1C(=O)Nc1ccccc1 | [6 empty] | 0.9871795
[*]CC([*])c1ccccc1C(=O)O | [6 empty] | 0.9871795
[*]CC([*])c1ccccc1C(=O)OC | [6 empty] | 0.9871795
[*]CC([*])c1ccccc1C(=O)OC(C)C | [6 empty] | 0.9871795
[*]CC([*])c1ccccc1C(=O)OCC | [6 empty] | 0.9871795
[*]CC([*])c1ccccc1C(=O)OCC(C)C | [6 empty] | 0.9871795
[*]CC([*])c1ccccc1C(=O)OCCC | [6 empty] | 0.9871795
[*]CC([*])c1ccccc1C(=O)OCCC(C)C | [6 empty] | 0.9871795
[*]CC([*])c1ccccc1C(=O)OCCCC | [6 empty] | 0.9871795
[*]CC([*])c1ccccc1C(=O)OCCCCC | [6 empty] | 0.9871795
[*]CC([*])c1ccccc1C(=O)OCCCCCC | [6 empty] | 0.9871795
[*]CC([*])c1ccccc1C(=O)OCCN(C)C | [6 empty] | 0.9871795
[*]CC([*])c1ccccc1C(=O)Oc1ccccc1 | [6 empty] | 0.9871795
[*]CC([*])c1ccccc1C(F)(F)F | [6 empty] | 0.9871795
[*]CC([*])c1ccccc1CC | [6 empty] | 0.9871795
[*]CC([*])c1ccccc1COC | [6 empty] | 0.9871795
[*]CC([*])c1ccccc1COC(C)C | [6 empty] | 0.9871795
[*]CC([*])c1ccccc1COCC | [6 empty] | 0.9871795
[*]CC([*])c1ccccc1COCCC | [6 empty] | 0.9871795
[*]CC([*])c1ccccc1COCCC(C)C | [6 empty] | 0.9871795
[*]CC([*])c1ccccc1COCCCC | [6 empty] | 0.9871795
[*]CC([*])c1ccccc1COCCCCC | [6 empty] | 0.9871795
[*]CC([*])c1ccccc1COCCCCCCCC | [6 empty] | 0.9871795
[*]CC([*])c1ccccc1COCCc1ccccc1 | [6 empty] | 0.9871795
[*]CC([*])c1ccccc1COCc1ccccc1 | [6 empty] | 0.9871795
[*]CC([*])c1ccccc1Cl | [6 empty] | 0.9871795
[*]CC([*])c1ccccc1F | [6 empty] | 0.9871795
[*]CC([*])c1ccccc1O | [6 empty] | 0.9871795
[*]CC([*])c1ccccc1OC(C)=O | [6 empty] | 0.9871795
[*]CC([*])c1ccccc1OCCCCCCCC | [6 empty] | 0.9871795
[*]CC([*])c1ccccn1 | [6 empty] | 0.9871795
[*]CC([*])c1cccs1 | [6 empty] | 0.9871795
[*]CC([*])c1ccncc1 | [6 empty] | 0.9871795
[*]CC([*])c1nc(C)nc(C)n1 | [6 empty] | 0.9871795
[*]CC([*])c1nnn[nH]1 | [6 empty] | 0.9871795
[*]CC([*])n1c2ccccc2c2c3ccccc3ccc21 | [6 empty] | 0.9871795
[*]CC([*])n1c2ccccc2c2cc3ccccc3cc21 | [6 empty] | 0.9871795
[*]CC([*])n1c2ccccc2c2ccccc21 | [6 empty] | 0.9871795
[*]CC([*])n1cc2ccccc2n1 | [6 empty] | 0.9871795
[*]CC([*])n1ccc2ccccc21 | [6 empty] | 0.9871795
[*]CC([*])n1ccnc1 | [6 empty] | 0.9871795
[*]CC([*])n1cncn1 | [6 empty] | 0.9871795
[*]CC([N]1C3=C(C2=CC=CC=C12)C=CC=C3)[*] | [6 empty] | 0.9871795
[*]CC(c1ccccc1)C1C(=O)N(C(C)(C)C)C(=O)C1[*] | [6 empty] | 0.9871795
[*]CC(c1ccccc1)C1C(=O)N(C)C(=O)C1[*] | [6 empty] | 0.9871795
[*]CC(c1ccccc1)C1C(=O)N(CCCCCCCCCCCC)C(=O)C1[*] | [6 empty] | 0.9871795
[*]CC(c1ccccc1)C1C(=O)N(CCCCNC(=O)C(F)(F)C(F)(F)C(F)(F)C(F)(F)C(F)(F)C(F)(F)C(F)(F)F)C(=O)C1[*] | [6 empty] | 0.9871795
[*]CC(c1ccccc1)C1C(=O)N(CCCN(CC)c2ccc(/N=N/c3ccc([N+](=O)[O-])cc3)c(C)c2)C(=O)C1[*] | [6 empty] | 0.9871795
[*]CC(c1ccccc1)C1C(=O)N(CCCN(CC)c2ccc(/N=N/c3ccc([N+](=O)[O-])cc3Cl)c(C)c2)C(=O)C1[*] | [6 empty] | 0.9871795
[*]CC(c1ccccc1)C1C(=O)N(CCCOc2ccc(-c3ccc(C#N)cc3)cc2)C(=O)C1[*] | [6 empty] | 0.9871795
[*]CC(c1ccccc1)C1C(=O)N(CCN(CC)c2ccc(/N=N/c3ccc([N+](=O)[O-])cc3)cc2)C(=O)C1[*] | [6 empty] | 0.9871795
[*]CC(c1ccccc1)C1C(=O)N(c2ccc(C(C)(C)C)cc2)C(=O)C1[*] | [6 empty] | 0.9871795
[*]CC(c1ccccc1)C1C(=O)N(c2ccc(NC(=O)OCC3CCCN3c3ccc([N+](=O)[O-])cc3)cc2)C(=O)C1[*] | [6 empty] | 0.9871795
[*]CC(c1ccccc1)C1C(=O)N(c2ccc(Oc3ccccc3)cc2)C(=O)C1[*] | [6 empty] | 0.9871795
[*]CC(c1ccccc1)C1C(=O)N(c2ccccc2)C(=O)C1[*] | [6 empty] | 0.9871795
[*]CC/C=C/CCC(=O)OCCCCCCCCCCCCCCCCOC([*])=O | [6 empty] | 0.9871795
[*]CC/C=C/CCC(=O)OCCCCCCCCCCOC([*])=O | [6 empty] | 0.9871795
[*]CC1(C)C(=O)OC(=O)C1(C)C([*])OC | [6 empty] | 0.9871795
[*]CC1(C)C(=O)OC(=O)C1(C)C([*])OCC | [6 empty] | 0.9871795
[*]CC1(C)C(=O)OC(=O)C1(C)C([*])OCC(C)C | [6 empty] | 0.9871795
[*]CC1(C)C(=O)OC(=O)C1(C)C([*])OCCCC | [6 empty] | 0.9871795
[*]CC1(C)CC([*])(C)C(=O)OC1=O | [6 empty] | 0.9871795
[*]CC1([*])CC(=O)N(c2ccccc2)C1=O | [6 empty] | 0.9871795
[*]CC1([*])CCCCC1 | [6 empty] | 0.9871795
[*]CC1([*])OCC(c2ccccc2)O1 | [6 empty] | 0.9871795
[*]CC1=C(C)C=C(C(C)=C1)C[*] | [6 empty] | 0.9871795
[*]CC1=CC=C(C(Br)=C1)C[*] | [6 empty] | 0.9871795
[*]CC1=CC=C(C(C#N)=C1)C[*] | [6 empty] | 0.9871795
[*]CC1=CC=C(C(C)=C1)C[*] | [6 empty] | 0.9871795
[*]CC1=CC=C(C(CC)=C1)C[*] | [6 empty] | 0.9871795
[*]CC1=CC=C(C(Cl)=C1)C[*] | [6 empty] | 0.9871795
[*]CC1=CC=C(C=C1)C[*] | [6 empty] | 0.9871795
[*]CC1=CCC(C([*])(C)C)CC1 | [6 empty] | 0.9871795
[*]CC1C(=O)N(C2CCCCC2)C(=O)C1C([*])(C)C | [6 empty] | 0.9871795
[*]CC1C(=O)N(CCCCCCCCCCCC)C(=O)C1C([*])CCCCCCCCCCCCCCCC | [6 empty] | 0.9871795
[*]CC1C(=O)N(CCCCNC(=O)C(F)(F)C(F)(F)C(F)(F)C(F)(F)C(F)(F)C(F)(F)C(F)(F)F)C(=O)C1C([*])CCCCCCCCCCCCCCCC | [6 empty] | 0.9871795
[*]CC1C(=O)N(c2ccc(N(C)C)cc2)C(=O)C1C([*])OC | [6 empty] | 0.9871795
[*]CC1C(=O)N(c2ccccc2)C(=O)C1C([*])(C)C | [6 empty] | 0.9871795
[*]CC1C(=O)OC(=O)C1C([*])(C)C | [6 empty] | 0.9871795
[*]CC1C(=O)OC(=O)C1C([*])(C)N=C=O | [6 empty] | 0.9871795
[*]CC1C(=O)OC(=O)C1C([*])OC | [6 empty] | 0.9871795
[*]CC1C(=O)OC(=O)C1C([*])OC(C)C | [6 empty] | 0.9871795
[*]CC1C(=O)OC(=O)C1C([*])OCC | [6 empty] | 0.9871795
[*]CC1C(=O)OC(=O)C1C([*])OCC(C)C | [6 empty] | 0.9871795
[*]CC1C(=O)OC(=O)C1C([*])OCCCC | [6 empty] | 0.9871795
[*]CC1CC(C[*])C2C3CCC(C3)C12 | [6 empty] | 0.9871795
[*]CC1CC([*])C(=O)OC1=O | [6 empty] | 0.9871795
[*]CC1CC([*])C(OC(=O)CCCCCCCCCCOc2ccc(-c3ccc(C#N)cc3)cc2)C1OC(=O)CCCCCCCCCCOc1ccc(-c2ccc(C#N)cc2)cc1 | [6 empty] | 0.9871795
[*]CC1CC([*])CC1OC(=O)CCCCCCCCCCOc1ccc(-c2ccc(C#N)cc2)cc1 | [6 empty] | 0.9871795
[*]CC1CC([*])OC(CCC)O1 | [6 empty] | 0.9871795
[*]CC1CC([*])OCO1 | [6 empty] | 0.9871795
[*]CC1CC2CC1C1CCC(Cn3c(=O)c4cc5c(=O)n([*])c(=O)c5cc4c3=O)C21 | [6 empty] | 0.9871795
[*]CC1CCC(N2C(=O)C3C4C=CC(C5C(=O)N(C6CCC([*])CC6C)C(=O)C45)C3C2=O)C(C)C1 | [6 empty] | 0.9871795
[*]CC1CCC(N2C(=O)c3ccc(-c4ccc5c(c4)C(=O)N(C4CCC([*])CC4C)C5=O)cc3C2=O)C(C)C1 | [6 empty] | 0.9871795
[*]CC1CCC(N2C(=O)c3ccc(C(=O)c4ccc5c(c4)C(=O)N(C4CCC([*])CC4C)C5=O)cc3C2=O)C(C)C1 | [6 empty] | 0.9871795
[*]CC1CCC(N2C(=O)c3ccc(C(c4ccc5c(c4)C(=O)N(C4CCC([*])CC4C)C5=O)(C(F)(F)F)C(F)(F)F)cc3C2=O)C(C)C1 | [6 empty] | 0.9871795
[*]CC1CCC(N2C(=O)c3ccc(Oc4ccc5c(c4)C(=O)N(C4CCC([*])CC4C)C5=O)cc3C2=O)C(C)C1 | [6 empty] | 0.9871795
[*]CC1CCC(NC(=O)CCCCC(=O)NC([*])(C)C)CC1 | [6 empty] | 0.9871795
[*]CC1CCCC(Cn2c(=O)c3cc4c(=O)n([*])c(=O)c4cc3c2=O)C1 | [6 empty] | 0.9871795
[*]CC1COC(CC(=O)NCCCCCCNC([*])=O)CO1 | [6 empty] | 0.9871795
[*]CC1OCOC(C1)[*] | [6 empty] | 0.9871795
[*]CC=C(C)C[*] | [6 empty] | 0.9871795
[*]CC=C(Cl)C[*] | [6 empty] | 0.9871795
[*]CC=CCC([*])(C(=O)OC12CC3CC(CC(C3)C1)C2)C(=O)OC12CC3CC(CC(C3)C1)C2 | [6 empty] | 0.9871795
[*]CC=CCC([*])c1ccccc1 | [6 empty] | 0.9871795
[*]CC=CCC[Si]([*])(C)c1ccccc1 | [6 empty] | 0.9871795
[*]CC=CCS([*])(=O)=O | [6 empty] | 0.9871795
[*]CC=CC[Si]([*])(C)C | [6 empty] | 0.9871795
[*]CC=CC[Si]([*])(C)CCCOc1ccc(-c2ccccc2)cc1 | [6 empty] | 0.9871795
[*]CC=CC[Si]([*])(C)CCCOc1ccc2ccccc2c1 | [6 empty] | 0.9871795
[*]CC=CC[Si]([*])(C)CCCOc1ccccc1 | [6 empty] | 0.9871795
[*]CC=CC[Si]([*])(C)c1ccccc1 | [6 empty] | 0.9871795
[*]CC=CC[Si]([*])(C=C)C=C | [6 empty] | 0.9871795
[*]CC=CC[Si]([*])(CCCOc1ccccc1)c1ccccc1 | [6 empty] | 0.9871795
[*]CC=CC[Si]([*])(c1ccccc1)c1ccccc1 | [6 empty] | 0.9871795
[*]CCC#CC#CCCC(=O)OCCN(CCOC([*])=O)c1ccc([N+](=O)[O-])cc1 | [6 empty] | 0.9871795
[*]CCC(=O)NCCCCCCCCCCCCNC(=O)CCP([*])(C)=O | [6 empty] | 0.9871795
[*]CCC(=O)NCCCCCCCCCCNC(=O)CCP([*])(C)=O | [6 empty] | 0.9871795
[*]CCC(=O)NCCCCCCCCNC(=O)CCP([*])(C)=O | [6 empty] | 0.9871795
[*]CCC(=O)NCCCCCCNC(=O)CC([*])C | [6 empty] | 0.9871795
[*]CCC(=O)NCCCCCCNC(=O)CCC(C)(C)c1ccc(C([*])(C)C)cc1 | [6 empty] | 0.9871795
[*]CCC(=O)NCCCCCCNC(=O)CCP([*])(C)=O | [6 empty] | 0.9871795
[*]CCC(=O)Nc1ccc(N=Nc2ccc(NC([*])=O)cc2)cc1 | [6 empty] | 0.9871795
[*]CCC(=O)OC1COC2C(OC([*])=O)COC12 | [6 empty] | 0.9871795
[*]CCC(=O)OCC1CCC(COC([*])=O)CC1 | [6 empty] | 0.9871795
[*]CCC(=O)OCCCCCCCCCOC([*])=O | [6 empty] | 0.9871795
[*]CCC(=O)OCCCCCCOC([*])=O | [6 empty] | 0.9871795
[*]CCC(=O)OCCCCOC([*])=O | [6 empty] | 0.9871795
[*]CCC(=O)OCCCOC([*])=O | [6 empty] | 0.9871795
[*]CCC(=O)OCCOC(=O)c1ccc(C(=O)OCCOC([*])=O)cc1 | [6 empty] | 0.9871795
[*]CCC(=O)OCCOC([*])=O | [6 empty] | 0.9871795
[*]CCC(=O)OCCOCCOC([*])=O | [6 empty] | 0.9871795
[*]CCC(=O)Oc1ccc(C(C)(C)c2ccc(OC(=O)CC([*])C)cc2)cc1 | [6 empty] | 0.9871795
[*]CCC(=O)Oc1ccc(C2(c3ccc(OC([*])=O)cc3)c3ccccc3-c3ccccc32)cc1 | [6 empty] | 0.9871795
[*]CCC(=O)Oc1ccc(CCC(=O)NC(Cc2ccc(OC(=O)CC([*])C)cc2)C(=O)OCc2ccccc2)cc1 | [6 empty] | 0.9871795
[*]CCC(=O)Oc1cccc(OC([*])=O)c1 | [6 empty] | 0.9871795
[*]CCC(C(=O)OC)C([*])C(=O)OC | [6 empty] | 0.9871795
[*]CCC(C)(C)C([*])(C)C | [6 empty] | 0.9871795
[*]CCC(C)(C)CCCNC(=O)c1ccc(C(=O)NC([*])C)cc1 | [6 empty] | 0.9871795
[*]CCC(C)C([*])(C)C(=O)OC | [6 empty] | 0.9871795
[*]CCC(C)C([*])C | [6 empty] | 0.9871795
[*]CCC(C)CCC(=O)O[*] | [6 empty] | 0.9871795
[*]CCC(C)CNC(=O)c1cc(C(=O)NCC([*])C)cc(C(C)(C)C)c1 | [6 empty] | 0.9871795
[*]CCC(C)OC(=O)CCCCCCCCC(=O)OC([*])C | [6 empty] | 0.9871795
[*]CCC(C)O[Si](C)(C)O[Si](C)(C)OC([*])C | [6 empty] | 0.9871795
[*]CCC(C)O[Si](C)(C)O[Si](C)(C)O[Si](C)(C)OC([*])C | [6 empty] | 0.9871795
[*]CCC(C)O[Si](C)(C)O[Si](C)(C)O[Si](C)(C)O[Si](C)(C)OC([*])C | [6 empty] | 0.9871795
[*]CCC(C)O[Si](C)(C)O[Si](C)(C)O[Si](C)(C)O[Si](C)(C)O[Si](C)(C)OC([*])C | [6 empty] | 0.9871795
[*]CCC(Cl)C([*])Cl | [6 empty] | 0.9871795
[*]CCC(F)(F)C(F)(F)C(F)(F)C(F)(F)C(F)(F)C(F)(F)C(F)(F)C(F)(F)C(F)(F)C(F)(F)CC[Si](C)(CCC(F)(F)F)O[Si]([*])(C)CCC(F)(F)F | [6 empty] | 0.9871795
[*]CCC(F)(F)C(F)(F)C(F)(F)C(F)(F)C(F)(F)C(F)(F)C(F)(F)C(F)(F)CC[Si](C)(CCC(F)(F)F)O[Si]([*])(C)CCC(F)(F)F | [6 empty] | 0.9871795
[*]CCC(F)(F)C(F)(F)C(F)(F)C(F)(F)C(F)(F)C(F)(F)CC[Si](C)(CCC(F)(F)F)O[Si](C)(CCC(F)(F)F)O[Si](C)(CCC(F)(F)F)O[Si]([*])(C)CCC(F)(F)F | [6 empty] | 0.9871795
[*]CCC(F)(F)C(F)(F)C(F)(F)C(F)(F)C(F)(F)C(F)(F)CC[Si](C)(CCC(F)(F)F)O[Si]([*])(C)CCC(F)(F)F | [6 empty] | 0.9871795
[*]CCC(F)(F)C(F)(F)C(F)(F)C(F)(F)CC[Si](C)(CCC(F)(F)F)O[Si]([*])(C)CCC(F)(F)F | [6 empty] | 0.9871795
[*]CCC(F)(F)C(F)(F)CC[Si](C)(CCC(F)(F)F)O[Si]([*])(C)CCC(F)(F)F | [6 empty] | 0.9871795
[*]CCC(F)(F)C([*])(F)F | [6 empty] | 0.9871795
[*]CCC(F)(F)CC[Si](C)(CCC(F)(F)F)O[Si]([*])(C)CCC(F)(F)F | [6 empty] | 0.9871795
[*]CCC([*])(C)C | [6 empty] | 0.9871795
[*]CCC([*])(C)c1ccccc1 | [6 empty] | 0.9871795
[*]CCC([*])=O | [6 empty] | 0.9871795
[*]CCC([2H])(C)C([*])[2H] | [6 empty] | 0.9871795
[*]CCC(c1ccccc1)C([*])c1ccccc1 | [6 empty] | 0.9871795
[*]CCC(c1ccccc1)[Si]([*])(C)C | [6 empty] | 0.9871795
[*]CCC/N=C/c1cc(Cc2ccc(O)c(/C=N/CCC[Si](C)(C)O[Si]([*])(C)C)c2)ccc1O | [6 empty] | 0.9871795
[*]CCC/N=C1/C=C(O)/C(=N/CCC[Si](C)(C)O[Si]([*])(C)C)C=C1O | [6 empty] | 0.9871795
[*]CCC/N=C1/C=C/C(=N\CCC[Si](C)(C)O[Si]([*])(C)C)c2c(O)ccc(O)c21 | [6 empty] | 0.9871795
[*]CCC/N=C1\c2ccccc2/C(=N\CCC[Si](C)(C)O[Si]([*])(C)C)c2c(O)ccc(O)c21 | [6 empty] | 0.9871795
[*]CCC1(CCC(=O)N2CCN(C([*])=O)CC2)c2ccccc2-c2ccccc21 | [6 empty] | 0.9871795
[*]CCC1(CCC(=O)NCCCC2(CCCNC([*])=O)c3ccccc3-c3ccccc32)c2ccccc2-c2ccccc21 | [6 empty] | 0.9871795
[*]CCC1(CCC(=O)NCCCCCCNC([*])=O)c2ccccc2-c2ccccc21 | [6 empty] | 0.9871795
[*]CCC1(CCC(=O)NCc2cccc(CNC([*])=O)c2)c2ccccc2-c2ccccc21 | [6 empty] | 0.9871795
[*]CCC1C(=O)N(C)C(=O)C1[*] | [6 empty] | 0.9871795
[*]CCC1C(=O)N(CC)C(=O)C1[*] | [6 empty] | 0.9871795
[*]CCC1C(=O)N(CCC)C(=O)C1[*] | [6 empty] | 0.9871795
[*]CCC1C(=O)N(CCCC)C(=O)C1[*] | [6 empty] | 0.9871795
[*]CCC1C(=O)N(CCCCCC)C(=O)C1[*] | [6 empty] | 0.9871795
[*]CCC1C(=O)N(CCCCCCCCCCCC)C(=O)C1[*] | [6 empty] | 0.9871795
[*]CCC1C(=O)N(CCCCCCCCCCCCCC)C(=O)C1[*] | [6 empty] | 0.9871795
[*]CCC1C(=O)N(CCCCCCCCCCCCCCCC)C(=O)C1[*] | [6 empty] | 0.9871795
[*]CCC1C(=O)N(CCCCCCCCCCCCCCCCCC)C(=O)C1[*] | [6 empty] | 0.9871795
[*]CCC1C(=O)N(CCCCNC(=O)C(F)(F)C(F)(F)C(F)(F)C(F)(F)C(F)(F)C(F)(F)C(F)(F)F)C(=O)C1[*] | [6 empty] | 0.9871795
[*]CCC1C(=O)N(c2ccc(N(C)C)cc2)C(=O)C1[*] | [6 empty] | 0.9871795
[*]CCC1CC(OC(=O)CCCCCCCCCCOc2ccc(-c3ccc(C#N)cc3)cc2)CC1[*] | [6 empty] | 0.9871795
[*]CCC1CC([*])C2C1C1CC2C(C)(C(=O)OC)C1 | [6 empty] | 0.9871795
[*]CCC1CC([*])C2C3CC(CC3CC)C12 | [6 empty] | 0.9871795
[*]CCC1CC([*])C2C3CC(CC3c3ccc(COC(C)CC)cc3)C12 | [6 empty] | 0.9871795
[*]CCC1CC([*])C2CCCC12 | [6 empty] | 0.9871795
[*]CCC1CC2C(CC([*])C2OC(=O)CCCCCCCCCCOc2ccc(-c3ccc(C#N)cc3)cc2)C1OC(=O)CCCCCCCCCCOc1ccc(-c2ccc(C#N)cc2)cc1 | [6 empty] | 0.9871795
[*]CCC1C[N+](C)(C)CC1[*] | [6 empty] | 0.9871795
[*]CCCC(=O)Nc1ccc(NC([*])=O)cc1 | [6 empty] | 0.9871795
[*]CCCC(=O)OCCCCCCNC([*])=O | [6 empty] | 0.9871795
[*]CCCC(=O)OCCCCOC([*])=O | [6 empty] | 0.9871795
[*]CCCC(=O)OCCCOC([*])=O | [6 empty] | 0.9871795
[*]CCCC(=O)OCCOCCOC([*])=O | [6 empty] | 0.9871795
[*]CCCC(=O)Oc1ccc(/C=N/c2ccc(/N=C/c3ccc(OC(=O)CCC[Si](C)(C)O[Si]([*])(C)C)cc3)cc2)cc1 | [6 empty] | 0.9871795
[*]CCCC(=O)Oc1ccc(/C=N/c2ccc(Cc3ccc(/N=C/c4ccc(OC(=O)CCC[Si](C)(C)O[Si]([*])(C)C)cc4)cc3)cc2)cc1 | [6 empty] | 0.9871795
[*]CCCC(=O)Oc1ccc(/C=N/c2ccc(Oc3ccc(/N=C/c4ccc(OC(=O)CCC[Si](C)(C)O[Si]([*])(C)C)cc4)cc3)cc2)cc1 | [6 empty] | 0.9871795
[*]CCCC(=O)Oc1ccc(C2(c3ccc(OC([*])=O)cc3)c3ccccc3-c3ccccc32)cc1 | [6 empty] | 0.9871795
[*]CCCC(=O)Oc1ccccc1C(=O)OC(=O)c1ccccc1OC([*])=O | [6 empty] | 0.9871795
[*]CCCC(C)C(=O)OC([*])C | [6 empty] | 0.9871795
[*]CCCC(Cl)C([*])Cl | [6 empty] | 0.9871795
[*]CCCC([*])(C)C | [6 empty] | 0.9871795
[*]CCCC([*])(C)C(=O)O | [6 empty] | 0.9871795
[*]CCCC([*])(C)CC | [6 empty] | 0.9871795
[*]CCCC([*])C | [6 empty] | 0.9871795
[*]CCCC1(C)CCN(C(=O)CCC(=O)N2CCC([*])(C)CC2)CC1 | [6 empty] | 0.9871795
[*]CCCC1(C)CCN(C(=O)CCCC(=O)N2CCC([*])(C)CC2)CC1 | [6 empty] | 0.9871795
[*]CCCC=CCCCC([*])Cl | [6 empty] | 0.9871795
[*]CCCCC(=O)N(CCCCCCN(CC(F)(F)C(F)(F)C(F)(F)C(F)(F)C(F)(F)C(F)(F)C(F)(F)F)C([*])=O)CC(F)(F)C(F)(F)C(F)(F)C(F)(F)C(F)(F)C(F)(F)C(F)(F)F | [6 empty] | 0.9871795
[*]CCCCC(=O)NC(Cc1ccccc1)C(=O)OC/C=C/COC(=O)C(Cc1ccccc1)NC([*])=O | [6 empty] | 0.9871795
[*]CCCCC(=O)NC(Cc1ccccc1)C(=O)OC1COC2C(OC(=O)C(Cc3ccccc3)NC([*])=O)COC12 | [6 empty] | 0.9871795
[*]CCCCC(=O)NC1CCC(CC2CCC(NC([*])=O)CC2)CC1 | [6 empty] | 0.9871795
[*]CCCCC(=O)NCC(=O)NCCCCCCNC([*])=O | [6 empty] | 0.9871795
[*]CCCCC(=O)NCC1CCC(CNC([*])=O)CC1 | [6 empty] | 0.9871795
[*]CCCCC(=O)NCC1CCCC(CNC([*])=O)C1 | [6 empty] | 0.9871795
[*]CCCCC(=O)NCC1COC(CNC([*])=O)CO1 | [6 empty] | 0.9871795
[*]CCCCC(=O)NCCCC1(CCCNC([*])=O)c2ccccc2-c2ccccc21 | [6 empty] | 0.9871795
[*]CCCCC(=O)NCCCCCC(=O)OCCCCCCCCCCOC(=O)CCCCCNC([*])=O | [6 empty] | 0.9871795
[*]CCCCC(=O)NCCCCCC(=O)OCCCCCCOC(=O)CCCCCNC([*])=O | [6 empty] | 0.9871795
[*]CCCCC(=O)NCCCCCC(=O)OCCCCOC(=O)CCCCCNC([*])=O | [6 empty] | 0.9871795
[*]CCCCC(=O)NCCCCCCCCCCNC([*])=O | [6 empty] | 0.9871795
[*]CCCCC(=O)NCCCCCCCCCNC([*])=O | [6 empty] | 0.9871795
[*]CCCCC(=O)NCCCCCCCCNC([*])=O | [6 empty] | 0.9871795
[*]CCCCC(=O)NCCCCCCCNC([*])=O | [6 empty] | 0.9871795
[*]CCCCC(=O)NCCCCCCNC([*])=O | [6 empty] | 0.9871795
[*]CCCCC(=O)NCCCCCNC([*])=O | [6 empty] | 0.9871795
[*]CCCCC(=O)NCCCCNC([*])=O | [6 empty] | 0.9871795
[*]CCCCC(=O)NCCCOCCCNC([*])=O | [6 empty] | 0.9871795
[*]CCCCC(=O)NCCCP(=O)(CCCNC([*])=O)c1ccccc1 | [6 empty] | 0.9871795
[*]CCCCC(=O)NCCCP(CCCNC([*])=O)c1ccccc1 | [6 empty] | 0.9871795
[*]CCCCC(=O)NCCNC([*])=O | [6 empty] | 0.9871795
[*]CCCCC(=O)NCc1ccc(OC2COC3C(Oc4ccc(CNC([*])=O)cc4)COC23)cc1 | [6 empty] | 0.9871795
[*]CCCCC(=O)NCc1cccc(CNC([*])=O)c1 | [6 empty] | 0.9871795
[*]CCCCC(=O)Nc1cc(NC([*])=O)cc(-c2nnc(-c3ccccn3)o2)c1 | [6 empty] | 0.9871795
[*]CCCCC(=O)Nc1ccc(CCNC([*])=O)cc1 | [6 empty] | 0.9871795
[*]CCCCC(=O)Nc1ccc(NC([*])=O)cc1 | [6 empty] | 0.9871795
[*]CCCCC(=O)Nc1ccc(OC2COC3C(Oc4ccc(NC([*])=O)cc4)COC23)cc1 | [6 empty] | 0.9871795
[*]CCCCC(=O)Nc1ccc(Oc2ccc(NC([*])=O)cc2)cc1 | [6 empty] | 0.9871795
[*]CCCCC(=O)Nc1ccc(S(=O)(=O)c2ccc(NC([*])=O)cc2)cc1 | [6 empty] | 0.9871795
[*]CCCCC(=O)Nc1ccc2oc(CCCCCCCCc3nc4cc(NC([*])=O)ccc4o3)nc2c1 | [6 empty] | 0.9871795
[*]CCCCC(=O)Nc1cccc(NC(=S)NC(=O)c2ccc(NC([*])=O)cc2)c1 | [6 empty] | 0.9871795
[*]CCCCC(=O)Nc1cccc(NC([*])=O)c1 | [6 empty] | 0.9871795
[*]CCCCC(=O)Nc1cccc(Oc2ccc(NC([*])=O)cc2)c1 | [6 empty] | 0.9871795
[*]CCCCC(=O)Nc1cccc(S(=O)(=O)c2cccc(NC([*])=O)c2)c1 | [6 empty] | 0.9871795
[*]CCCCC(=O)OC([*])C | [6 empty] | 0.9871795
[*]CCCCC(=O)OC1CCC(OC([*])=O)CC1 | [6 empty] | 0.9871795
[*]CCCCC(=O)OC1COC2C(OCCCCOC3COC4C(OC([*])=O)COC34)COC12 | [6 empty] | 0.9871795
[*]CCCCC(=O)OCC(CCCCCCOc1ccc(/N=N/c2ccc(Br)cc2)cc1)COC([*])=O | [6 empty] | 0.9871795
[*]CCCCC(=O)OCC(CCCCCCOc1ccc(/N=N/c2ccc(C(F)(F)F)cc2)cc1)COC([*])=O | [6 empty] | 0.9871795
[*]CCCCC(=O)OCC(CCCCCCOc1ccc(/N=N/c2ccc(Cl)cc2)cc1)COC([*])=O | [6 empty] | 0.9871795
[*]CCCCC(=O)OCC(F)(F)C(F)(F)C(F)(F)COC([*])=O | [6 empty] | 0.9871795
[*]CCCCC(=O)OCC(O)COc1ccc(C(=O)Oc2ccc(OCC(O)COC([*])=O)cc2)cc1 | [6 empty] | 0.9871795
[*]CCCCC(=O)OCC(O)COc1ccc(OCC(O)COC([*])=O)cc1 | [6 empty] | 0.9871795
[*]CCCCC(=O)OCCCCCCCCCCCOc1ccc(-c2nnc(-c3ccc(OCCCCCCCCCCCOC([*])=O)cc3)s2)cc1 | [6 empty] | 0.9871795
[*]CCCCC(=O)OCCCCCCCCCCOC([*])=O | [6 empty] | 0.9871795
[*]CCCCC(=O)OCCCCCCOC([*])=O | [6 empty] | 0.9871795
[*]CCCCC(=O)OCCCCCOC([*])=O | [6 empty] | 0.9871795
[*]CCCCC(=O)OCCCCOC(=O)c1ccc(C(=O)OCCCCOC([*])=O)cc1 | [6 empty] | 0.9871795
[*]CCCCC(=O)OCCCCOC([*])=O | [6 empty] | 0.9871795
[*]CCCCC(=O)OCCCOC([*])=O | [6 empty] | 0.9871795
[*]CCCCC(=O)OCCN(CCOC([*])=O)c1ccc(/C=N/N(c2ccccc2)c2ccccc2)cc1 | [6 empty] | 0.9871795
[*]CCCCC(=O)OCCOC(=O)c1ccc(C(=O)OCCOC([*])=O)cc1 | [6 empty] | 0.9871795
[*]CCCCC(=O)OCCOC([*])=O | [6 empty] | 0.9871795
[*]CCCCC(=O)OCCOCCOC([*])=O | [6 empty] | 0.9871795
[*]CCCCC(=O)OCCOCCOCCOC([*])=O | [6 empty] | 0.9871795
[*]CCCCC(=O)Oc1c(-c2ccccc2)cc(Cc2cc(-c3ccccc3)c(OC([*])=O)c(-c3ccccc3)c2)cc1-c1ccccc1 | [6 empty] | 0.9871795
[*]CCCCC(=O)Oc1ccc(/C(=C/c2ccc(-c3ccc(/C=C(\c4ccccc4)c4ccc(OC([*])=O)cc4)cc3)cc2)c2ccccc2)cc1 | [6 empty] | 0.9871795
[*]CCCCC(=O)Oc1ccc(C2(c3ccc(OC([*])=O)cc3)c3ccccc3-c3ccccc32)cc1 | [6 empty] | 0.9871795
[*]CCCCC(=O)Oc1ccc(Cc2ccc(OC([*])=O)cc2)cc1 | [6 empty] | 0.9871795
[*]CCCCC(=O)Oc1ccc(OC([*])=O)cc1 | [6 empty] | 0.9871795
[*]CCCCC(=O)Oc1ccccc1C(=O)OC(=O)c1ccccc1OC([*])=O | [6 empty] | 0.9871795
[*]CCCCC(C)(C)c1ccc2c(c1)C(=O)N(c1ccc(Cc3ccc(N4C(=O)c5ccc(C([*])(C)C)cc5C4=O)cc3)cc1)C2=O | [6 empty] | 0.9871795
[*]CCCCC(C)O[Si](C)(C)O[Si](C)(C)OC([*])C | [6 empty] | 0.9871795
[*]CCCCC(C)O[Si](C)(C)O[Si](C)(C)O[Si](C)(C)OC([*])C | [6 empty] | 0.9871795
[*]CCCCC(C)O[Si](C)(C)O[Si](C)(C)O[Si](C)(C)O[Si](C)(C)OC([*])C | [6 empty] | 0.9871795
[*]CCCCC(C)O[Si](C)(C)O[Si](C)(C)O[Si](C)(C)O[Si](C)(C)O[Si](C)(C)OC([*])C | [6 empty] | 0.9871795
[*]CCCCC(c1ccc(O)cc1)C([*])c1ccc(O)cc1C | [6 empty] | 0.9871795
[*]CCCCCC(=O)NCCCCCCCNC([*])=O | [6 empty] | 0.9871795
[*]CCCCCC(=O)NCCCCCCNC([*])=O | [6 empty] | 0.9871795
[*]CCCCCC(=O)Nc1ccc(NC([*])=O)cc1 | [6 empty] | 0.9871795
[*]CCCCCC(=O)Nc1ccc(Oc2ccc(NC([*])=O)cc2)cc1 | [6 empty] | 0.9871795
[*]CCCCCC(=O)Nc1ccc(S(=O)(=O)c2ccc(NC([*])=O)cc2)cc1 | [6 empty] | 0.9871795
[*]CCCCCC(=O)Nc1cccc(Oc2ccc(NC([*])=O)cc2)c1 | [6 empty] | 0.9871795
[*]CCCCCC(=O)OCCCCCCS(=O)(=O)c1ccc(/N=N/c2ccc(N([*])C)cc2)cc1 | [6 empty] | 0.9871795
[*]CCCCCC(=O)OCCOC([*])=O | [6 empty] | 0.9871795
[*]CCCCCC(=O)OCCOCCOC([*])=O | [6 empty] | 0.9871795
[*]CCCCCC(=O)OCCOCCOCCOC([*])=O | [6 empty] | 0.9871795
[*]CCCCCC(=O)Oc1c(-c2ccccc2)cc(Cc2cc(-c3ccccc3)c(OC([*])=O)c(-c3ccccc3)c2)cc1-c1ccccc1 | [6 empty] | 0.9871795
[*]CCCCCC(=O)Oc1ccccc1C(=O)OC(=O)c1ccccc1OC([*])=O | [6 empty] | 0.9871795
[*]CCCCCC(Cl)C([*])Cl | [6 empty] | 0.9871795
[*]CCCCCC([*])C | [6 empty] | 0.9871795
[*]CCCCCC([*])CC | [6 empty] | 0.9871795
[*]CCCCCC([*])CCC | [6 empty] | 0.9871795
[*]CCCCCC([*])CCCC | [6 empty] | 0.9871795
[*]CCCCCC([*])CCCCCC | [6 empty] | 0.9871795
[*]CCCCCC([*])CCCCCCCC | [6 empty] | 0.9871795
[*]CCCCCC([*])CCCCCCCCCC | [6 empty] | 0.9871795
[*]CCCCCC(c1ccc(O)cc1)C([*])c1ccc(O)cc1C | [6 empty] | 0.9871795
[*]CCCCCCC(=O)NC(Cc1ccccc1)C(=O)OC1COC2C(OC(=O)C(Cc3ccccc3)NC([*])=O)COC12 | [6 empty] | 0.9871795
[*]CCCCCCC(=O)NCCCCCCNC([*])=O | [6 empty] | 0.9871795
[*]CCCCCCC(=O)Nc1ccc(NC([*])=O)cc1 | [6 empty] | 0.9871795
[*]CCCCCCC(=O)Nc1ccc(OC2COC3C(Oc4ccc(NC([*])=O)cc4)COC23)cc1 | [6 empty] | 0.9871795
[*]CCCCCCC(=O)Nc1ccc(Oc2ccc(NC([*])=O)cc2)cc1 | [6 empty] | 0.9871795
[*]CCCCCCC(=O)Nc1ccc2oc(CCCCCCc3nc4cc(NC([*])=O)ccc4o3)nc2c1 | [6 empty] | 0.9871795
[*]CCCCCCC(=O)Nc1cccc(NC([*])=O)c1 | [6 empty] | 0.9871795
[*]CCCCCCC(=O)Nc1cccc(Oc2ccc(NC([*])=O)cc2)c1 | [6 empty] | 0.9871795
[*]CCCCCCC(=O)Nc1cccc(S(=O)(=O)c2cccc(NC([*])=O)c2)c1 | [6 empty] | 0.9871795
[*]CCCCCCC(=O)OCC#CCOC([*])=O | [6 empty] | 0.9871795
[*]CCCCCCC(=O)OCCCCCCCCCCCCCCCCOC([*])=O | [6 empty] | 0.9871795
[*]CCCCCCC(=O)OCCCCCCCCCCOC([*])=O | [6 empty] | 0.9871795
[*]CCCCCCC(=O)OCCCOC([*])=O | [6 empty] | 0.9871795
[*]CCCCCCC(=O)OCCOC(=O)c1ccc(C(=O)OCCOC([*])=O)cc1 | [6 empty] | 0.9871795
[*]CCCCCCC(=O)OCCOCCOC([*])=O | [6 empty] | 0.9871795
[*]CCCCCCC(=O)Oc1ccc(C2(c3ccc(OC([*])=O)cc3)c3ccccc3-c3ccccc32)cc1 | [6 empty] | 0.9871795
[*]CCCCCCC(=O)Oc1ccccc1C(=O)OC(=O)c1ccccc1OC([*])=O | [6 empty] | 0.9871795
[*]CCCCCCC(Cl)C([*])Cl | [6 empty] | 0.9871795
[*]CCCCCCC(c1ccc(O)cc1)C([*])c1ccc(O)cc1C | [6 empty] | 0.9871795
[*]CCCCCCC=CCCCCCCC([*])Cl | [6 empty] | 0.9871795
[*]CCCCCCCC(=O)NCCCCCCNC(=O)CCCCCCCC1C([*])C=CC(CCCCCC)C1CCCCCCCC | [6 empty] | 0.9871795
[*]CCCCCCCC(=O)NCCCCCCNC([*])=O | [6 empty] | 0.9871795
[*]CCCCCCCC(=O)Nc1ccc(Cc2ccc(NC([*])=O)cc2)cc1 | [6 empty] | 0.9871795
[*]CCCCCCCC(=O)Nc1ccc(NC([*])=O)cc1 | [6 empty] | 0.9871795
[*]CCCCCCCC(=O)Nc1ccc(Oc2ccc(NC([*])=O)cc2)cc1 | [6 empty] | 0.9871795
[*]CCCCCCCC(=O)Nc1ccc(S(=O)(=O)c2ccc(NC([*])=O)cc2)cc1 | [6 empty] | 0.9871795
[*]CCCCCCCC(=O)Nc1cccc(Oc2ccc(NC([*])=O)cc2)c1 | [6 empty] | 0.9871795
[*]CCCCCCCC(=O)Nc1cccc(S(=O)(=O)c2cccc(NC([*])=O)c2)c1 | [6 empty] | 0.9871795
[*]CCCCCCCC(=O)OCCCCOC([*])=O | [6 empty] | 0.9871795
[*]CCCCCCCC(=O)OCCOC([*])=O | [6 empty] | 0.9871795
[*]CCCCCCCC(=O)OCCOCCOC([*])=O | [6 empty] | 0.9871795
[*]CCCCCCCC(=O)Oc1ccc(C2(c3ccc(OC([*])=O)cc3)c3ccccc3-c3ccccc32)cc1 | [6 empty] | 0.9871795
[*]CCCCCCCC(=O)Oc1ccccc1C(=O)OC(=O)c1ccccc1OC([*])=O | [6 empty] | 0.9871795
[*]CCCCCCCC([*])C | [6 empty] | 0.9871795
[*]CCCCCCCC(c1ccc(O)cc1)C([*])c1ccc(O)cc1C | [6 empty] | 0.9871795
[*]CCCCCCCC1OCC(CCCCOC([*])=O)O1 | [6 empty] | 0.9871795
[*]CCCCCCCC1OCC(COC([*])=O)O1 | [6 empty] | 0.9871795
[*]CCCCCCCC1OCC(OC([*])=O)CO1 | [6 empty] | 0.9871795
[*]CCCCCCCC1OCC2(CO1)COC(CCCCCCCC(=O)OCCOC([*])=O)OC2 | [6 empty] | 0.9871795
[*]CCCCCCCCC(=O)N1CCCCC(NC([*])=O)C1 | [6 empty] | 0.9871795
[*]CCCCCCCCC(=O)N1CCN(C([*])=O)CC1 | [6 empty] | 0.9871795
[*]CCCCCCCCC(=O)NC(Cc1ccccc1)C(=O)NCCCOCCOCCOCCCNC(=O)C(Cc1ccccc1)NC([*])=O | [6 empty] | 0.9871795
[*]CCCCCCCCC(=O)NC(Cc1ccccc1)C(=O)OC/C=C/COC(=O)C(Cc1ccccc1)NC([*])=O | [6 empty] | 0.9871795
[*]CCCCCCCCC(=O)NC(Cc1ccccc1)C(=O)OC1COC2C(OC(=O)C(Cc3ccccc3)NC([*])=O)COC12 | [6 empty] | 0.9871795
[*]CCCCCCCCC(=O)NC1CCC(CC2CCC(NC([*])=O)CC2)CC1 | [6 empty] | 0.9871795
[*]CCCCCCCCC(=O)NC1CCC(CCC2CCC(NC([*])=O)CC2)CC1 | [6 empty] | 0.9871795
[*]CCCCCCCCC(=O)NCC(=O)NCC(=O)OC1COC2C(OC(=O)CNC(=O)CNC([*])=O)COC12 | [6 empty] | 0.9871795
[*]CCCCCCCCC(=O)NCC(=O)OC1COC2C(OC(=O)CNC([*])=O)COC12 | [6 empty] | 0.9871795
[*]CCCCCCCCC(=O)NCC1CCC(CNC([*])=O)CC1 | [6 empty] | 0.9871795
[*]CCCCCCCCC(=O)NCC1COC(CNC([*])=O)CO1 | [6 empty] | 0.9871795
[*]CCCCCCCCC(=O)NCCCC1(CCCNC([*])=O)c2ccccc2-c2ccccc21 | [6 empty] | 0.9871795
[*]CCCCCCCCC(=O)NCCCCCCCCCCCNC([*])=O | [6 empty] | 0.9871795
[*]CCCCCCCCC(=O)NCCCCCCCCCCNC([*])=O | [6 empty] | 0.9871795
[*]CCCCCCCCC(=O)NCCCCCCCCNC([*])=O | [6 empty] | 0.9871795
[*]CCCCCCCCC(=O)NCCCCCCNC([*])=O | [6 empty] | 0.9871795
[*]CCCCCCCCC(=O)NCCCOCCOCCOCCCNC([*])=O | [6 empty] | 0.9871795
[*]CCCCCCCCC(=O)NCCc1ccc(CCNC([*])=O)cc1 | [6 empty] | 0.9871795
[*]CCCCCCCCC(=O)NCc1ccc(CNC([*])=O)cc1 | [6 empty] | 0.9871795
[*]CCCCCCCCC(=O)NNC(=O)OCCCCCCCCCCOC(=O)NNC([*])=O | [6 empty] | 0.9871795
[*]CCCCCCCCC(=O)NNC(=O)OCCCCCCCCOC(=O)NNC([*])=O | [6 empty] | 0.9871795
[*]CCCCCCCCC(=O)NNC(=O)OCCCCCCOC(=O)NNC([*])=O | [6 empty] | 0.9871795
[*]CCCCCCCCC(=O)NNC(=O)OCCCCCOC(=O)NNC([*])=O | [6 empty] | 0.9871795
[*]CCCCCCCCC(=O)NNC(=O)OCCCCOC(=O)NNC([*])=O | [6 empty] | 0.9871795
[*]CCCCCCCCC(=O)NNC(=O)OCCCOC(=O)NNC([*])=O | [6 empty] | 0.9871795
[*]CCCCCCCCC(=O)NNC(=O)OCCOC(=O)NNC([*])=O | [6 empty] | 0.9871795
[*]CCCCCCCCC(=O)Nc1cc(NC([*])=O)cc(-c2nnc(-c3ccccn3)o2)c1 | [6 empty] | 0.9871795
[*]CCCCCCCCC(=O)Nc1ccc(C(=O)c2ccc(Oc3ccc(Oc4ccc(C(=O)c5ccc(NC([*])=O)cc5)cc4)cc3)cc2)cc1 | [6 empty] | 0.9871795
[*]CCCCCCCCC(=O)Nc1ccc(C(=O)c2ccc(Oc3cccc(Oc4ccc(C(=O)c5ccc(NC([*])=O)cc5)cc4)c3)cc2)cc1 | [6 empty] | 0.9871795
[*]CCCCCCCCC(=O)Nc1ccc(Cc2ccc(NC([*])=O)cc2)cc1 | [6 empty] | 0.9871795
[*]CCCCCCCCC(=O)Nc1ccc(NC([*])=O)cc1 | [6 empty] | 0.9871795
[*]CCCCCCCCC(=O)Nc1ccc(Oc2ccc(NC([*])=O)cc2)cc1 | [6 empty] | 0.9871795
[*]CCCCCCCCC(=O)Nc1ccc(S(=O)(=O)c2ccc(NC([*])=O)cc2)cc1 | [6 empty] | 0.9871795
[*]CCCCCCCCC(=O)Nc1ccc2oc(CCCCCCCCc3nc4cc(NC([*])=O)ccc4o3)nc2c1 | [6 empty] | 0.9871795
[*]CCCCCCCCC(=O)Nc1ccc2oc(CCCCCCc3nc4cc(NC([*])=O)ccc4o3)nc2c1 | [6 empty] | 0.9871795
[*]CCCCCCCCC(=O)Nc1cccc(C(=O)c2ccc(Oc3ccc(C(=O)c4ccc(NC([*])=O)cc4)cc3)cc2)c1 | [6 empty] | 0.9871795
[*]CCCCCCCCC(=O)Nc1cccc(C(=O)c2ccc(Oc3ccc(C(=O)c4cccc(NC([*])=O)c4)cc3)cc2)c1 | [6 empty] | 0.9871795
[*]CCCCCCCCC(=O)Nc1cccc(C(=O)c2ccc(Oc3ccc(Oc4ccc(C(=O)c5cccc(NC([*])=O)c5)cc4)cc3)cc2)c1 | [6 empty] | 0.9871795
[*]CCCCCCCCC(=O)Nc1cccc(NC(=S)NC(=O)c2ccc(NC([*])=O)cc2)c1 | [6 empty] | 0.9871795
[*]CCCCCCCCC(=O)Nc1cccc(NC([*])=O)c1 | [6 empty] | 0.9871795
[*]CCCCCCCCC(=O)Nc1cccc(Oc2ccc(NC([*])=O)cc2)c1 | [6 empty] | 0.9871795
[*]CCCCCCCCC(=O)Nc1cccc(S(=O)(=O)c2cccc(NC([*])=O)c2)c1 | [6 empty] | 0.9871795
[*]CCCCCCCCC(=O)OC([*])=O | [6 empty] | 0.9871795
[*]CCCCCCCCC(=O)OC/C=C/COC([*])=O | [6 empty] | 0.9871795
[*]CCCCCCCCC(=O)OC1CCC(OC([*])=O)CC1 | [6 empty] | 0.9871795
[*]CCCCCCCCC(=O)OC1COC2C(OC([*])=O)COC12 | [6 empty] | 0.9871795
[*]CCCCCCCCC(=O)OCC#CC(C#CCOC([*])=O)=Cc1ccc(C#Cc2ccc(C=C(C#Cc3ccccc3)C#Cc3ccccc3)cc2)cc1 | [6 empty] | 0.9871795
[*]CCCCCCCCC(=O)OCC#CC(C#CCOC([*])=O)=Cc1ccc(C#Cc2ccc([N+](=O)[O-])cc2)cc1 | [6 empty] | 0.9871795
[*]CCCCCCCCC(=O)OCC#CC(C#CCOC([*])=O)=Cc1ccc(C#Cc2ccccc2)cc1 | [6 empty] | 0.9871795
[*]CCCCCCCCC(=O)OCC#CCOC([*])=O | [6 empty] | 0.9871795
[*]CCCCCCCCC(=O)OCC(O)COc1ccc(C(=O)Oc2ccc(OCC(O)COC([*])=O)cc2)cc1 | [6 empty] | 0.9871795
[*]CCCCCCCCC(=O)OCCCCCCCCCCCOc1ccc(-c2nnc(-c3ccc(OCCCCCCCCCCCOC([*])=O)cc3)s2)cc1 | [6 empty] | 0.9871795
[*]CCCCCCCCC(=O)OCCCCCCCCCCOC([*])=O | [6 empty] | 0.9871795
[*]CCCCCCCCC(=O)OCCCCCCOC([*])=O | [6 empty] | 0.9871795
[*]CCCCCCCCC(=O)OCCCCOC([*])=O | [6 empty] | 0.9871795
[*]CCCCCCCCC(=O)OCCOC(=O)c1ccc(C(=O)OCCOC([*])=O)cc1 | [6 empty] | 0.9871795
[*]CCCCCCCCC(=O)OCCOC([*])=O | [6 empty] | 0.9871795
[*]CCCCCCCCC(=O)OCCOCCOC([*])=O | [6 empty] | 0.9871795
[*]CCCCCCCCC(=O)Oc1c(-c2ccccc2)cc(-c2cc(-c3ccccc3)c(OC([*])=O)c(-c3ccccc3)c2)cc1-c1ccccc1 | [6 empty] | 0.9871795
[*]CCCCCCCCC(=O)Oc1c(-c2ccccc2)cc(Cc2cc(-c3ccccc3)c(OC([*])=O)c(-c3ccccc3)c2)cc1-c1ccccc1 | [6 empty] | 0.9871795
[*]CCCCCCCCC(=O)Oc1ccc(-c2nnc(C=Cc3ccc(OC([*])=O)cc3)s2)cc1 | [6 empty] | 0.9871795
[*]CCCCCCCCC(=O)Oc1ccc(/C(=C/c2ccc(-c3ccc(/C=C(\c4ccccc4)c4ccc(OC([*])=O)cc4)cc3)cc2)c2ccccc2)cc1 | [6 empty] | 0.9871795
[*]CCCCCCCCC(=O)Oc1ccc(C2(c3ccc(OC([*])=O)cc3)c3ccccc3-c3ccccc32)cc1 | [6 empty] | 0.9871795
[*]CCCCCCCCC(=O)Oc1ccc(C2(c3ccc(OC([*])=O)cc3)c3ccccc3Cc3ccccc32)cc1 | [6 empty] | 0.9871795
[*]CCCCCCCCC(=O)Oc1ccc(OC([*])=O)cc1 | [6 empty] | 0.9871795
[*]CCCCCCCCC(=O)Oc1cccc(-c2nnc(C=Cc3ccc(OC([*])=O)cc3)s2)c1 | [6 empty] | 0.9871795
[*]CCCCCCCCC(=O)Oc1cccc(C=Cc2nnc(-c3ccc(OC([*])=O)cc3)s2)c1 | [6 empty] | 0.9871795
[*]CCCCCCCCC(=O)Oc1cccc(C=Cc2nnc(-c3cccc(OC([*])=O)c3)s2)c1 | [6 empty] | 0.9871795
[*]CCCCCCCCC(=O)Oc1ccccc1C(=O)OC(=O)c1ccccc1OC([*])=O | [6 empty] | 0.9871795
[*]CCCCCCCCC(C)(C)c1ccc2c(c1)C(=O)N(c1ccc(Oc3ccc(N4C(=O)c5ccc(C([*])(C)C)cc5C4=O)cc3)cc1)C2=O | [6 empty] | 0.9871795
[*]CCCCCCCCC(Cl)C([*])Cl | [6 empty] | 0.9871795
[*]CCCCCCCCC([*])Cl | [6 empty] | 0.9871795
[*]CCCCCCCCC(c1ccc(O)cc1)C([*])c1ccc(O)cc1C | [6 empty] | 0.9871795
[*]CCCCCCCCCC(=O)NCCc1ccc(CCNC([*])=O)cc1 | [6 empty] | 0.9871795
[*]CCCCCCCCCC(=O)NCc1ccc(CNC([*])=O)cc1 | [6 empty] | 0.9871795
[*]CCCCCCCCCC(=O)Nc1ccc(Oc2ccc(NC([*])=O)cc2)cc1 | [6 empty] | 0.9871795
[*]CCCCCCCCCC(=O)Nc1cccc(Oc2ccc(NC([*])=O)cc2)c1 | [6 empty] | 0.9871795
[*]CCCCCCCCCC(=O)Oc1ccc(C2(c3ccc(OC([*])=O)cc3)c3ccccc3-c3ccccc32)cc1 | [6 empty] | 0.9871795
[*]CCCCCCCCCC(c1ccc(O)cc1)C([*])c1ccc(O)cc1C | [6 empty] | 0.9871795
[*]CCCCCCCCCC=CCCCCCCCCCC([*])COCCOCCOCCOCCOCCCCCC | [6 empty] | 0.9871795
[*]CCCCCCCCCC=CCCCCCCCCCC([*])COCCOCCOCCOCCOCc1ccc2ccc3cccc4ccc1c2c34 | [6 empty] | 0.9871795
[*]CCCCCCCCCC=CCCCCCCCCCC([*])Cl | [6 empty] | 0.9871795
[*]CCCCCCCCCCC(=O)N([*])C | [6 empty] | 0.9871795
[*]CCCCCCCCCCC(=O)NC(Cc1ccccc1)C(=O)OC1COC2C(OC(=O)C(Cc3ccccc3)NC([*])=O)COC12 | [6 empty] | 0.9871795
[*]CCCCCCCCCCC(=O)NC1CCC(CC2CCC(NC([*])=O)CC2)CC1 | [6 empty] | 0.9871795
[*]CCCCCCCCCCC(=O)NC1CCC(CCC2CCC(NC([*])=O)CC2)CC1 | [6 empty] | 0.9871795
[*]CCCCCCCCCCC(=O)NCC1CCC(CNC([*])=O)CC1 | [6 empty] | 0.9871795
[*]CCCCCCCCCCC(=O)NCCCCCCCCCCCNC([*])=O | [6 empty] | 0.9871795
[*]CCCCCCCCCCC(=O)NCCCCCCCCCCNC([*])=O | [6 empty] | 0.9871795
[*]CCCCCCCCCCC(=O)NCCCCCCCCNC([*])=O | [6 empty] | 0.9871795
[*]CCCCCCCCCCC(=O)NCCCCCCNC([*])=O | [6 empty] | 0.9871795
[*]CCCCCCCCCCC(=O)NCc1ccc(CNC([*])=O)cc1 | [6 empty] | 0.9871795
[*]CCCCCCCCCCC(=O)Nc1ccc(Oc2ccc(NC([*])=O)cc2)cc1 | [6 empty] | 0.9871795
[*]CCCCCCCCCCC(=O)Nc1ccc(S(=O)(=O)c2ccc(NC([*])=O)cc2)cc1 | [6 empty] | 0.9871795
[*]CCCCCCCCCCC(=O)Nc1cccc(Oc2ccc(NC([*])=O)cc2)c1 | [6 empty] | 0.9871795
[*]CCCCCCCCCCC(=O)Nc1cccc(S(=O)(=O)c2cccc(NC([*])=O)c2)c1 | [6 empty] | 0.9871795
[*]CCCCCCCCCCC(=O)OCC#CCOC([*])=O | [6 empty] | 0.9871795
[*]CCCCCCCCCCC(=O)OCC(O)COc1ccc(OCC(O)COC([*])=O)cc1 | [6 empty] | 0.9871795
[*]CCCCCCCCCCC(=O)OCCOC(=O)c1ccc(C(=O)OCCOC([*])=O)cc1 | [6 empty] | 0.9871795
[*]CCCCCCCCCCC(=O)OCCOCCOC([*])=O | [6 empty] | 0.9871795
[*]CCCCCCCCCCC(=O)Oc1ccc(C2(c3ccc(OC([*])=O)cc3)c3ccccc3-c3ccccc32)cc1 | [6 empty] | 0.9871795
[*]CCCCCCCCCCC(Cl)C([*])Cl | [6 empty] | 0.9871795
[*]CCCCCCCCCCC(c1ccc(O)cc1)C([*])c1ccc(O)cc1C | [6 empty] | 0.9871795
[*]CCCCCCCCCCCC(=O)N([*])C | [6 empty] | 0.9871795
[*]CCCCCCCCCCCC(=O)NCCCCCCCCCCCCCNC([*])=O | [6 empty] | 0.9871795
[*]CCCCCCCCCCCC(=O)NCc1ccc(CNC([*])=O)cc1 | [6 empty] | 0.9871795
[*]CCCCCCCCCCCC(c1ccc(O)cc1)C([*])c1ccc(O)cc1C | [6 empty] | 0.9871795
[*]CCCCCCCCCCCCC(=O)NC1CCC(CC2CCC(NC([*])=O)CC2)CC1 | [6 empty] | 0.9871795
[*]CCCCCCCCCCCCC(=O)NCCCCCCCCCCCCNC([*])=O | [6 empty] | 0.9871795
[*]CCCCCCCCCCCCC(=O)NCCc1ccc(CCNC([*])=O)cc1 | [6 empty] | 0.9871795
[*]CCCCCCCCCCCCC(=O)Oc1ccc(-c2ccc(OC([*])=O)cc2)cc1 | [6 empty] | 0.9871795
[*]CCCCCCCCCCCCC(c1ccc(O)cc1)C([*])c1ccc(O)cc1C | [6 empty] | 0.9871795
[*]CCCCCCCCCCCCCC(=O)NCc1ccc(CNC([*])=O)cc1 | [6 empty] | 0.9871795
[*]CCCCCCCCCCCCCCC(=O)NCCCCCCCCCCCCNC([*])=O | [6 empty] | 0.9871795
[*]CCCCCCCCCCCCCCC(=O)NCCCCCCCCCCNC([*])=O | [6 empty] | 0.9871795
[*]CCCCCCCCCCCCCCC(=O)NCCCCCCCCNC([*])=O | [6 empty] | 0.9871795
[*]CCCCCCCCCCCCCCC(=O)NCCCCCCNC([*])=O | [6 empty] | 0.9871795
[*]CCCCCCCCCCCCCCCCC(=O)NCCCCCCCCCCCCCCCCCCNC([*])=O | [6 empty] | 0.9871795
[*]CCCCCCCCCCCCCCCCC(=O)NCCCCCCCCCCCCCCNC([*])=O | [6 empty] | 0.9871795
[*]CCCCCCCCCCCCCCCCC(=O)NCCCCCCCCCCCCNC([*])=O | [6 empty] | 0.9871795
[*]CCCCCCCCCCCCCCCCC(=O)NCCCCCCCCCCNC([*])=O | [6 empty] | 0.9871795
[*]CCCCCCCCCCCCCCCCC(=O)NCCCCCCCCNC([*])=O | [6 empty] | 0.9871795
[*]CCCCCCCCCCCCCCCCC(=O)NCCCCCCNC([*])=O | [6 empty] | 0.9871795
[*]CCCCCCCCCCCCCCCCC(=O)NCCc1ccc(CCNC([*])=O)cc1 | [6 empty] | 0.9871795
[*]CCCCCCCCCCCCCCCCC(=O)NCc1ccc(CNC([*])=O)cc1 | [6 empty] | 0.9871795
[*]CCCCCCCCCCCCCCCCC(=O)OCCCCCCCCCCOC([*])=O | [6 empty] | 0.9871795
[*]CCCCCCCCCCCCCCCCC(=O)OCCOCCOC([*])=O | [6 empty] | 0.9871795
[*]CCCCCCCCCCCCCCCCCCC(=O)NCCCCCCCCCCCCNC([*])=O | [6 empty] | 0.9871795
[*]CCCCCCCCCCCCCCCCCCC(=O)NCCCCCCCCCCCNC([*])=O | [6 empty] | 0.9871795
[*]CCCCCCCCCCCCCCCCCCC(=O)NCCCCCCCCCNC([*])=O | [6 empty] | 0.9871795
[*]CCCCCCCCCCCCCCCCCCC(=O)NCCCCCCCNC([*])=O | [6 empty] | 0.9871795
[*]CCCCCCCCCCCCCCCCCCC(=O)NCCCCCNC([*])=O | [6 empty] | 0.9871795
[*]CCCCCCCCCCCCCCCCCCC(=O)OCCCCCCN1C(=O)c2ccc(S(=O)(=O)c3ccc4c(c3)C(=O)N(CCCCCCOC([*])=O)C4=O)cc2C1=O | [6 empty] | 0.9871795
[*]CCCCCCCCCCCCCCCCCCCCC(=O)NCCCCCCCCNC([*])=O | [6 empty] | 0.9871795
[*]CCCCCCCCCCCCCCCCCCCCC(=O)Oc1ccc(N2C(=O)c3ccc(-c4ccc5c(c4)C(=O)N(c4ccc(OC([*])=O)cc4)C5=O)cc3C2=O)cc1 | [6 empty] | 0.9871795
[*]CCCCCCCCCCCCCCCCCCCCC([*])COCCOCCOCCOCCOCc1ccc2ccc3cccc4ccc1c2c34 | [6 empty] | 0.9871795
[*]CCCCCCCCCCCCCCCCCCCCCCCCCCCCCCCCCCC(=O)OCCCCOC([*])=O | [6 empty] | 0.9871795
[*]CCCCCCCCCCCCCCNC([*])=O | [6 empty] | 0.9871795
[*]CCCCCCCCCCCCCCOC([*])=O | [6 empty] | 0.9871795
[*]CCCCCCCCCCCCNC([*])=O | [6 empty] | 0.9871795
[*]CCCCCCCCCCCCOC([*])=O | [6 empty] | 0.9871795
[*]CCCCCCCCCCCN1C(=O)c2ccc(C(=O)Oc3ccc(-c4ccc(OC([*])=O)cc4)cc3)cc2C1=O | [6 empty] | 0.9871795
[*]CCCCCCCCCCCN1C(=O)c2ccc(C(=O)Oc3ccc(C4(c5ccc(OC([*])=O)cc5)CCCCC4)cc3)cc2C1=O | [6 empty] | 0.9871795
[*]CCCCCCCCCCCN1C(=O)c2ccc(C(=O)Oc3ccc(C4(c5ccc(OC([*])=O)cc5)OC(=O)c5ccccc54)cc3)cc2C1=O | [6 empty] | 0.9871795
[*]CCCCCCCCCCCN1C(=O)c2ccc(C(=O)Oc3ccc(OC([*])=O)cc3)cc2C1=O | [6 empty] | 0.9871795
[*]CCCCCCCCCCCN1C(=O)c2ccc(C(=O)Oc3ccc4ccc(OC([*])=O)cc4c3)cc2C1=O | [6 empty] | 0.9871795
[*]CCCCCCCCCCCNC([*])=O | [6 empty] | 0.9871795
[*]CCCCCCCCCCCn1c(=O)c2cc3c(=O)n(CCCCCCCCCCCC(=O)Oc4ccc5cc(OC([*])=O)ccc5c4)c(=O)c3cc2c1=O | [6 empty] | 0.9871795
[*]CCCCCCCCCCN(c1ccccc1)c1ncnc(N([*])c2ccccc2)n1 | [6 empty] | 0.9871795
[*]CCCCCCCCCCN1C(=O)C2C3C=CC(C4C(=O)N([*])C(=O)C34)C2C1=O | [6 empty] | 0.9871795
[*]CCCCCCCCCCN1C(=O)c2ccc(-c3ccc(-c4ccc5c(c4)C(=O)N(CCCCCCCCCCC(=O)OCCCCCN4C(=O)c6ccc(-c7ccc8c(c7)C(=O)N(CCCCCOC([*])=O)C8=O)cc6C4=O)C5=O)cc3)cc2C1=O | [6 empty] | 0.9871795
[*]CCCCCCCCCCN1C(=O)c2ccc(C(=O)Oc3ccc(-c4ccc(OC([*])=O)cc4)cc3)cc2C1=O | [6 empty] | 0.9871795
[*]CCCCCCCCCCN1C(=O)c2ccc(C(=O)c3ccc4c(c3)C(=O)N(CCCCCCCCCCC(=O)Nc3ccc(Cc5ccc(NC([*])=O)cc5)cc3)C4=O)cc2C1=O | [6 empty] | 0.9871795
[*]CCCCCCCCCCN1C(=O)c2ccc(C(=O)c3ccc4c(c3)C(=O)N(CCCCCCCCCCC(=O)Nc3ccc(NC([*])=O)cc3)C4=O)cc2C1=O | [6 empty] | 0.9871795
[*]CCCCCCCCCCN1C(=O)c2ccc(C(=O)c3ccc4c(c3)C(=O)N(CCCCCCCCCCC(=O)Nc3ccc(Oc5ccc(NC([*])=O)cc5)cc3)C4=O)cc2C1=O | [6 empty] | 0.9871795
[*]CCCCCCCCCCN1C(=O)c2ccc(C(=O)c3ccc4c(c3)C(=O)N(CCCCCCCCCCC(=O)Nc3ccc(Oc5ccc(Oc6ccc(NC([*])=O)cc6)cc5)cc3)C4=O)cc2C1=O | [6 empty] | 0.9871795
[*]CCCCCCCCCCN1C(=O)c2ccc(C(=O)c3ccc4c(c3)C(=O)N(CCCCCCCCCCC(=O)Nc3cccc(Oc5ccc(NC([*])=O)cc5)c3)C4=O)cc2C1=O | [6 empty] | 0.9871795
[*]CCCCCCCCCCNC(=O)CCCCCNC([*])=O | [6 empty] | 0.9871795
[*]CCCCCCCCCCNC([*])=O | [6 empty] | 0.9871795
[*]CCCCCCCCCCOC(=O)CCCCC(=O)O[*] | [6 empty] | 0.9871795
[*]CCCCCCCCCCOC([*])=O | [6 empty] | 0.9871795
[*]CCCCCCCCCCSCCCCCCCCCCC(=O)NCCc1ccc(CCNC([*])=O)cc1 | [6 empty] | 0.9871795
[*]CCCCCCCCCC[N+]([*])(C)C | [6 empty] | 0.9871795
[*]CCCCCCCCCCn1c(=O)c2cc3c(=O)n(CCCCCCCCCCC(=O)Oc4ccc5cc(OC([*])=O)ccc5c4)c(=O)c3cc2c1=O | [6 empty] | 0.9871795
[*]CCCCCCCCCNC([*])=O | [6 empty] | 0.9871795
[*]CCCCCCCCCn1c(=O)c2cc3c(=O)n([*])c(=O)c3cc2c1=O | [6 empty] | 0.9871795
[*]CCCCCCCCN(C)c1ccc(C(=O)c2ccc(N([*])C)cc2)cc1 | [6 empty] | 0.9871795
[*]CCCCCCCCNC([*])=O | [6 empty] | 0.9871795
[*]CCCCCCCCO[*] | [6 empty] | 0.9871795
[*]CCCCCCCC[Si](C)(C)O[Si]([*])(C)C | [6 empty] | 0.9871795
[*]CCCCCCCNC([*])=O | [6 empty] | 0.9871795
[*]CCCCCCN(C(=O)C(F)(F)C(F)(F)C(F)(F)C(=O)N([*])C(C)C)C(C)C | [6 empty] | 0.9871795
[*]CCCCCCN(C)C(=O)CCC(=O)N([*])C | [6 empty] | 0.9871795
[*]CCCCCCN(C)C(=O)CCCC(=O)N([*])C | [6 empty] | 0.9871795
[*]CCCCCCN(C)c1ccc(C(=O)c2ccc(N([*])C)cc2)cc1 | [6 empty] | 0.9871795
[*]CCCCCCN(C)c1nc(-c2ccccc2)nc(N([*])C)n1 | [6 empty] | 0.9871795
[*]CCCCCCN(c1ccccc1)c1ncnc(N([*])c2ccccc2)n1 | [6 empty] | 0.9871795
[*]CCCCCCN1C(=O)C(=O)N([*])C1=O | [6 empty] | 0.9871795
[*]CCCCCCN1C(=O)CC(C)(SCCOCCSC2(C)CC(=O)N(CCCCCCN3C(=O)C(C)C(SCCOCCSC4C(=O)N([*])C(=O)C4C)C3=O)C2=O)C1=O | [6 empty] | 0.9871795
[*]CCCCCCN1C(=O)c2ccc(C(=O)Oc3ccc(-c4ccc(OC([*])=O)cc4)cc3)cc2C1=O | [6 empty] | 0.9871795
[*]CCCCCCN1C(=O)c2ccc(C(=O)Oc3ccc(OC([*])=O)cc3)cc2C1=O | [6 empty] | 0.9871795
[*]CCCCCCNC([*])=O | [6 empty] | 0.9871795
[*]CCCCCCOC([*])=O | [6 empty] | 0.9871795
[*]CCCCCCO[*] | [6 empty] | 0.9871795
[*]CCCCCCSCCCCCCC(=O)NCc1ccc(CNC([*])=O)cc1 | [6 empty] | 0.9871795
[*]CCCCCC[Si](C)(C)O[Si]([*])(C)C | [6 empty] | 0.9871795
[*]CCCCCN1C(=O)c2ccc(C(=O)Oc3ccc(-c4ccc(OC([*])=O)cc4)cc3)cc2C1=O | [6 empty] | 0.9871795
[*]CCCCCN1C(=O)c2ccc(C(=O)Oc3ccc(C4(c5ccc(OC([*])=O)cc5)CCCCC4)cc3)cc2C1=O | [6 empty] | 0.9871795
[*]CCCCCN1C(=O)c2ccc(C(=O)Oc3ccc(OC([*])=O)cc3)cc2C1=O | [6 empty] | 0.9871795
[*]CCCCCN1C(=O)c2ccc(C(=O)Oc3ccc4ccc(OC([*])=O)cc4c3)cc2C1=O | [6 empty] | 0.9871795
[*]CCCCCN1C(=O)c2ccc(C(=O)c3ccc4c(c3)C(=O)N(CCCCCC(=O)Nc3ccc(Cc5ccc(NC([*])=O)cc5)cc3)C4=O)cc2C1=O | [6 empty] | 0.9871795
[*]CCCCCN1C(=O)c2ccc(C(=O)c3ccc4c(c3)C(=O)N(CCCCCC(=O)Nc3ccc(NC([*])=O)cc3)C4=O)cc2C1=O | [6 empty] | 0.9871795
[*]CCCCCN1C(=O)c2ccc(C(=O)c3ccc4c(c3)C(=O)N(CCCCCC(=O)Nc3ccc(Oc5ccc(NC([*])=O)cc5)cc3)C4=O)cc2C1=O | [6 empty] | 0.9871795
[*]CCCCCN1C(=O)c2ccc(C(=O)c3ccc4c(c3)C(=O)N(CCCCCC(=O)Nc3ccc(Oc5ccc(Oc6ccc(NC([*])=O)cc6)cc5)cc3)C4=O)cc2C1=O | [6 empty] | 0.9871795
[*]CCCCCN1C(=O)c2ccc(C(=O)c3ccc4c(c3)C(=O)N(CCCCCC(=O)Nc3cccc(Oc5ccc(NC([*])=O)cc5)c3)C4=O)cc2C1=O | [6 empty] | 0.9871795
[*]CCCCCNC([*])=O | [6 empty] | 0.9871795
[*]CCCCCOC([*])=O | [6 empty] | 0.9871795
[*]CCCCCSC([*])=O | [6 empty] | 0.9871795
[*]CCCCCSSCCCCC[*] | [6 empty] | 0.9871795
[*]CCCCCSSSCCCCC[*] | [6 empty] | 0.9871795
[*]CCCCCSSSSCCCCC[*] | [6 empty] | 0.9871795
[*]CCCCC[Si]([*])(C)c1ccccc1 | [6 empty] | 0.9871795
[*]CCCCCn1c(=O)c2cc3c(=O)n(CCCCCC(=O)Oc4ccc(OC([*])=O)cc4-c4ccccc4)c(=O)c3cc2c1=O | [6 empty] | 0.9871795
[*]CCCCCn1c(=O)c2cc3c(=O)n(CCCCCC(=O)Oc4ccc(OC([*])=O)cc4Cl)c(=O)c3cc2c1=O | [6 empty] | 0.9871795
[*]CCCCCn1c(=O)c2cc3c(=O)n(CCCCCC(=O)Oc4ccc(Oc5ccc(OC([*])=O)cc5)cc4)c(=O)c3cc2c1=O | [6 empty] | 0.9871795
[*]CCCCCn1c(=O)c2cc3c(=O)n(CCCCCC(=O)Oc4ccc5ccc(OC([*])=O)cc5c4)c(=O)c3cc2c1=O | [6 empty] | 0.9871795
[*]CCCCN(C)S(=O)(=O)c1ccc(Oc2ccc(C(C)(C)c3ccc(Oc4ccc(S(=O)(=O)N([*])C)cc4)cc3)cc2)cc1 | [6 empty] | 0.9871795
[*]CCCCN(c1ccccc1)c1ncnc(N([*])c2ccccc2)n1 | [6 empty] | 0.9871795
[*]CCCCN1C(=O)C2C3C=CC(C4C(=O)N([*])C(=O)C34)C2C1=O | [6 empty] | 0.9871795
[*]CCCCN1C(=O)c2ccc(C(=O)Oc3ccc(-c4ccc(OC([*])=O)cc4)cc3)cc2C1=O | [6 empty] | 0.9871795
[*]CCCCN1C(=O)c2ccc(C(=O)Oc3ccc(OC([*])=O)cc3)cc2C1=O | [6 empty] | 0.9871795
[*]CCCCNC(=O)CCCCC(=O)NCCCP([*])(C)=O | [6 empty] | 0.9871795
[*]CCCCOC(=O)CCCCC(=O)O[*] | [6 empty] | 0.9871795
[*]CCCCOC([*])=O | [6 empty] | 0.9871795
[*]CCCCOCCCCC(=O)NCc1ccc(CNC([*])=O)cc1 | [6 empty] | 0.9871795
[*]CCCCOCCCC[*] | [6 empty] | 0.9871795
[*]CCCCSCCCCC(=O)NCc1ccc(CNC([*])=O)cc1 | [6 empty] | 0.9871795
[*]CCCCn1c(=O)c2cc3c(=O)n(CCC([*])C)c(=O)c3cc2c1=O | [6 empty] | 0.9871795
[*]CCCN(C)c1ccc(C(=O)c2ccc(N([*])C)cc2)cc1 | [6 empty] | 0.9871795
[*]CCCN([*])C | [6 empty] | 0.9871795
[*]CCCN([*])C(=O)C(F)(F)C(F)(F)C(F)(F)C(F)(F)C(F)(F)C(F)(F)C(F)(F)F | [6 empty] | 0.9871795
[*]CCCN([*])C(=O)CC | [6 empty] | 0.9871795
[*]CCCN([*])C(=O)CCCCC | [6 empty] | 0.9871795
[*]CCCN([*])C(=O)c1ccccc1 | [6 empty] | 0.9871795
[*]CCCN([*])C(C)=O | [6 empty] | 0.9871795
[*]CCCN1C(=O)C2C3C=CC(C4C(=O)N([*])C(=O)C34)C2C1=O | [6 empty] | 0.9871795
[*]CCCN1C(=O)CC([*])CC1=O | [6 empty] | 0.9871795
[*]CCCN1C(=O)c2ccc(-c3ccc4c(c3)C(=O)N(CCC[Si](C)(C)O[Si]([*])(C)C)C4=O)cc2C1=O | [6 empty] | 0.9871795
[*]CCCN1C(=O)c2ccc(C(=O)Oc3ccc(-c4ccc(OC(=O)c5ccc6c(c5)C(=O)N(CC([*])C)C6=O)cc4)cc3)cc2C1=O | [6 empty] | 0.9871795
[*]CCCN1C(=O)c2ccc(C(=O)Oc3ccc(-c4ccc(OC([*])=O)cc4)cc3)cc2C1=O | [6 empty] | 0.9871795
[*]CCCN1C(=O)c2ccc(C(=O)Oc3ccc(OC([*])=O)cc3)cc2C1=O | [6 empty] | 0.9871795
[*]CCCN1C(=O)c2ccc(C(=O)Oc3ccc4cc(OC(=O)c5ccc6c(c5)C(=O)N(CC([*])C)C6=O)ccc4c3)cc2C1=O | [6 empty] | 0.9871795
[*]CCCN1C(=O)c2ccc(C(=O)c3ccc4c(c3)C(=O)N(CCCC(=O)Nc3ccc(Cc5ccc(NC([*])=O)cc5)cc3)C4=O)cc2C1=O | [6 empty] | 0.9871795
[*]CCCN1C(=O)c2ccc(C(=O)c3ccc4c(c3)C(=O)N(CCCC(=O)Nc3ccc(NC([*])=O)cc3)C4=O)cc2C1=O | [6 empty] | 0.9871795
[*]CCCN1C(=O)c2ccc(C(=O)c3ccc4c(c3)C(=O)N(CCCC(=O)Nc3ccc(Oc5ccc(NC([*])=O)cc5)cc3)C4=O)cc2C1=O | [6 empty] | 0.9871795
[*]CCCN1C(=O)c2ccc(C(=O)c3ccc4c(c3)C(=O)N(CCCC(=O)Nc3ccc(Oc5ccc(Oc6ccc(NC([*])=O)cc6)cc5)cc3)C4=O)cc2C1=O | [6 empty] | 0.9871795
[*]CCCN1C(=O)c2ccc(C(=O)c3ccc4c(c3)C(=O)N(CCCC(=O)Nc3cccc(Oc5ccc(NC([*])=O)cc5)c3)C4=O)cc2C1=O | [6 empty] | 0.9871795
[*]CCCN1C(=O)c2ccc(C(=O)c3ccc4c(c3)C(=O)N(CCC[Si](C)(C)O[Si]([*])(C)C)C4=O)cc2C1=O | [6 empty] | 0.9871795
[*]CCCNC(=O)C(=O)NCC([*])(C)C | [6 empty] | 0.9871795
[*]CCCNC(=O)C(=O)NCCC[Si](C)(C)O[Si]([*])(C)C | [6 empty] | 0.9871795
[*]CCCNC(=O)CCCC(=O)NCC([*])(C)C | [6 empty] | 0.9871795
[*]CCCNC(=O)CCCCC(=O)NCC([*])(C)C | [6 empty] | 0.9871795
[*]CCCNC(=O)CCCCC(=O)NCCCN([*])C | [6 empty] | 0.9871795
[*]CCCNC(=O)CCCCC(=O)NCCCP([*])(C)=O | [6 empty] | 0.9871795
[*]CCCNC(=O)CCCCC(=O)NCCCP([*])CC(C)C | [6 empty] | 0.9871795
[*]CCCNC(=O)CCCCC(=O)NCCCP([*])CCCCCCCC | [6 empty] | 0.9871795
[*]CCCNC(=O)CCCCCC(=O)NCC([*])(C)C | [6 empty] | 0.9871795
[*]CCCNC(=O)CCCCCCCC(=O)NCC([*])(C)C | [6 empty] | 0.9871795
[*]CCCNC(=O)c1ccc(C(=O)NCC([*])(C)C)cc1 | [6 empty] | 0.9871795
[*]CCCNC(=O)c1ccc(C(=O)NCC([*])C)cc1 | [6 empty] | 0.9871795
[*]CCCNC(=O)c1ccc(C(=O)NCCC([*])C(C)C)cc1 | [6 empty] | 0.9871795
[*]CCCNC(=O)c1ccc(C(=O)NCCC([*])CC)cc1 | [6 empty] | 0.9871795
[*]CCCNC(=O)c1ccc(C(=O)NCCCC([*])(C)C)cc1 | [6 empty] | 0.9871795
[*]CCCNC(=O)c1ccc(Oc2ccc(C(=O)NCC([*])(C)C)cc2)cc1 | [6 empty] | 0.9871795
[*]CCCNC(=O)c1cccc(C(=O)NCC([*])(C)C)c1 | [6 empty] | 0.9871795
[*]CCCNC([*])=O | [6 empty] | 0.9871795
[*]CCCOC(=O)C(CCCCCCCCOc1ccc(-c2ccc(OCc3ccc(C#N)cc3)cc2)cc1)C(=O)OCCC[Sn]([*])(C)C | [6 empty] | 0.9871795
[*]CCCOC(=O)C(CCCCCCOc1ccc(-c2ccc(OCc3ccc([N+](=O)[O-])cc3)cc2)cc1)C(=O)OCCC[Sn]([*])(C)C | [6 empty] | 0.9871795
[*]CCCOC([*])=O | [6 empty] | 0.9871795
[*]CCCOCCC[*] | [6 empty] | 0.9871795
[*]CCCOCOCC[*] | [6 empty] | 0.9871795
[*]CCCO[*] | [6 empty] | 0.9871795
[*]CCCO[Si](C)(C)OC([*])C | [6 empty] | 0.9871795
[*]CCCSSCCC[*] | [6 empty] | 0.9871795
[*]CCCSSCC[*] | [6 empty] | 0.9871795
[*]CCC[Si]([*])(C)C | [6 empty] | 0.9871795
[*]CCC[Si]([*])(C)CCC[Si](C)(C)C | [6 empty] | 0.9871795
[*]CCC[Si]([*])(C)C[Si](C)(C)C | [6 empty] | 0.9871795
[*]CCC[Si]([*])(C)O[Si](C)(C)CCCOc1ccc(-c2ccc(C#N)cc2)cc1 | [6 empty] | 0.9871795
[*]CCC[Si]([*])(C)O[Si](C)(C)CCCOc1ccc(C#N)cc1 | [6 empty] | 0.9871795
[*]CCC[Si]([*])(C)O[Si](C)(C)CCCOc1ccc(C(=O)Oc2ccc(-c3ccc(C#N)cc3)cc2)cc1 | [6 empty] | 0.9871795
[*]CCC[Si]([*])(C)O[Si](C)(C)CCCOc1ccc(C(=O)Oc2ccc(C#N)cc2)cc1 | [6 empty] | 0.9871795
[*]CCC[Si]([*])(C)c1ccc(N(C)C)cc1 | [6 empty] | 0.9871795
[*]CCC[Si]([*])(C)c1cccc(C)c1 | [6 empty] | 0.9871795
[*]CCC[Si]([*])(C)c1ccccc1 | [6 empty] | 0.9871795
[*]CCC[Si]([*])(C[Si](C)(C)c1ccccc1)C[Si](C)(C)c1ccccc1 | [6 empty] | 0.9871795
[*]CCC[Si]([*])(c1ccc(C)cc1)c1ccc(C)cc1 | [6 empty] | 0.9871795
[*]CCC[Si]([*])(c1cccc2ccccc12)C1CCCCC1 | [6 empty] | 0.9871795
[*]CCC[Si]([*])(c1ccccc1)c1ccc(N(C)C)cc1 | [6 empty] | 0.9871795
[*]CCCn1c(=O)c2cc3c(=O)n(CCCC([*])(C)C)c(=O)c3cc2c1=O | [6 empty] | 0.9871795
[*]CCN(C)C(=O)CCCCCCCCC(=O)N([*])C | [6 empty] | 0.9871795
[*]CCN(C)c1ccc(N2C(=O)c3ccc(C(c4ccc5c(c4)C(=O)N(c4ccc(N([*])C)cc4)C5=O)(C(F)(F)F)C(F)(F)F)cc3C2=O)cc1 | [6 empty] | 0.9871795
[*]CCN([*])C | [6 empty] | 0.9871795
[*]CCN([*])C(=O)C(C)C | [6 empty] | 0.9871795
[*]CCN([*])C(=O)C(OC)(c1ccccc1)C(F)(F)F | [6 empty] | 0.9871795
[*]CCN([*])C(=O)C1(c2ccc(Cl)cc2)CCC1 | [6 empty] | 0.9871795
[*]CCN([*])C(=O)C12CC3CC(CC(C3)C1)C2 | [6 empty] | 0.9871795
[*]CCN([*])C(=O)C1CC1 | [6 empty] | 0.9871795
[*]CCN([*])C(=O)CC | [6 empty] | 0.9871795
[*]CCN([*])C(=O)CC(C)C | [6 empty] | 0.9871795
[*]CCN([*])C(=O)CC12CC3CC(CC(C3)C1)C2 | [6 empty] | 0.9871795
[*]CCN([*])C(=O)CCC | [6 empty] | 0.9871795
[*]CCN([*])C(=O)CCC(=O)OC | [6 empty] | 0.9871795
[*]CCN([*])C(=O)CCCC | [6 empty] | 0.9871795
[*]CCN([*])C(=O)CCCCC | [6 empty] | 0.9871795
[*]CCN([*])C(=O)CCCCCC | [6 empty] | 0.9871795
[*]CCN([*])C(=O)CCCCCCC | [6 empty] | 0.9871795
[*]CCN([*])C(=O)CCCCCCCCCCC | [6 empty] | 0.9871795
[*]CCN([*])C(=O)CCCCCCCCCCCCCCCCC | [6 empty] | 0.9871795
[*]CCN([*])C(=O)CSC | [6 empty] | 0.9871795
[*]CCN([*])C(=O)Cc1ccc(C(F)(F)F)cc1 | [6 empty] | 0.9871795
[*]CCN([*])C(=O)c1c(F)c(F)c(F)c(F)c1F | [6 empty] | 0.9871795
[*]CCN([*])C(=O)c1c(F)c(F)cc(F)c1F | [6 empty] | 0.9871795
[*]CCN([*])C(=O)c1c(F)cc(F)c(F)c1F | [6 empty] | 0.9871795
[*]CCN([*])C(=O)c1c(F)cc(F)cc1F | [6 empty] | 0.9871795
[*]CCN([*])C(=O)c1c(F)ccc(F)c1F | [6 empty] | 0.9871795
[*]CCN([*])C(=O)c1c(F)cccc1F | [6 empty] | 0.9871795
[*]CCN([*])C(=O)c1cc(F)c(F)c(F)c1 | [6 empty] | 0.9871795
[*]CCN([*])C(=O)c1cc(F)c(F)c(F)c1F | [6 empty] | 0.9871795
[*]CCN([*])C(=O)c1cc(F)c(F)cc1F | [6 empty] | 0.9871795
[*]CCN([*])C(=O)c1cc(F)cc(F)c1 | [6 empty] | 0.9871795
[*]CCN([*])C(=O)c1cc(F)cc(F)c1F | [6 empty] | 0.9871795
[*]CCN([*])C(=O)c1cc(F)ccc1F | [6 empty] | 0.9871795
[*]CCN([*])C(=O)c1ccc(F)c(F)c1 | [6 empty] | 0.9871795
[*]CCN([*])C(=O)c1ccc(F)c(F)c1F | [6 empty] | 0.9871795
[*]CCN([*])C(=O)c1ccc(F)cc1 | [6 empty] | 0.9871795
[*]CCN([*])C(=O)c1ccc(F)cc1F | [6 empty] | 0.9871795
[*]CCN([*])C(=O)c1ccc(SC(F)(F)F)cc1 | [6 empty] | 0.9871795
[*]CCN([*])C(=O)c1ccc2ccccc2c1 | [6 empty] | 0.9871795
[*]CCN([*])C(=O)c1cccc(F)c1 | [6 empty] | 0.9871795
[*]CCN([*])C(=O)c1cccc(F)c1F | [6 empty] | 0.9871795
[*]CCN([*])C(=O)c1ccccc1 | [6 empty] | 0.9871795
[*]CCN([*])C(=O)c1ccccc1F | [6 empty] | 0.9871795
[*]CCN([*])C(C)=O | [6 empty] | 0.9871795
[*]CCN([*])CC | [6 empty] | 0.9871795
[*]CCN([*])CCOCCOC | [6 empty] | 0.9871795
[*]CCN([*])CC[Si](C)(C)C | [6 empty] | 0.9871795
[*]CCN([*])Cc1ccccc1 | [6 empty] | 0.9871795
[*]CCN1C(=O)CC([*])C1=O | [6 empty] | 0.9871795
[*]CCN1C(=O)c2ccc(C(=O)c3ccc4c(c3)C(=O)N(CCC(=O)Nc3ccc(Cc5ccc(NC([*])=O)cc5)cc3)C4=O)cc2C1=O | [6 empty] | 0.9871795
[*]CCN1C(=O)c2ccc(C(=O)c3ccc4c(c3)C(=O)N(CCC(=O)Nc3ccc(NC([*])=O)cc3)C4=O)cc2C1=O | [6 empty] | 0.9871795
[*]CCN1C(=O)c2ccc(C(=O)c3ccc4c(c3)C(=O)N(CCC(=O)Nc3ccc(Oc5ccc(NC([*])=O)cc5)cc3)C4=O)cc2C1=O | [6 empty] | 0.9871795
[*]CCN1C(=O)c2ccc(C(=O)c3ccc4c(c3)C(=O)N(CCC(=O)Nc3ccc(Oc5ccc(Oc6ccc(NC([*])=O)cc6)cc5)cc3)C4=O)cc2C1=O | [6 empty] | 0.9871795
[*]CCN1C(=O)c2ccc(C(=O)c3ccc4c(c3)C(=O)N(CCC(=O)Nc3cccc(Oc5ccc(NC([*])=O)cc5)c3)C4=O)cc2C1=O | [6 empty] | 0.9871795
[*]CCN1C(=O)c2ccc(C(c3ccc4c(c3)C(=O)N(CCN([*])c3ccc(/C=C/C5=CC(=C(C#N)C#N)CC(C)(C)C5)cc3)C4=O)(C(F)(F)F)C(F)(F)F)cc2C1=O | [6 empty] | 0.9871795
[*]CCN1C(=O)c2ccc(C(c3ccc4c(c3)C(=O)N(CCN([*])c3ccc(/N=N/c5ccc(C#N)cc5)cc3)C4=O)(C(F)(F)F)C(F)(F)F)cc2C1=O | [6 empty] | 0.9871795
[*]CCN1C(=O)c2ccc(C(c3ccc4c(c3)C(=O)N(CCN([*])c3ccc(/N=N/c5ccc(C=O)cc5)cc3)C4=O)(C(F)(F)F)C(F)(F)F)cc2C1=O | [6 empty] | 0.9871795
[*]CCN1C(=O)c2ccc(C(c3ccc4c(c3)C(=O)N(CCN([*])c3ccc(/N=N/c5ccc([N+](=O)[O-])cc5C)cc3)C4=O)(C(F)(F)F)C(F)(F)F)cc2C1=O | [6 empty] | 0.9871795
[*]CCNC(=O)c1cc(C(=O)NCCC(C)C([*])C)cc(C(C)(C)C)c1 | [6 empty] | 0.9871795
[*]CCNC(=O)c1ccc(C(=O)NCC(C)(C)CC([*])C)cc1 | [6 empty] | 0.9871795
[*]CCNC(=O)c1ccc(C(=O)NCC(C)CC([*])CC)cc1 | [6 empty] | 0.9871795
[*]CCNC(=O)c1cccc(C(=O)NCCC(C)C([*])C)c1 | [6 empty] | 0.9871795
[*]CCNC([*])=O | [6 empty] | 0.9871795
[*]CCOC(=O)C(CCCCCCOc1ccc(/N=C/c2ccc([N+](=O)[O-])cc2)cc1)C(=O)OC([*])C | [6 empty] | 0.9871795
[*]CCOC(=O)C1=CC=C(C=C1)C(=O)O[*] | [6 empty] | 0.9871795
[*]CCOC(=O)CC([*])C | [6 empty] | 0.9871795
[*]CCOC(=O)CCC#CC#CCCC(=O)OCCN([*])c1ccc(/N=N/c2c(C)cc(/N=N/c3ccc(C#N)cc3)cc2C)cc1 | [6 empty] | 0.9871795
[*]CCOC(=O)CCC([*])C | [6 empty] | 0.9871795
[*]CCOC(=O)CCCCC(=O)OCCC([*])C | [6 empty] | 0.9871795
[*]CCOC(=O)CCCCC(=O)O[*] | [6 empty] | 0.9871795
[*]CCOC(=O)CCCCCCCC(=O)O[*] | [6 empty] | 0.9871795
[*]CCOC(=O)CCCCCCCCC(=O)O[*] | [6 empty] | 0.9871795
[*]CCOC(=O)NCC1(C)CC(NC(=O)OCCN([*])c2ccc(/N=N/c3ccc(B(c4c(C)cc(C)cc4C)c4c(C)cc(C)cc4C)cc3)cc2)CC(C)(C)C1 | [6 empty] | 0.9871795
[*]CCOC(=O)NCCCCCCNC(=O)OCCN([*])c1ccc(/N=N/c2ccc([N+](=O)[O-])cc2)c(C)c1 | [6 empty] | 0.9871795
[*]CCOC(=O)Nc1ccc(C)c(NC(=O)OCCN([*])c2ccc(/C=C/c3cc[n+](CCCC)cc3)cc2)c1 | [6 empty] | 0.9871795
[*]CCOC(=O)Nc1ccc(C)c(NC(=O)OCCN([*])c2ccc(/N=N/c3ccc(-c4nc5ccc([N+](=O)[O-])cc5n4CC)cc3)cc2)c1 | [6 empty] | 0.9871795
[*]CCOC(=O)Nc1ccc(C)c(NC(=O)OCCN([*])c2ccc(/N=N/c3ccc(/C=C/c4nc5ccc([N+](=O)[O-])cc5n4CC)cc3)cc2)c1 | [6 empty] | 0.9871795
[*]CCOC(=O)Nc1ccc(C)c(NC(=O)OCCN([*])c2ccc(/N=N/c3ccc(/N=N/c4cc(OC)c(/N=N/c5ccc([N+](=O)[O-])cc5)cc4OC)c(C)c3)cc2)c1 | [6 empty] | 0.9871795
[*]CCOC(=O)Nc1ccc(C)c(NC(=O)OCCN([*])c2ccc(/N=N/c3ccc(B(c4c(C)cc(C)cc4C)c4c(C)cc(C)cc4C)cc3)cc2)c1 | [6 empty] | 0.9871795
[*]CCOC(=O)Nc1ccc(C)c(NC(=O)OCCN([*])c2ccc(/N=N/c3ccc([N+](=O)[O-])cc3C)c(C)c2)c1 | [6 empty] | 0.9871795
[*]CCOC(=O)Nc1ccc(C)c(NC(=O)OCCN([*])c2ccc(/N=N/c3ccc([N+](=O)[O-])cc3C)cc2)c1 | [6 empty] | 0.9871795
[*]CCOC(=O)Nc1ccc(C)c(NC(=O)OCCN([*])c2ccc([N+](=O)[O-])cc2C)c1 | [6 empty] | 0.9871795
[*]CCOC(=O)Nc1ccc(Cc2ccc(NC(=O)OCCN([*])c3ccc(/N=N/c4ccc([N+](=O)[O-])cc4)c(C)c3)cc2)cc1 | [6 empty] | 0.9871795
[*]CCOC(=O)Nc1ccc(Cc2ccc(NC(=O)OCCN([*])c3ccc(/N=N/c4ccc([N+](=O)[O-])cc4C)c(C)c3)cc2)cc1 | [6 empty] | 0.9871795
[*]CCOC(=O)Oc1ccc(C(C)(C)c2ccc(OC(=O)OCCN([*])c3ccc(OC)cc3)cc2)cc1 | [6 empty] | 0.9871795
[*]CCOC(=O)c1cc(OCc2cc(OCc3ccccc3)cc(OCc3ccccc3)c2)cc(C(=O)OCCN([*])c2ccc(/C=C/c3ccc(/C=C/C4=C(C#N)C(=C(C#N)C#N)OC4(c4ccccc4)C(F)(F)F)s3)cc2)c1 | [6 empty] | 0.9871795
[*]CCOC(=O)c1ccc(-c2ccc(C(=O)OC([*])C)cc2)cc1 | [6 empty] | 0.9871795
[*]CCOC(=O)c1ccc(C(=O)OCCN([*])c2ccc(/N=N/c3ccc(-c4nc5ccc([N+](=O)[O-])cc5n4CC)cc3)cc2)c(OC)c1 | [6 empty] | 0.9871795
[*]CCOC(=O)c1ccc(C(=O)OCCN([*])c2ccc(/N=N/c3ccc(-c4nc5ccc([N+](=O)[O-])cc5n4CC)cc3)cc2)cc1 | [6 empty] | 0.9871795
[*]CCOC(=O)c1ccc(C(=O)OCCN([*])c2ccc(/N=N/c3ccc(/C=C/c4nc5ccc([N+](=O)[O-])cc5n4CC)cc3)cc2)c(OC)c1 | [6 empty] | 0.9871795
[*]CCOC(=O)c1ccc(C(=O)OCCN([*])c2ccc(C=C(C#N)C#N)cc2)cc1 | [6 empty] | 0.9871795
[*]CCOC(=O)c1ccc(OC2(F)C(F)(F)C(F)(F)C2(F)Oc2ccc(C(=O)OCCN([*])c3ccc(/C=C/C4=CC(=C(C#N)C#N)CC(C)(C)C4)cc3)cc2)cc1 | [6 empty] | 0.9871795
[*]CCOC(=O)c1ccc(OCC#CC#CCOc2ccc(C(=O)OCCN([*])c3ccc(/N=N/c4ccc(/N=N/c5cc(C)c(C#N)c(C)c5)cc4)cc3)cc2)cc1 | [6 empty] | 0.9871795
[*]CCOC(=O)c1ccc(OCC#CC#CCOc2ccc(C(=O)OCCN([*])c3ccc(/N=N/c4ccc(/N=N/c5cc(C)c([N+](=O)[O-])c(C)c5)cc4)cc3)cc2)cc1 | [6 empty] | 0.9871795
[*]CCOC(=O)c1ccc(OCC#CC#CCOc2ccc(C(=O)OCCN([*])c3ccc(/N=N/c4ccc(C#N)cc4)cc3)cc2)cc1 | [6 empty] | 0.9871795
[*]CCOC(=O)c1ccc2c(c1)C(=O)N(c1cccc(N3C(=O)c4ccc(C(=O)OCCN([*])c5ccc(/N=N/c6ccc(C)cc6)cc5)cc4C3=O)c1)C2=O | [6 empty] | 0.9871795
[*]CCOC(=O)c1cccc(C(=O)OCCN([*])c2ccc(/N=N/c3ccc(-c4nc5ccc([N+](=O)[O-])cc5n4CC)cc3)cc2)c1 | [6 empty] | 0.9871795
[*]CCOC(=O)c1cccc(OCC#CC#CCOc2cccc(C(=O)OCCN([*])c3ccc(/N=N/c4ccc(C#N)cc4)cc3)c2)c1 | [6 empty] | 0.9871795
[*]CCOC([*])=O | [6 empty] | 0.9871795
[*]CCOC([*])C | [6 empty] | 0.9871795
[*]CCOCCCCSSCC[*] | [6 empty] | 0.9871795
[*]CCOCCOC([*])=O | [6 empty] | 0.9871795
[*]CCOCC[*] | [6 empty] | 0.9871795
[*]CCOCOCCCCSSCC[*] | [6 empty] | 0.9871795
[*]CCOCOCC[*] | [6 empty] | 0.9871795
[*]CCOC[*] | [6 empty] | 0.9871795
[*]CCO[Si](C)(C)OC([*])C | [6 empty] | 0.9871795
[*]CCOc1ccc(-c2cc(-c3ccccc3)c3cc(Oc4ccc5nc(-c6ccc(OCCN([*])c7ccc(C(C#N)=C(C#N)C#N)cc7)cc6)cc(-c6ccccc6)c5c4)ccc3n2)cc1 | [6 empty] | 0.9871795
[*]CCOc1ccc(-c2nc3ccc(Oc4ccc5nc(-c6ccc(OCCN(C)c7ccc(/C=C/C8=CC(=C9C(=O)c%10ccccc%10C9=C(C#N)C#N)C=C(/C=C/c9ccc(N([*])C)cc9)O8)cc7)cc6)c(-c6ccccc6)nc5c4)cc3nc2-c2ccccc2)cc1 | [6 empty] | 0.9871795
[*]CCOc1ccc(-c2nc3ccc(Oc4ccc5nc(-c6ccc(OCCN([*])c7ccc(/C=C/c8ccc([N+](=O)[O-])cc8)cc7)cc6)c(-c6ccccc6)nc5c4)cc3nc2-c2ccccc2)cc1 | [6 empty] | 0.9871795
[*]CCOc1ccc(-c2nc3ccc(Oc4ccc5nc(-c6ccc(OCCN([*])c7ccc(/N=N/c8ccc([N+](=O)[O-])cc8)cc7)cc6)c(-c6ccccc6)nc5c4)cc3nc2-c2ccccc2)cc1 | [6 empty] | 0.9871795
[*]CCOc1ccc(-c2nc3ccc(Oc4ccc5nc(-c6ccc(OCCN([*])c7ccc(/N=N/c8ccc([N+](=O)[O-])cc8C)cc7)cc6)c(-c6ccccc6)nc5c4)cc3nc2-c2ccccc2)cc1 | [6 empty] | 0.9871795
[*]CCOc1ccc(N2C(=O)c3ccc(C(c4ccc5c(c4)C(=O)N(c4ccc(OCCN([*])c6ccc(C(C#N)=C(C#N)C#N)cc6)cc4)C5=O)(C(F)(F)F)C(F)(F)F)cc3C2=O)cc1 | [6 empty] | 0.9871795
[*]CCP(=O)(CCC(=O)NCCCCCCNC([*])=O)c1ccccc1 | [6 empty] | 0.9871795
[*]CCP(=S)(CCC(=O)NCCCCCCNC([*])=O)c1ccccc1 | [6 empty] | 0.9871795
[*]CCSC(=O)CCC([*])C | [6 empty] | 0.9871795
[*]CCSC([*])C | [6 empty] | 0.9871795
[*]CCSCCC(=O)NCCCCCCNC([*])=O | [6 empty] | 0.9871795
[*]CCSCCC(=O)OCCOC([*])=O | [6 empty] | 0.9871795
[*]CCSCCC(=O)OCCOCCOC([*])=O | [6 empty] | 0.9871795
[*]CCSCCC(=O)OCCOCCOCCOC([*])=O | [6 empty] | 0.9871795
[*]CCSCCC(=O)OCCOCCOCCOCCOC([*])=O | [6 empty] | 0.9871795
[*]CCSCCC(=O)OCCOCCOCCOCCOCCOC([*])=O | [6 empty] | 0.9871795
[*]CCSCCCCCCSCCC(=O)OCCCCOC([*])=O | [6 empty] | 0.9871795
[*]CCSC[*] | [6 empty] | 0.9871795
[*]CCSCc1ccc(Cc2ccc(CSCCC(=O)OCCSCc3ccc(Cc4ccc(CSCCOC([*])=O)cc4)cc3)cc2)cc1 | [6 empty] | 0.9871795
[*]CCSSCC[*] | [6 empty] | 0.9871795
[*]CC[Si](C)(C)O[Si]([*])(C)C | [6 empty] | 0.9871795
[*]CC[Si](C)(C)O[Si]([*])(C)O[Si](C)(C)C | [6 empty] | 0.9871795
[*]CC[Si]1(O[Si]([*])(C)C)O[Si](C)(C)O[Si](C)(C)O1 | [6 empty] | 0.9871795
[*]CCc1c(Cl)cc([*])cc1Cl | [6 empty] | 0.9871795
[*]CCc1cc(C)c([*])cc1C | [6 empty] | 0.9871795
[*]CCc1ccc(CC(=O)NCCCCCCNC([*])=O)cc1 | [6 empty] | 0.9871795
[*]CCc1ccc(CCC(=O)NCCCCCCCCCCCCCCCCCCNC([*])=O)cc1 | [6 empty] | 0.9871795
[*]CCc1ccc(CCC(=O)NCCCCCCCCCCCCCCNC([*])=O)cc1 | [6 empty] | 0.9871795
[*]CCc1ccc(CCC(=O)NCCCCCCCCCCCCNC([*])=O)cc1 | [6 empty] | 0.9871795
[*]CCc1ccc(CCC(=O)NCCCCCCNC([*])=O)cc1 | [6 empty] | 0.9871795
[*]CCc1ccc(OC(=O)CCC(=O)Oc2ccc(CC(NC([*])=O)C(=O)OCc3ccccc3)cc2)cc1 | [6 empty] | 0.9871795
[*]CCc1ccc(OC(=O)CCCC(=O)Oc2ccc(CC(NC([*])=O)C(=O)OCc3ccccc3)cc2)cc1 | [6 empty] | 0.9871795
[*]CCc1ccc(OC(=O)CCCCC(=O)Oc2ccc(CC(NC([*])=O)C(=O)OCc3ccccc3)cc2)cc1 | [6 empty] | 0.9871795
[*]CCc1ccc(OC(=O)CCCCCCC(=O)Oc2ccc(CC(NC([*])=O)C(=O)OCc3ccccc3)cc2)cc1 | [6 empty] | 0.9871795
[*]CCc1ccc(OC(=O)CCCCCCCCC(=O)Oc2ccc(CC(NC([*])=O)C(=O)OCc3ccccc3)cc2)cc1 | [6 empty] | 0.9871795
[*]CCc1ccc(OC(=O)COCC(=O)Oc2ccc(CC(NC([*])=O)C(=O)OCc3ccccc3)cc2)cc1 | [6 empty] | 0.9871795
[*]CCc1ccc(OC(=O)COCCOCC(=O)Oc2ccc(CC(NC([*])=O)C(=O)OCc3ccccc3)cc2)cc1 | [6 empty] | 0.9871795
[*]CCc1ccc(OCC(=O)NCCCCCCNC([*])=O)cc1 | [6 empty] | 0.9871795
[*]CCc1ccc([*])c2ccccc12 | [6 empty] | 0.9871795
[*]CCc1ccc([*])cc1 | [6 empty] | 0.9871795
[*]CCc1ccc([*])cc1Br | [6 empty] | 0.9871795
[*]CCc1ccc([*])cc1C | [6 empty] | 0.9871795
[*]CCc1ccc([*])cc1C#N | [6 empty] | 0.9871795
[*]CCc1ccc([*])cc1CC | [6 empty] | 0.9871795
[*]CCc1ccc([*])cc1CCCC | [6 empty] | 0.9871795
[*]CCc1ccc([*])cc1Cl | [6 empty] | 0.9871795
[*]CCc1ccc([*])o1 | [6 empty] | 0.9871795
[*]CCc1ccc([*])s1 | [6 empty] | 0.9871795
[*]CCc1cccc([*])c1 | [6 empty] | 0.9871795
[*]CN(CC([*])O)c1ccc(/N=N/c2ccc(Cl)cc2)cc1 | [6 empty] | 0.9871795
[*]CN(CC([*])O)c1ccccc1 | [6 empty] | 0.9871795
[*]CN(Cc1cc(C23CC4CC(CC(C4)C2)C3)cc([*])c1O)c1ccccc1 | [6 empty] | 0.9871795
[*]CN1C(=O)C2C3C=CC(C2C1=O)C1C(=O)N(C([*])C)C(=O)C31 | [6 empty] | 0.9871795
[*]CN1C(=O)c2ccc(C(=O)Nc3ccc(C4(c5ccc(NC([*])=O)cc5)c5ccccc5-c5ccccc54)cc3)cc2C1=O | [6 empty] | 0.9871795
[*]CN1C(=O)c2ccc(C(=O)Nc3ccc(Cc4ccc(NC([*])=O)cc4)cc3)cc2C1=O | [6 empty] | 0.9871795
[*]CN1C(=O)c2ccc(C(=O)Nc3ccc(NC([*])=O)cc3)cc2C1=O | [6 empty] | 0.9871795
[*]CN1C(=O)c2ccc(C(=O)Nc3ccc(Oc4c(F)c(F)c(Oc5ccc(NC([*])=O)cc5)c(F)c4F)cc3)cc2C1=O | [6 empty] | 0.9871795
[*]CN1C(=O)c2ccc(C(=O)Nc3ccc(Oc4ccc(NC([*])=O)cc4)cc3)cc2C1=O | [6 empty] | 0.9871795
[*]CN1C(=O)c2ccc(C(=O)Nc3ccc(Oc4ccc(Oc5ccc(NC([*])=O)cc5)cc4)cc3)cc2C1=O | [6 empty] | 0.9871795
[*]CN1C(=O)c2ccc(C(=O)Nc3ccc(Oc4cccc(Oc5ccc(NC([*])=O)cc5)c4)cc3)cc2C1=O | [6 empty] | 0.9871795
[*]CN1C(=O)c2ccc(C(=O)Nc3ccc(S(=O)(=O)c4ccc(NC([*])=O)cc4)cc3)cc2C1=O | [6 empty] | 0.9871795
[*]CN1C(=O)c2ccc(C(=O)c3ccc4c(c3)C(=O)N(CC(=O)Nc3ccc(Cc5ccc(NC([*])=O)cc5)cc3)C4=O)cc2C1=O | [6 empty] | 0.9871795
[*]CN1C(=O)c2ccc(C(=O)c3ccc4c(c3)C(=O)N(CC(=O)Nc3ccc(NC([*])=O)cc3)C4=O)cc2C1=O | [6 empty] | 0.9871795
[*]CN1C(=O)c2ccc(C(=O)c3ccc4c(c3)C(=O)N(CC(=O)Nc3ccc(Oc5ccc(NC([*])=O)cc5)cc3)C4=O)cc2C1=O | [6 empty] | 0.9871795
[*]CN1C(=O)c2ccc(C(=O)c3ccc4c(c3)C(=O)N(CC(=O)Nc3ccc(Oc5ccc(Oc6ccc(NC([*])=O)cc6)cc5)cc3)C4=O)cc2C1=O | [6 empty] | 0.9871795
[*]CN1C(=O)c2ccc(C(=O)c3ccc4c(c3)C(=O)N(CC(=O)Nc3cccc(Oc5ccc(NC([*])=O)cc5)c3)C4=O)cc2C1=O | [6 empty] | 0.9871795
[*]CN1C(=O)c2ccc(C(c3ccc4c(c3)C(=O)N(CC(=O)Nc3ccc(-c5nnc(-c6ccc(NC([*])=O)cc6)o5)cc3)C4=O)(C(F)(F)F)C(F)(F)F)cc2C1=O | [6 empty] | 0.9871795
[*]CN1C(=O)c2ccc(C(c3ccc4c(c3)C(=O)N(CC(=O)Nc3ccc(Oc5ccc(-c6ccc(Oc7ccc(NC([*])=O)cc7)cc6)cc5)cc3)C4=O)(C(F)(F)F)C(F)(F)F)cc2C1=O | [6 empty] | 0.9871795
[*]CN1C(=O)c2ccc(C(c3ccc4c(c3)C(=O)N(CC(=O)Nc3ccc(Oc5ccc(-c6nnc(-c7ccc(Oc8ccc(NC([*])=O)cc8)cc7)o6)cc5)cc3)C4=O)(C(F)(F)F)C(F)(F)F)cc2C1=O | [6 empty] | 0.9871795
[*]CN1C(=O)c2ccc(C(c3ccc4c(c3)C(=O)N(CC(=O)Nc3ccc(Oc5ccc(Oc6ccc(NC([*])=O)cc6)cc5)cc3)C4=O)(C(F)(F)F)C(F)(F)F)cc2C1=O | [6 empty] | 0.9871795
[*]CN1C(=O)c2ccc(C(c3ccc4c(c3)C(=O)N(CC(=O)Nc3ccc(Oc5ccc(S(=O)(=O)c6ccc(Oc7ccc(NC([*])=O)cc7)cc6)cc5)cc3)C4=O)(C(F)(F)F)C(F)(F)F)cc2C1=O | [6 empty] | 0.9871795
[*]CN1C(=O)c2ccc(C(c3ccc4c(c3)C(=O)N(CC(=O)Nc3ccc(Oc5ccc6nc(-c7ccccc7)c(-c7ccc(-c8nc9cc(Oc%10ccc(NC([*])=O)cc%10)ccc9nc8-c8ccccc8)cc7)nc6c5)cc3)C4=O)(C(F)(F)F)C(F)(F)F)cc2C1=O | [6 empty] | 0.9871795
[*]CN1C(=O)c2ccc(C(c3ccc4c(c3)C(=O)N(CC(=O)Nc3ccc(Oc5ccc6nc(-c7ccccc7)c(-c7ccc(N8C(=O)c9ccc%10c%11c(ccc(c9%11)C8=O)C(=O)N(c8ccc(-c9nc%11cc(Oc%12ccc(NC([*])=O)cc%12)ccc%11nc9-c9ccccc9)cc8)C%10=O)cc7)nc6c5)cc3)C4=O)(C(F)(F)F)C(F)(F)F)cc2C1=O | [6 empty] | 0.9871795
[*]CN1C(=O)c2ccc(C(c3ccc4c(c3)C(=O)N(CC(=O)Nc3ccc(Oc5ccc6nc(-c7ccccc7)c(-c7ccc(Oc8ccc(-c9nc%10cc(Oc%11ccc(NC([*])=O)cc%11)ccc%10nc9-c9ccccc9)cc8)cc7)nc6c5)cc3)C4=O)(C(F)(F)F)C(F)(F)F)cc2C1=O | [6 empty] | 0.9871795
[*]CN1C(=O)c2ccc(C(c3ccc4c(c3)C(=O)N(CC(=O)Nc3ccc(Oc5cccc(Oc6ccc(NC([*])=O)cc6)c5)cc3)C4=O)(C(F)(F)F)C(F)(F)F)cc2C1=O | [6 empty] | 0.9871795
[*]CN1C(=O)c2ccc(C(c3ccc4c(c3)C(=O)N(Cc3nc5ccc(Cc6ccc7nc([*])oc(=O)c7c6)cc5c(=O)o3)C4=O)(C(F)(F)F)C(F)(F)F)cc2C1=O | [6 empty] | 0.9871795
[*]CNC(=O)C(Cc1ccccc1)NC(=O)CCCCCCCCC(=O)NC(Cc1ccccc1)C(=O)NCC(=O)NCCCOCCOCCOCCCNC([*])=O | [6 empty] | 0.9871795
[*]CNC(=O)C([*])C | [6 empty] | 0.9871795
[*]CNC(=O)CC(C)CCCCCC(=O)NCc1c(C)c(C)c([*])c(C)c1C | [6 empty] | 0.9871795
[*]CNC(=O)CCCC(=O)NCc1c(C)c(C)c([*])c(C)c1C | [6 empty] | 0.9871795
[*]CNC(=O)CCCCC(=O)NCCC(C)(C)CC([*])C | [6 empty] | 0.9871795
[*]CNC(=O)CCCCC(=O)NCc1cc(C)c([*])cc1C | [6 empty] | 0.9871795
[*]CNC(=O)CCCCC(=O)NCc1cc([*])cc(C(C)(C)C)c1 | [6 empty] | 0.9871795
[*]CNC(=O)CCOCCC(=O)NCc1c(C)c(C)c([*])c(C)c1C | [6 empty] | 0.9871795
[*]CNC(=O)CCOCCC(=O)NCc1cc(C)c([*])cc1C | [6 empty] | 0.9871795
[*]CNC(=O)OCC([*])C | [6 empty] | 0.9871795
[*]CNC(=O)c1ccc(C(=O)NCCC(C)(C)CC([*])C)cc1 | [6 empty] | 0.9871795
[*]CNC(=O)c1ccc(C(=O)NCc2cc(C)c([*])cc2C)cc1 | [6 empty] | 0.9871795
[*]CNC(=O)c1cccc(C(=O)NCC2CC([*])CC(C(C)(C)C)C2)c1 | [6 empty] | 0.9871795
[*]CNC(=O)c1cccc(C(=O)NCc2cc([*])cc(C(C)(C)C)c2)c1 | [6 empty] | 0.9871795
[*]CNCCCCCCCCNCC(=O)c1ccc(Sc2ccc(C([*])=O)cc2)cc1 | [6 empty] | 0.9871795
[*]CNC[*] | [6 empty] | 0.9871795
[*]CNc1ccc(Oc2ccc(NCC(=O)c3ccc(Sc4ccc(C([*])=O)cc4)cc3)cc2)cc1 | [6 empty] | 0.9871795
[*]CNc1ccc(S(=O)(=O)c2ccc(NCC(=O)c3ccc(Oc4ccc(C([*])=O)cc4)cc3)cc2)cc1 | [6 empty] | 0.9871795
[*]COC(=O)/C=C/C(=O)OC([*])C | [6 empty] | 0.9871795
[*]COC(=O)C([*])(C)C | [6 empty] | 0.9871795
[*]COC(=O)C([*])(C)CC | [6 empty] | 0.9871795
[*]COC(=O)C([*])(C)CCC | [6 empty] | 0.9871795
[*]COC(=O)C([*])(CC)CC | [6 empty] | 0.9871795
[*]COC(=O)C([*])C | [6 empty] | 0.9871795
[*]COC(=O)C1(C)CNC(C)(C(=O)OCC(C)(C)CSCC([*])(C)C)CN1 | [6 empty] | 0.9871795
[*]COC(=O)C12CC3CC(C1)CC(C(=O)OC([*])COc1ccc(/N=N/c4ccc(C#N)cc4)cc1)(C3)C2 | [6 empty] | 0.9871795
[*]COC(=O)C1CCC(C(=O)OC([*])COc2ccc(/N=N/c3ccc(C#N)cc3)cc2)CC1 | [6 empty] | 0.9871795
[*]COC(=O)C1CCC(C(=O)OCC([*])(C)C)CC1 | [6 empty] | 0.9871795
[*]COC(=O)CCC(=O)OCC(=O)NCCCCCCNC([*])=O | [6 empty] | 0.9871795
[*]COC(=O)CCC(=O)OCC([*])(C)C | [6 empty] | 0.9871795
[*]COC(=O)CCCCC(=O)OCC(=O)NCCCCCCNC([*])=O | [6 empty] | 0.9871795
[*]COC(=O)CCCCC(=O)OCC([*])(C)C | [6 empty] | 0.9871795
[*]COC(=O)CCCCC(=O)OCC([*])CCCCCCOc1ccc(/N=N/c2ccc(C)cc2)cc1 | [6 empty] | 0.9871795
[*]COC(=O)CCCCC(=O)OCC([*])CCCCCCOc1ccc(/N=N/c2ccc(OC)cc2)cc1 | [6 empty] | 0.9871795
[*]COC(=O)CCCCC(=O)OCCC(C)(C)CC([*])C | [6 empty] | 0.9871795
[*]COC(=O)CCCCCCC(=O)OCC(=O)NCCCCCCNC([*])=O | [6 empty] | 0.9871795
[*]COC(=O)CCCCCCCC1OCC([*])(C)CO1 | [6 empty] | 0.9871795
[*]COC(=O)CCCCCCCCC(=O)OCC(=O)NCCCCCCNC([*])=O | [6 empty] | 0.9871795
[*]COC(=O)CCCCCCCCC(=O)OCC([*])(C)CC | [6 empty] | 0.9871795
[*]COC(=O)CCCCCCCCC(=O)Oc1ccc(S(=O)(=O)c2ccc(Oc3ccc(/C=C4\CC/C(=C\c5ccc(Oc6ccc(S(=O)(=O)c7ccc(OC(=O)CCCCCCCCC(=O)OC[Si](C)(C)O[Si]([*])(C)C)cc7)cc6)cc5)C4=O)cc3)cc2)cc1 | [6 empty] | 0.9871795
[*]COC(=O)CCCCCCCCC(=O)Oc1ccc(S(=O)(=O)c2ccc(Oc3ccc(/C=C4\CCC/C(=C\c5ccc(Oc6ccc(S(=O)(=O)c7ccc(OC(=O)CCCCCCCCC(=O)OC[Si](C)(C)O[Si]([*])(C)C)cc7)cc6)cc5)C4=O)cc3)cc2)cc1 | [6 empty] | 0.9871795
[*]COC(=O)CCCCCCCCC(=O)Oc1ccc(S(=O)(=O)c2ccc(Oc3ccc(/C=C4\CCCC/C(=C\c5ccc(Oc6ccc(S(=O)(=O)c7ccc(OC(=O)CCCCCCCCC(=O)OC[Si](C)(C)O[Si]([*])(C)C)cc7)cc6)cc5)C4=O)cc3)cc2)cc1 | [6 empty] | 0.9871795
[*]COC(=O)CCCCCCCCCCC(=O)OCC(=O)NCCCCCCNC([*])=O | [6 empty] | 0.9871795
[*]COC(=O)CCCCCCCCCCCCC(=O)OCC([*])CCCCCCOc1ccc(/N=N/c2ccc(C#N)cc2)cc1 | [6 empty] | 0.9871795
[*]COC(=O)CNC([*])=O | [6 empty] | 0.9871795
[*]COC(=O)Cc1ccc(C(=O)OCC([*])(C)C)cc1 | [6 empty] | 0.9871795
[*]COC(=O)N1CCN(C(=O)OCC([*])(C)C)CC1 | [6 empty] | 0.9871795
[*]COC(=O)NC(=O)c1cc(C(=O)NC(=O)OCC([*])(C)C)cc(C(C)(C)C)c1 | [6 empty] | 0.9871795
[*]COC(=O)NC(=O)c1ccc(C(=O)NC(=O)OCC([*])(C)C)cc1 | [6 empty] | 0.9871795
[*]COC(=O)NC(=O)c1ccc(C(=O)NC(=O)OCC([*])CCCCCCCCCCCC)cc1 | [6 empty] | 0.9871795
[*]COC(=O)NC(=O)c1cccc(C(=O)NC(=O)OCC([*])(C)C)c1 | [6 empty] | 0.9871795
[*]COC(=O)NC(=O)c1cccc(C(=O)NC(=O)OCC([*])CCCC)c1 | [6 empty] | 0.9871795
[*]COC(=O)NC(=O)c1cccc(C(=O)NC(=O)OCC([*])CCCCCCCC)c1 | [6 empty] | 0.9871795
[*]COC(=O)NC(=O)c1cccc(C(=O)NC(=O)OCC([*])CCCCCCCCCCCC)c1 | [6 empty] | 0.9871795
[*]COC(=O)NCCCCCCNC(=O)OCC(C)(C)CS(=O)(=O)CC([*])(C)C | [6 empty] | 0.9871795
[*]COC(=O)NCCCCCCNC(=O)OCC(CC)n1c(=O)c2cc3c(=O)n(C([*])CC)c(=O)c3cc2c1=O | [6 empty] | 0.9871795
[*]COC(=O)NCCCCCCNC(=O)OCC([*])(C)C(=O)O | [6 empty] | 0.9871795
[*]COC(=O)Nc1ccc(C)c(NC(=O)OCC([*])(CC)CC)c1 | [6 empty] | 0.9871795
[*]COC(=O)Nc1ccc(Cc2ccc(NC(=O)OCC(C)(C)CS(=O)(=O)CC([*])(C)C)cc2)cc1 | [6 empty] | 0.9871795
[*]COC(=O)Nc1ccc(Cc2ccc(NC(=O)OCC([*])(C)C)cc2)cc1 | [6 empty] | 0.9871795
[*]COC(=O)Nc1ccc(Cc2ccc(NC(=O)OCc3cc([*])cc(C(C)(C)C)c3)cc2)cc1 | [6 empty] | 0.9871795
[*]COC(=O)OC([*])C | [6 empty] | 0.9871795
[*]COC(=O)OC([*])COC(C)(C)C | [6 empty] | 0.9871795
[*]COC(=O)OC([*])COCCCC | [6 empty] | 0.9871795
[*]COC(=O)OC([*])COCCOC | [6 empty] | 0.9871795
[*]COC(=O)OC1C([*])OC2OC(C)(C)OC21 | [6 empty] | 0.9871795
[*]COC(=O)OC1COC2C(OC(=O)OCC(OC)C([*])OC)COC12 | [6 empty] | 0.9871795
[*]COC(=O)OC1COC2C(OC(=O)OCC3OC(C)(C)OC3[*])COC12 | [6 empty] | 0.9871795
[*]COC(=O)OCC(C)(C)CS(=O)(=O)CC([*])(C)C | [6 empty] | 0.9871795
[*]COC(=O)OCC(OC(=O)C(=O)OCC)C([*])OC(=O)C(=O)OCC | [6 empty] | 0.9871795
[*]COC(=O)OCC(OC(=O)C(CC(C)C)NC(=O)OCc1ccccc1)C([*])OC(=O)C(CC(C)C)NC(=O)OCc1ccccc1 | [6 empty] | 0.9871795
[*]COC(=O)OCC(OC(=O)C(Cc1ccccc1)NC(=O)OC(C)(C)C)C([*])OC(=O)C(Cc1ccccc1)NC(=O)OC(C)(C)C | [6 empty] | 0.9871795
[*]COC(=O)OCC(OC(=O)OCC)C([*])OC(=O)OCC | [6 empty] | 0.9871795
[*]COC(=O)OCC(OC(=O)Oc1ccc(C(=O)OC)cc1)C([*])OC(=O)Oc1ccc(C(=O)OC)cc1 | [6 empty] | 0.9871795
[*]COC(=O)OCC(OC(C)=O)C([*])OC(C)=O | [6 empty] | 0.9871795
[*]COC(=O)OCC(OC=O)C([*])OC=O | [6 empty] | 0.9871795
[*]COC(=O)OCC([*])(C)C | [6 empty] | 0.9871795
[*]COC(=O)OCC([*])(C)C(=O)OCc1ccccc1 | [6 empty] | 0.9871795
[*]COC(=O)OCC1OC(C)(C)OC1[*] | [6 empty] | 0.9871795
[*]COC(=O)OCC1OC(OCC)(OCC)OC1[*] | [6 empty] | 0.9871795
[*]COC(=O)OCC1OC(OCC)OC1[*] | [6 empty] | 0.9871795
[*]COC(=O)c1c(F)c(F)c(-c2c(F)c(F)c(C(=O)OC([*])COc3ccc(/N=N/c4ccc(C#N)cc4)cc3)c(F)c2F)c(F)c1F | [6 empty] | 0.9871795
[*]COC(=O)c1ccc(-c2ccc(-c3ccc(C(=O)OCC([*])(C)C)cc3)cc2)cc1 | [6 empty] | 0.9871795
[*]COC(=O)c1ccc(-c2ccc(-c3ccc(C(=O)OCC([*])(CC)CC)cc3)cc2)cc1 | [6 empty] | 0.9871795
[*]COC(=O)c1ccc(-c2ccc(C(=O)OC([*])COc3ccc(/N=N/c4ccc(C#N)cc4)cc3)cc2)cc1 | [6 empty] | 0.9871795
[*]COC(=O)c1ccc(-c2ccc(C(=O)OCC([*])(C)C)cc2)cc1 | [6 empty] | 0.9871795
[*]COC(=O)c1ccc(-c2ccc(C(=O)OCC([*])(C)CC)cc2)cc1 | [6 empty] | 0.9871795
[*]COC(=O)c1ccc(-c2ccc(C(=O)OCC([*])(C)CCC)cc2)cc1 | [6 empty] | 0.9871795
[*]COC(=O)c1ccc(-c2ccc(OCCC(C)Oc3ccc(-c4ccc(C(=O)OCC([*])C)cc4)cc3)cc2)cc1 | [6 empty] | 0.9871795
[*]COC(=O)c1ccc(/C=C/c2ccc(C(=O)OCC([*])(C)C)cc2)cc1 | [6 empty] | 0.9871795
[*]COC(=O)c1ccc(C(=O)OC(C)COC([*])C)cc1 | [6 empty] | 0.9871795
[*]COC(=O)c1ccc(C(=O)OC([*])C)cc1 | [6 empty] | 0.9871795
[*]COC(=O)c1ccc(C(=O)OC([*])COc2ccc(/N=N/c3ccc(C#N)cc3)cc2)c2ccccc12 | [6 empty] | 0.9871795
[*]COC(=O)c1ccc(C(=O)OC([*])COc2ccc(/N=N/c3ccc(C#N)cc3)cc2)cc1 | [6 empty] | 0.9871795
[*]COC(=O)c1ccc(C(=O)OC([*])COc2ccc(/N=N/c3ccc(C#N)cc3)cc2)s1 | [6 empty] | 0.9871795
[*]COC(=O)c1ccc(C(=O)OCC(C(C)C)C([*])C(C)C)cc1 | [6 empty] | 0.9871795
[*]COC(=O)c1ccc(C(=O)OCC(C)(C)CS(=O)(=O)CC([*])(C)C)cc1 | [6 empty] | 0.9871795
[*]COC(=O)c1ccc(C(=O)OCC(C)C([*])C)cc1 | [6 empty] | 0.9871795
[*]COC(=O)c1ccc(C(=O)OCC(CC)C([*])CC)cc1 | [6 empty] | 0.9871795
[*]COC(=O)c1ccc(C(=O)OCC(CCC)C([*])CCC)cc1 | [6 empty] | 0.9871795
[*]COC(=O)c1ccc(C(=O)OCC(CCCC)C([*])CCCC)cc1 | [6 empty] | 0.9871795
[*]COC(=O)c1ccc(C(=O)OCC(CCCCCC)C([*])CCCCCC)cc1 | [6 empty] | 0.9871795
[*]COC(=O)c1ccc(C(=O)OCC(CCCCCCCCCC)C([*])CCCCCCCCCC)cc1 | [6 empty] | 0.9871795
[*]COC(=O)c1ccc(C(=O)OCC(CCCCCCCCCCCCCCCC)C([*])CCCCCCCCCCCCCCCC)cc1 | [6 empty] | 0.9871795
[*]COC(=O)c1ccc(C(=O)OCC([*])(C)C)cc1 | [6 empty] | 0.9871795
[*]COC(=O)c1ccc(C(=O)OCC([*])(C)CC)cc1 | [6 empty] | 0.9871795
[*]COC(=O)c1ccc(C(=O)OCC([*])C)cc1 | [6 empty] | 0.9871795
[*]COC(=O)c1ccc(C(=O)OCC2CC([*])CC(C(C)(C)C)C2)cc1 | [6 empty] | 0.9871795
[*]COC(=O)c1ccc(C(=O)OCCC(C)(C)CC([*])C)cc1 | [6 empty] | 0.9871795
[*]COC(=O)c1ccc(N2C(=O)CC(SCCCCCSC3CC(=O)N(c4ccc(C(=O)NC([*])CC)cc4)C3=O)C2=O)cc1 | [6 empty] | 0.9871795
[*]COC(=O)c1ccc(OC(=O)c2ccc(C(=O)Oc3ccc(C(=O)OC(C)COC(C)COC([*])C)cc3)cc2)cc1 | [6 empty] | 0.9871795
[*]COC(=O)c1ccc(Oc2ccc(C(=O)OCC([*])(C)C)cc2)cc1 | [6 empty] | 0.9871795
[*]COC(=O)c1ccc2cc(C(=O)OC([*])COc3ccc(/N=N/c4ccc(C#N)cc4)cc3)ccc2c1 | [6 empty] | 0.9871795
[*]COC(=O)c1cccc(-c2ccc(C(=O)OC([*])COc3ccc(/N=N/c4ccc(C#N)cc4)cc3)cc2)c1 | [6 empty] | 0.9871795
[*]COC(=O)c1cccc(C(=O)OC([*])C)c1 | [6 empty] | 0.9871795
[*]COC(=O)c1cccc(C(=O)OC([*])COc2ccc(/N=N/c3ccc(C#N)cc3)cc2)c1 | [6 empty] | 0.9871795
[*]COC(=O)c1cccc(C(=O)OCC(C)(C)C[Si](C)(C)O[Si](C)(C)CC([*])(C)C)c1 | [6 empty] | 0.9871795
[*]COC(=O)c1ccccc1-c1ccccc1C(=O)OC([*])COc1ccc(/N=N/c2ccc(C#N)cc2)cc1 | [6 empty] | 0.9871795
[*]COC(=O)c1ccccc1C(=O)OC([*])C | [6 empty] | 0.9871795
[*]COC(=O)c1ccccc1C(=O)OC([*])COc1ccc(/N=N/c2ccc(C#N)cc2)cc1 | [6 empty] | 0.9871795
[*]COC(=O)c1cccnc1C(=O)OC([*])COc1ccc(/N=N/c2ccc(C#N)cc2)cc1 | [6 empty] | 0.9871795
[*]COC1OC([*])C(O)C(O)C1O | [6 empty] | 0.9871795
[*]COCC(=C)COC(=O)OCC([*])=C | [6 empty] | 0.9871795
[*]COCC(=O)NCCCCCCNC([*])=O | [6 empty] | 0.9871795
[*]COCC(=O)OCCCCOC([*])=O | [6 empty] | 0.9871795
[*]COCC(C)OC(=O)c1ccccc1C(=O)OC([*])C | [6 empty] | 0.9871795
[*]COCC([*])(C)C | [6 empty] | 0.9871795
[*]COCC([*])(C)CC | [6 empty] | 0.9871795
[*]COCC([*])(C)CO | [6 empty] | 0.9871795
[*]COCC([*])(C)COCC(F)(F)C(F)(F)C(F)(F)C(F)(F)C(F)(F)C(F)(F)C(F)(F)F | [6 empty] | 0.9871795
[*]COCC([*])(C)COCC(F)(F)C(F)(F)C(F)(F)F | [6 empty] | 0.9871795
[*]COCC([*])(C)COCC(F)(F)F | [6 empty] | 0.9871795
[*]COCC([*])(C)COCCC#N | [6 empty] | 0.9871795
[*]COCC([*])(C)COCCCCCCCCCCOc1ccc(-c2ccc(C#N)cc2)cc1 | [6 empty] | 0.9871795
[*]COCC([*])(C)COCCOCCOCCOC | [6 empty] | 0.9871795
[*]COCC([*])(CC)CC | [6 empty] | 0.9871795
[*]COCC([*])(CC)CCl | [6 empty] | 0.9871795
[*]COCC([*])(CC)CO | [6 empty] | 0.9871795
[*]COCC([*])(CC)COC(=O)C(=C)C | [6 empty] | 0.9871795
[*]COCC([*])(CCl)CCl | [6 empty] | 0.9871795
[*]COCC([*])(CO)CO | [6 empty] | 0.9871795
[*]COCC([*])(CS(=O)(=O)C(C)C)CS(=O)(=O)C(C)C | [6 empty] | 0.9871795
[*]COCC([*])(CS(=O)(=O)CC)CS(=O)(=O)CC | [6 empty] | 0.9871795
[*]COCC([*])(CS(=O)(=O)CCC)CS(=O)(=O)CCC | [6 empty] | 0.9871795
[*]COCC([*])(CS(=O)(=O)CCCC)CS(=O)(=O)CCCC | [6 empty] | 0.9871795
[*]COCC([*])(CS(=O)(=O)CCCCC)CS(=O)(=O)CCCCC | [6 empty] | 0.9871795
[*]COCC([*])(CS(C)(=O)=O)CS(C)(=O)=O | [6 empty] | 0.9871795
[*]COCC([*])(CSC(C)C)CSC(C)C | [6 empty] | 0.9871795
[*]COCC([*])(CSC)CSC | [6 empty] | 0.9871795
[*]COCC([*])(CSCC)CSCC | [6 empty] | 0.9871795
[*]COCC([*])(CSCCCCC)CSCCCCC | [6 empty] | 0.9871795
[*]COCC([*])(C[N-][N+]#N)C[N-][N+]#N | [6 empty] | 0.9871795
[*]COCC([*])C | [6 empty] | 0.9871795
[*]COCC([*])C(C)(C)C | [6 empty] | 0.9871795
[*]COCC([*])O | [6 empty] | 0.9871795
[*]COCCCCCCCOc1ccc(-c2ccc(C(=O)Oc3ccc(OC([*])C)c([N+](=O)[O-])c3)cc2)cc1 | [6 empty] | 0.9871795
[*]COCCOC([*])=O | [6 empty] | 0.9871795
[*]COCCOC([*])CCl | [6 empty] | 0.9871795
[*]COCCSSC[*] | [6 empty] | 0.9871795
[*]COCCSSSSC[*] | [6 empty] | 0.9871795
[*]COCOCCSSC[*] | [6 empty] | 0.9871795
[*]COCOC[*] | [6 empty] | 0.9871795
[*]COC[*] | [6 empty] | 0.9871795
[*]COCc1ccc([*])cc1 | [6 empty] | 0.9871795
[*]COOC([*])c1ccc(Br)cc1 | [6 empty] | 0.9871795
[*]COOC([*])c1ccc(C(C)(C)C)cc1 | [6 empty] | 0.9871795
[*]COOC([*])c1ccc(C)cc1 | [6 empty] | 0.9871795
[*]CO[*] | [6 empty] | 0.9871795
[*]COc1c(Cl)cc(C(C)(C)c2cc(Cl)c(OCC([*])OC(C)=O)c(Cl)c2)cc1Cl | [6 empty] | 0.9871795
[*]COc1ccc(C(C)(C)c2ccc(OCC([*])OC(=O)CC)cc2)cc1 | [6 empty] | 0.9871795
[*]COc1ccc(C(C)(C)c2ccc(OCC([*])OC(C)=O)cc2)cc1 | [6 empty] | 0.9871795
[*]COc1ccc(C(C)(c2ccccc2)c2ccc(OCC([*])OC(C)=O)cc2)cc1 | [6 empty] | 0.9871795
[*]COc1ccc(C(c2ccc(OCC([*])(CO)CCl)cc2)(C(F)(F)F)C(F)(F)F)cc1 | [6 empty] | 0.9871795
[*]COc1ccc(CC(=O)NCCCCCCNC([*])=O)cc1 | [6 empty] | 0.9871795
[*]COc1ccc(Cc2ccc(OCC([*])O)cc2)cc1 | [6 empty] | 0.9871795
[*]COc1ccc(N2C(=O)c3ccc(C(=O)c4ccc5c(c4)C(=O)N(c4ccc(OCC([*])(C)C)cc4)C5=O)cc3C2=O)cc1 | [6 empty] | 0.9871795
[*]COc1ccc(N2C(=O)c3ccc(C(c4ccc5c(c4)C(=O)N(c4ccc(OC([*])C)cc4)C5=O)(C(F)(F)F)C(F)(F)F)cc3C2=O)cc1 | [6 empty] | 0.9871795
[*]COc1ccc(N2C(=O)c3ccc(C(c4ccc5c(c4)C(=O)N(c4ccc(OC([*])CCC)cc4)C5=O)(C(F)(F)F)C(F)(F)F)cc3C2=O)cc1 | [6 empty] | 0.9871795
[*]COc1ccc(N2C(=O)c3ccc(C(c4ccc5c(c4)C(=O)N(c4ccc(OC([*])CCCCCC)cc4)C5=O)(C(F)(F)F)C(F)(F)F)cc3C2=O)cc1 | [6 empty] | 0.9871795
[*]COc1ccc(OCC(=O)NCCCCCCNC([*])=O)cc1 | [6 empty] | 0.9871795
[*]COc1ccc(OCC(=O)OC([*])=O)cc1 | [6 empty] | 0.9871795
[*]COc1ccc(OCC([*])O)cc1 | [6 empty] | 0.9871795
[*]COc1ccc(OCC([*])OC(C)=O)cc1 | [6 empty] | 0.9871795
[*]COc1ccc(OCCCCCCCCCCCCOc2ccc(OCc3ccc([*])cc3)cc2)cc1 | [6 empty] | 0.9871795
[*]COc1ccc(S(=O)(=O)c2ccc(OCC([*])OC(C)=O)cc2)cc1 | [6 empty] | 0.9871795
[*]COc1ccc2ccccc2c1Sc1c(OCC(=O)Nc2ccc(Cc3ccc(NC([*])=O)cc3)cc2)ccc2ccccc12 | [6 empty] | 0.9871795
[*]COc1ccc2ccccc2c1Sc1c(OCC(=O)Nc2ccc(NC([*])=O)cc2)ccc2ccccc12 | [6 empty] | 0.9871795
[*]COc1ccc2ccccc2c1Sc1c(OCC(=O)Nc2ccc(Oc3ccc(NC([*])=O)cc3)cc2)ccc2ccccc12 | [6 empty] | 0.9871795
[*]COc1ccc2ccccc2c1Sc1c(OCC(=O)Nc2cccc(NC([*])=O)c2)ccc2ccccc12 | [6 empty] | 0.9871795
[*]COc1ccc2ccccc2c1Sc1c(OCC(=O)Nc2cccc3c(NC([*])=O)cccc23)ccc2ccccc12 | [6 empty] | 0.9871795
[*]COc1cccc(OCC([*])O)c1 | [6 empty] | 0.9871795
[*]CS(=O)(=O)CC([*])(C)C | [6 empty] | 0.9871795
[*]CSCC(=O)NCCCCCCNC([*])=O | [6 empty] | 0.9871795
[*]CSCC([*])(C)C | [6 empty] | 0.9871795
[*]CSCC([*])(C)CC | [6 empty] | 0.9871795
[*]CSCC([*])(CC)CC | [6 empty] | 0.9871795
[*]CSC[*] | [6 empty] | 0.9871795
[*]CSCc1ccc(Cc2ccc(CSCC(=O)OCCSCc3ccc(Cc4ccc(CSCCOC([*])=O)cc4)cc3)cc2)cc1 | [6 empty] | 0.9871795
[*]CSSC([*])c1ccccc1 | [6 empty] | 0.9871795
[*]CSSC[*] | [6 empty] | 0.9871795
[*]CSSCc1ccc([*])cc1 | [6 empty] | 0.9871795
[*]CSSCc1ccccc1[*] | [6 empty] | 0.9871795
[*]CSSSCc1ccc([*])cc1 | [6 empty] | 0.9871795
[*]CSSSSC[*] | [6 empty] | 0.9871795
[*]CSSSSCc1ccc([*])cc1 | [6 empty] | 0.9871795
[*]CSc1nnc(SCC(=O)N/N=C/c2ccc(OCCCCCCCCCCOc3ccc(/C=N/NC([*])=O)cc3)cc2)s1 | [6 empty] | 0.9871795
[*]C[*] | [6 empty] | 0.9871795
[*]C[Si](C)(C)[Si](C)(C)[Si](C)(C)[Si]([*])(C)C | [6 empty] | 0.9871795
[*]C[Si]([*])(C)C | [6 empty] | 0.9871795
[*]C[Si]([*])(C)CCCCCC | [6 empty] | 0.9871795
[*]C[Si]([*])(C)CCCN(CC)CC | [6 empty] | 0.9871795
[*]C[Si]([*])(C)CCCOCCOCCOC | [6 empty] | 0.9871795
[*]C[Si]([*])(C)CCCn1c2ccccc2c2ccccc21 | [6 empty] | 0.9871795
[*]C[Si]([*])(C)c1ccccc1 | [6 empty] | 0.9871795
[*]C[Si]([*])(CCC)CCC | [6 empty] | 0.9871795
[*]C[Si]([*])(CCCC)CCCC | [6 empty] | 0.9871795
[*]C[Si]([*])(CCCCC)CCCCC | [6 empty] | 0.9871795
[*]C[Si]([*])(CCCCCC)CCCCCC | [6 empty] | 0.9871795
[*]C[n+]1ccc(-c2cc[n+](Cc3ccc([*])cc3)cc2)cc1 | [6 empty] | 0.9871795
[*]C[n+]1ccc(-c2cc[n+](Cc3cccc([*])c3)cc2)cc1 | [6 empty] | 0.9871795
[*]C[n+]1ccc(-c2cc[n+](Cc3ccccc3[*])cc2)cc1 | [6 empty] | 0.9871795
[*]Cc1cc(C(C)(C)C)cc([*])c1O | [6 empty] | 0.9871795
[*]Cc1cc(C(C)C)c(N2C(=O)c3ccc(C(=O)c4ccc5c(c4)C(=O)N(c4c(C(C)C)cc([*])cc4C(C)C)C5=O)cc3C2=O)c(C(C)C)c1 | [6 empty] | 0.9871795
[*]Cc1cc(C(C)C)c(N2C(=O)c3ccc(C(c4ccc5c(c4)C(=O)N(c4c(C(C)C)cc([*])cc4C(C)C)C5=O)(C(F)(F)F)C(F)(F)F)cc3C2=O)c(C(C)C)c1 | [6 empty] | 0.9871795
[*]Cc1cc(C)c(N2C(=O)c3ccc(C(=O)Nc4cc(NC(=O)c5ccc6c(c5)C(=O)N(c5c(C)cc([*])cc5C)C6=O)ccc4/N=N/c4ccc([N+](=O)[O-])cc4)cc3C2=O)c(C)c1 | [6 empty] | 0.9871795
[*]Cc1cc(C)c(N2C(=O)c3ccc(C(=O)OCCN(CCOC(=O)c4ccc5c(c4)C(=O)N(c4c(C)cc([*])cc4C)C5=O)c4ccc(/N=N/c5ccc([N+](=O)[O-])cc5)cc4)cc3C2=O)c(C)c1 | [6 empty] | 0.9871795
[*]Cc1cc(C)c(N2C(=O)c3ccc(C(=O)OCCN(CCOC(=O)c4ccc5c(c4)C(=O)N(c4c(C)cc([*])cc4C)C5=O)c4ccc(/N=N/c5ccc([N+](=O)[O-])cc5C#N)cc4)cc3C2=O)c(C)c1 | [6 empty] | 0.9871795
[*]Cc1cc(C)c(N2C(=O)c3ccc(C(=O)OCCN(CCOC(=O)c4ccc5c(c4)C(=O)N(c4c(C)cc([*])cc4C)C5=O)c4ccc(/N=N/c5ccc([N+](=O)[O-])cc5[N+](=O)[O-])cc4)cc3C2=O)c(C)c1 | [6 empty] | 0.9871795
[*]Cc1cc(C)c(N2C(=O)c3ccc(C(=O)OCCN(CCOC(=O)c4ccc5c(c4)C(=O)N(c4c(C)cc([*])cc4C)C5=O)c4ccccc4)cc3C2=O)c(C)c1 | [6 empty] | 0.9871795
[*]Cc1cc(C)c(N2C(=O)c3ccc(C(=O)c4ccc5c(c4)C(=O)N(c4c(C)cc([*])cc4C)C5=O)cc3C2=O)c(C)c1 | [6 empty] | 0.9871795
[*]Cc1cc(C)c(N2C(=O)c3ccc(C(c4ccc5c(c4)C(=O)N(c4c(C)cc([*])cc4C)C5=O)(C(F)(F)F)C(F)(F)F)cc3C2=O)c(C)c1 | [6 empty] | 0.9871795
[*]Cc1cc(C)c(N2C(=O)c3ccc(Oc4cc5ccccc5cc4Oc4ccc5c(c4)C(=O)N(c4c(C)cc([*])cc4C)C5=O)cc3C2=O)c(C)c1 | [6 empty] | 0.9871795
[*]Cc1cc(C)c(N2C(=O)c3ccc(Oc4ccc(C(C)(C)c5ccc(Oc6ccc7c(c6)C(=O)N(c6c(C)cc([*])cc6C)C7=O)cc5)cc4)cc3C2=O)c(C)c1 | [6 empty] | 0.9871795
[*]Cc1cc(C)c(N2C(=O)c3ccc(Oc4ccc5ccc(Oc6ccc7c(c6)C(=O)N(c6c(C)cc([*])cc6C)C7=O)cc5c4)cc3C2=O)c(C)c1 | [6 empty] | 0.9871795
[*]Cc1cc(C)c(N2C(=O)c3ccc(Oc4cccc5c(Oc6ccc7c(c6)C(=O)N(c6c(C)cc([*])cc6C)C7=O)cccc45)cc3C2=O)c(C)c1 | [6 empty] | 0.9871795
[*]Cc1cc(C)c(N2C(=O)c3cccc(Oc4ccc(C(C)(C)c5ccc(Oc6cccc7c6C(=O)N(c6c(C)cc([*])cc6C)C7=O)cc5)cc4)c3C2=O)c(C)c1 | [6 empty] | 0.9871795
[*]Cc1cc(C)c(NC(=O)c2ccc3c(c2)C(=O)N(c2ccc(/N=N/c4ccc(F)cc4)c(N4C(=O)c5ccc(C(=O)Nc6c(C)cc([*])cc6C)cc5C4=O)c2)C3=O)c(C)c1 | [6 empty] | 0.9871795
[*]Cc1cc(C)c(NC(=O)c2ccc3c(c2)C(=O)N(c2ccc(/N=N/c4ccc(OC(F)(F)F)cc4)c(N4C(=O)c5ccc(C(=O)Nc6c(C)cc([*])cc6C)cc5C4=O)c2)C3=O)c(C)c1 | [6 empty] | 0.9871795
[*]Cc1cc(C)c(NC(=O)c2ccc3c(c2)C(=O)N(c2ccc(/N=N/c4ccc([N+](=O)[O-])cc4)c(N4C(=O)c5ccc(C(=O)Nc6c(C)cc([*])cc6C)cc5C4=O)c2)C3=O)c(C)c1 | [6 empty] | 0.9871795
[*]Cc1cc(C)c(Oc2ccc(-n3c(=O)c4cc5c(=O)n(-c6ccc(Oc7c(C)cc([*])cc7C)cc6)c(=O)c5cc4c3=O)cc2)c(C)c1 | [6 empty] | 0.9871795
[*]Cc1cc(C)c(Oc2ccc(N3C(=O)c4ccc(-c5ccc6c(c5)C(=O)N(c5ccc(Oc7c(C)cc([*])cc7C)cc5)C6=O)cc4C3=O)cc2)c(C)c1 | [6 empty] | 0.9871795
[*]Cc1cc(C)c(Oc2ccc(N3C(=O)c4ccc(C(=O)c5ccc6c(c5)C(=O)N(c5ccc(Oc7c(C)cc([*])cc7C)cc5)C6=O)cc4C3=O)cc2)c(C)c1 | [6 empty] | 0.9871795
[*]Cc1cc(C)c(Oc2ccc(N3C(=O)c4ccc(C(c5ccc6c(c5)C(=O)N(c5ccc(Oc7c(C)cc([*])cc7C)cc5)C6=O)(C(F)(F)F)C(F)(F)F)cc4C3=O)cc2)c(C)c1 | [6 empty] | 0.9871795
[*]Cc1cc(C)c(Oc2ccc(S(=O)(=O)c3ccc(Oc4c(C)cc([*])cc4C)cc3)cc2)c(C)c1 | [6 empty] | 0.9871795
[*]Cc1cc(C)c(Oc2ccc3c(c2)C(=O)N(c2c(C)cc(-c4cc(C)c(N5C(=O)c6ccc(Oc7c(C)cc([*])cc7C)cc6C5=O)c(C)c4)cc2C)C3=O)c(C)c1 | [6 empty] | 0.9871795
[*]Cc1cc(C)c(Oc2ccc3c(c2)C(=O)N(c2c(C)cc(Cc4cc(C)c(N5C(=O)c6ccc(Oc7c(C)cc([*])cc7C)cc6C5=O)c(C)c4)cc2C)C3=O)c(C)c1 | [6 empty] | 0.9871795
[*]Cc1cc(C)c(Oc2ccc3c(c2)C(=O)N(c2ccc(Oc4ccc(-c5ccc(Oc6ccc(N7C(=O)c8ccc(Oc9c(C)cc([*])cc9C)cc8C7=O)cc6)cc5)cc4)cc2)C3=O)c(C)c1 | [6 empty] | 0.9871795
[*]Cc1cc(C)c(Oc2ccc3c(c2)C(=O)N(c2ccc(Oc4ccc(N5C(=O)c6ccc(Oc7c(C)cc([*])cc7C)cc6C5=O)cc4)cc2)C3=O)c(C)c1 | [6 empty] | 0.9871795
[*]Cc1cc(C)c(Oc2ccc3c(c2)C(=O)N(c2cccc(N4C(=O)c5ccc(Oc6c(C)cc([*])cc6C)cc5C4=O)c2)C3=O)c(C)c1 | [6 empty] | 0.9871795
[*]Cc1cc(C)c(Oc2cccc3c2C(=O)N(c2c(C)cc(-c4cc(C)c(N5C(=O)c6cccc(Oc7c(C)cc([*])cc7C)c6C5=O)c(C)c4)cc2C)C3=O)c(C)c1 | [6 empty] | 0.9871795
[*]Cc1cc(C)c(Oc2cccc3c2C(=O)N(c2c(C)cc(C)c(N4C(=O)c5cccc(Oc6c(C)cc([*])cc6C)c5C4=O)c2C)C3=O)c(C)c1 | [6 empty] | 0.9871795
[*]Cc1cc(C)c(Oc2cccc3c2C(=O)N(c2c(C)cc(Cc4cc(C)c(N5C(=O)c6cccc(Oc7c(C)cc([*])cc7C)c6C5=O)c(C)c4)cc2C)C3=O)c(C)c1 | [6 empty] | 0.9871795
[*]Cc1cc(C)c(Oc2cccc3c2C(=O)N(c2ccc(Oc4ccc(-c5ccc(Oc6ccc(N7C(=O)c8cccc(Oc9c(C)cc([*])cc9C)c8C7=O)cc6)cc5)cc4)cc2)C3=O)c(C)c1 | [6 empty] | 0.9871795
[*]Cc1cc(C)c(Oc2cccc3c2C(=O)N(c2ccc(Oc4ccc(N5C(=O)c6cccc(Oc7c(C)cc([*])cc7C)c6C5=O)cc4)cc2)C3=O)c(C)c1 | [6 empty] | 0.9871795
[*]Cc1cc(C)c(Oc2cccc3c2C(=O)N(c2cccc(N4C(=O)c5cccc(Oc6c(C)cc([*])cc6C)c5C4=O)c2)C3=O)c(C)c1 | [6 empty] | 0.9871795
[*]Cc1cc(C23CC4CC(CC(C4)C2)C3)cc(CN([*])C)c1O | [6 empty] | 0.9871795
[*]Cc1cc(CC)c(N2C(=O)c3ccc(C(=O)c4ccc5c(c4)C(=O)N(c4c(CC)cc([*])cc4CC)C5=O)cc3C2=O)c(CC)c1 | [6 empty] | 0.9871795
[*]Cc1cc(CC)c(N2C(=O)c3ccc(C(c4ccc5c(c4)C(=O)N(c4c(CC)cc([*])cc4CC)C5=O)(C(F)(F)F)C(F)(F)F)cc3C2=O)c(CC)c1 | [6 empty] | 0.9871795
[*]Cc1cc(CC)c(NC(=O)c2ccc3c(c2)C(=O)N(c2ccc(/N=N/c4ccc(C)cc4)c(N4C(=O)c5ccc(C(=O)Nc6c(CC)cc([*])cc6CC)cc5C4=O)c2)C3=O)c(CC)c1 | [6 empty] | 0.9871795
[*]Cc1cc2cc(C(=O)Nc3ccc(-c4ccc(NC(=O)c5cc6cc([*])c(OC(=O)COc7ccc8ccc(=O)oc8c7)cc6oc5=O)cc4)cc3)c(=O)oc2cc1OC(=O)COc1ccc2ccc(=O)oc2c1 | [6 empty] | 0.9871795
[*]Cc1cc2cc(C(=O)Nc3ccc(C(c4ccc(NC(=O)c5cc6cc([*])c(OC(=O)COc7ccc8ccc(=O)oc8c7)cc6oc5=O)cc4)(C(F)(F)F)C(F)(F)F)cc3)c(=O)oc2cc1OC(=O)COc1ccc2ccc(=O)oc2c1 | [6 empty] | 0.9871795
[*]Cc1cc2cc(C(=O)Nc3ccc(Cc4ccc(NC(=O)c5cc6cc([*])c(OC(=O)COc7ccc8ccc(=O)oc8c7)cc6oc5=O)cc4)cc3)c(=O)oc2cc1OC(=O)COc1ccc2ccc(=O)oc2c1 | [6 empty] | 0.9871795
[*]Cc1cc2cc(C(=O)Nc3ccc(NC(=O)c4cc5cc([*])c(OC(=O)COc6ccc7ccc(=O)oc7c6)cc5oc4=O)cc3)c(=O)oc2cc1OC(=O)COc1ccc2ccc(=O)oc2c1 | [6 empty] | 0.9871795
[*]Cc1cc2cc(C(=O)Nc3ccc(Oc4ccc(NC(=O)c5cc6cc([*])c(OC(=O)COc7ccc8ccc(=O)oc8c7)cc6oc5=O)cc4)cc3)c(=O)oc2cc1OC(=O)COc1ccc2ccc(=O)oc2c1 | [6 empty] | 0.9871795
[*]Cc1cc2cc(C(=O)Nc3ccc(S(=O)(=O)c4ccc(NC(=O)c5cc6cc([*])c(OC(=O)COc7ccc8ccc(=O)oc8c7)cc6oc5=O)cc4)cc3)c(=O)oc2cc1OC(=O)COc1ccc2ccc(=O)oc2c1 | [6 empty] | 0.9871795
[*]Cc1cc2cc(C(=O)Nc3cccc(NC(=O)c4cc5cc([*])c(OC(=O)COc6ccc7ccc(=O)oc7c6)cc5oc4=O)c3)c(=O)oc2cc1OC(=O)COc1ccc2ccc(=O)oc2c1 | [6 empty] | 0.9871795
[*]Cc1ccc(-c2ccc(OCCCCCCCCCCCCOc3ccc(C([*])C)cc3)cc2)cc1 | [6 empty] | 0.9871795
[*]Cc1ccc(-c2sc(-c3ccc(CC(=O)Nc4ccc(-c5ccc(NC([*])=O)cc5)cc4)cc3)c(-c3ccccc3)c2-c2ccccc2)cc1 | [6 empty] | 0.9871795
[*]Cc1ccc(-c2sc(-c3ccc(CC(=O)Nc4ccc(-c5sc(-c6ccc(NC([*])=O)cc6)c(-c6ccccc6)c5-c5ccccc5)cc4)cc3)c(-c3ccccc3)c2-c2ccccc2)cc1 | [6 empty] | 0.9871795
[*]Cc1ccc(-c2sc(-c3ccc(CC(=O)Nc4ccc(Cc5ccc(NC([*])=O)cc5)cc4)cc3)c(-c3ccccc3)c2-c2ccccc2)cc1 | [6 empty] | 0.9871795
[*]Cc1ccc(-c2sc(-c3ccc(CC(=O)Nc4ccc(NC([*])=O)cc4)cc3)c(-c3ccccc3)c2-c2ccccc2)cc1 | [6 empty] | 0.9871795
[*]Cc1ccc(-c2sc(-c3ccc(CC(=O)Nc4ccc(Oc5ccc(NC([*])=O)cc5)cc4)cc3)c(-c3ccccc3)c2-c2ccccc2)cc1 | [6 empty] | 0.9871795
[*]Cc1ccc(-c2sc(-c3ccc(CC(=O)Nc4ccc(S(=O)(=O)c5ccc(NC([*])=O)cc5)cc4)cc3)c(-c3ccccc3)c2-c2ccccc2)cc1 | [6 empty] | 0.9871795
[*]Cc1ccc(-c2sc(-c3ccc(CC(=O)Nc4cccc(NC([*])=O)c4)cc3)c(-c3ccccc3)c2-c2ccccc2)cc1 | [6 empty] | 0.9871795
[*]Cc1ccc(-c2sc(-c3ccc(CC(=O)Nc4cccc5c(NC([*])=O)cccc45)cc3)c(-c3ccccc3)c2-c2ccccc2)cc1 | [6 empty] | 0.9871795
[*]Cc1ccc(-n2c(=O)c3cc4c(=O)n(-c5ccc([*])cc5C(C)(C)C)c(=O)c4cc3c2=O)c(C(C)(C)C)c1 | [6 empty] | 0.9871795
[*]Cc1ccc(-n2c(=O)c3cc4c(=O)n(-c5ccc([*])cc5C)c(=O)c4cc3c2=O)c(C)c1 | [6 empty] | 0.9871795
[*]Cc1ccc(-n2c(=O)c3ccc4c(=O)n(-c5ccc([*])cc5C)c(=O)c4c3c2=O)c(C)c1 | [6 empty] | 0.9871795
[*]Cc1ccc(C(=O)NCCCCCCNC([*])=O)cc1 | [6 empty] | 0.9871795
[*]Cc1ccc(C(=O)NCCCCCNC([*])=O)cc1 | [6 empty] | 0.9871795
[*]Cc1ccc(C(=O)NCCCCNC([*])=O)cc1 | [6 empty] | 0.9871795
[*]Cc1ccc(C(=O)NCCCNC([*])=O)cc1 | [6 empty] | 0.9871795
[*]Cc1ccc(C(=O)OCCOC([*])=O)cc1 | [6 empty] | 0.9871795
[*]Cc1ccc(C(=O)OCc2ccc(COC([*])=O)cc2)cc1 | [6 empty] | 0.9871795
[*]Cc1ccc(C)c(N2C(=O)c3cccc(Sc4cccc5c4C(=O)N(c4ccc([*])cc4C)C5=O)c3C2=O)c1 | [6 empty] | 0.9871795
[*]Cc1ccc(CC(=O)NCCCCCCCCCCCCCCCCCCNC([*])=O)cc1 | [6 empty] | 0.9871795
[*]Cc1ccc(CC(=O)NCCCCCCCCNC([*])=O)cc1 | [6 empty] | 0.9871795
[*]Cc1ccc(CC(=O)NCCCCCCNC([*])=O)cc1 | [6 empty] | 0.9871795
[*]Cc1ccc(CC(=O)OC([*])=O)cc1 | [6 empty] | 0.9871795
[*]Cc1ccc(N2C(=O)C3CCC4C(=O)N(c5ccc([*])cc5C)C(=O)C4C3C2=O)c(C)c1 | [6 empty] | 0.9871795
[*]Cc1ccc(N2C(=O)c3ccc(-c4ccc5c(c4)C(=O)N(c4ccc([*])cc4C(C)(C)C)C5=O)cc3C2=O)c(C(C)(C)C)c1 | [6 empty] | 0.9871795
[*]Cc1ccc(N2C(=O)c3ccc(C(=O)c4ccc5c(c4)C(=O)N(c4ccc([*])cc4C(C)(C)C)C5=O)cc3C2=O)c(C(C)(C)C)c1 | [6 empty] | 0.9871795
[*]Cc1ccc(N2C(=O)c3ccc(C(=O)c4ccc5c(c4)C(=O)N(c4ccc([*])cc4C)C5=O)cc3C2=O)c(C)c1 | [6 empty] | 0.9871795
[*]Cc1ccc(N2C(=O)c3ccc(C(c4ccc5c(c4)C(=O)N(c4ccc([*])cc4C(C)(C)C)C5=O)(C(F)(F)F)C(F)(F)F)cc3C2=O)c(C(C)(C)C)c1 | [6 empty] | 0.9871795
[*]Cc1ccc(N2C(=O)c3ccc(Oc4ccc(Oc5ccc6c(c5)C(=O)N(c5ccc([*])cc5OC)C6=O)cc4)cc3C2=O)c(OC)c1 | [6 empty] | 0.9871795
[*]Cc1ccc(N2C(=O)c3ccc(Oc4ccc5c(c4)C(=O)N(c4ccc([*])cc4C(C)(C)C)C5=O)cc3C2=O)c(C(C)(C)C)c1 | [6 empty] | 0.9871795
[*]Cc1ccc(N2C(=O)c3ccc(S(=O)(=O)c4ccc5c(c4)C(=O)N(c4ccc([*])cc4C(C)(C)C)C5=O)cc3C2=O)c(C(C)(C)C)c1 | [6 empty] | 0.9871795
[*]Cc1ccc(N2C(=O)c3ccc(Sc4ccc5c(c4)C(=O)N(c4ccc([*])cc4C(C)(C)C)C5=O)cc3C2=O)c(C(C)(C)C)c1 | [6 empty] | 0.9871795
[*]Cc1ccc(N2C(=O)c3cccc(-c4cccc5c4C(=O)N(c4ccc([*])cc4C)C5=O)c3C2=O)c(C)c1 | [6 empty] | 0.9871795
[*]Cc1ccc(N2C(=O)c3cccc(Sc4ccc5c(c4)C(=O)N(c4cc([*])ccc4C)C5=O)c3C2=O)c(C)c1 | [6 empty] | 0.9871795
[*]Cc1ccc(N2C(=O)c3cccc4c(N5CCC(CCCC6CCN(c7ccc8c9c(cccc79)C(=O)N(c7ccc([*])cc7C(C)(C)C)C8=O)CC6)CC5)ccc(c34)C2=O)c(C(C)(C)C)c1 | [6 empty] | 0.9871795
[*]Cc1ccc(NC(=O)CCC(=O)NC([*])(C)C)cc1 | [6 empty] | 0.9871795
[*]Cc1ccc(NC(=O)CCCCC(=O)NC([*])(C)C)cc1 | [6 empty] | 0.9871795
[*]Cc1ccc(NC(=O)CCCCCCCCC(=O)NC([*])(C)C)cc1 | [6 empty] | 0.9871795
[*]Cc1ccc(NC(=O)c2ccc(C(=O)NC([*])(C)C)cc2)cc1 | [6 empty] | 0.9871795
[*]Cc1ccc(OC(=O)CC(C)CCC(=O)Oc2ccc(CCC(=O)NC([*])C(=O)OC)cc2)cc1 | [6 empty] | 0.9871795
[*]Cc1ccc(OC(=O)CCC(=O)Oc2ccc(CC(=O)NC([*])C(=O)OCC)cc2)cc1 | [6 empty] | 0.9871795
[*]Cc1ccc(OC(=O)CCC(=O)Oc2ccc(CC(=O)NC([*])C(=O)OCCCCCC)cc2)cc1 | [6 empty] | 0.9871795
[*]Cc1ccc(OC(=O)CCC(=O)Oc2ccc(CC(=O)NC([*])C(=O)OCCCCCCCC)cc2)cc1 | [6 empty] | 0.9871795
[*]Cc1ccc(OC(=O)CCC(=O)Oc2ccc(CCC(=O)NC([*])C(=O)OC(C)C)cc2)cc1 | [6 empty] | 0.9871795
[*]Cc1ccc(OC(=O)CCC(=O)Oc2ccc(CCC(=O)NC([*])C(=O)OC(C)CC)cc2)cc1 | [6 empty] | 0.9871795
[*]Cc1ccc(OC(=O)CCC(=O)Oc2ccc(CCC(=O)NC([*])C(=O)OC)cc2)cc1 | [6 empty] | 0.9871795
[*]Cc1ccc(OC(=O)CCC(=O)Oc2ccc(CCC(=O)NC([*])C(=O)OCC(C)C)cc2)cc1 | [6 empty] | 0.9871795
[*]Cc1ccc(OC(=O)CCC(=O)Oc2ccc(CCC(=O)NC([*])C(=O)OCC)cc2)cc1 | [6 empty] | 0.9871795
[*]Cc1ccc(OC(=O)CCC(=O)Oc2ccc(CCC(=O)NC([*])C(=O)OCCCC)cc2)cc1 | [6 empty] | 0.9871795
[*]Cc1ccc(OC(=O)CCC(=O)Oc2ccc(CCC(=O)NC([*])C(=O)OCCCCCC)cc2)cc1 | [6 empty] | 0.9871795
[*]Cc1ccc(OC(=O)CCC(=O)Oc2ccc(CCC(=O)NC([*])C(=O)OCCCCCCCC)cc2)cc1 | [6 empty] | 0.9871795
[*]Cc1ccc(OC(=O)CCC(=O)Oc2ccc(CCC(=O)NC([*])C(=O)OCCCCCCCCCCCC)cc2)cc1 | [6 empty] | 0.9871795
[*]Cc1ccc(OC(=O)CCC(=O)Oc2ccc(CCC(=O)NC([*])C(=O)OCCOCCOCC)cc2)cc1 | [6 empty] | 0.9871795
[*]Cc1ccc(OC(=O)CCC(C)CC(=O)Oc2ccc(CC(=O)NC([*])C(=O)OCC)cc2)cc1 | [6 empty] | 0.9871795
[*]Cc1ccc(OC(=O)CCC(C)CC(=O)Oc2ccc(CC(=O)NC([*])C(=O)OCCCCCC)cc2)cc1 | [6 empty] | 0.9871795
[*]Cc1ccc(OC(=O)CCC(C)CC(=O)Oc2ccc(CC(=O)NC([*])C(=O)OCCCCCCCC)cc2)cc1 | [6 empty] | 0.9871795
[*]Cc1ccc(OC(=O)CCC(C)CC(=O)Oc2ccc(CCC(=O)NC([*])C(=O)OC(C)CC)cc2)cc1 | [6 empty] | 0.9871795
[*]Cc1ccc(OC(=O)CCC(C)CC(=O)Oc2ccc(CCC(=O)NC([*])C(=O)OCCCC)cc2)cc1 | [6 empty] | 0.9871795
[*]Cc1ccc(OC(=O)CCCC(=O)Oc2ccc(CC(=O)NC([*])C(=O)OCC)cc2)cc1 | [6 empty] | 0.9871795
[*]Cc1ccc(OC(=O)CCCC(=O)Oc2ccc(CC(=O)NC([*])C(=O)OCCCCCC)cc2)cc1 | [6 empty] | 0.9871795
[*]Cc1ccc(OC(=O)CCCC(=O)Oc2ccc(CC(=O)NC([*])C(=O)OCCCCCCCC)cc2)cc1 | [6 empty] | 0.9871795
[*]Cc1ccc(OC(=O)CCCC(=O)Oc2ccc(CCC(=O)NC([*])C(=O)OC(C)C)cc2)cc1 | [6 empty] | 0.9871795
[*]Cc1ccc(OC(=O)CCCC(=O)Oc2ccc(CCC(=O)NC([*])C(=O)OC(C)CC)cc2)cc1 | [6 empty] | 0.9871795
[*]Cc1ccc(OC(=O)CCCC(=O)Oc2ccc(CCC(=O)NC([*])C(=O)OC)cc2)cc1 | [6 empty] | 0.9871795
[*]Cc1ccc(OC(=O)CCCC(=O)Oc2ccc(CCC(=O)NC([*])C(=O)OCC(C)C)cc2)cc1 | [6 empty] | 0.9871795
[*]Cc1ccc(OC(=O)CCCC(=O)Oc2ccc(CCC(=O)NC([*])C(=O)OCC)cc2)cc1 | [6 empty] | 0.9871795
[*]Cc1ccc(OC(=O)CCCC(=O)Oc2ccc(CCC(=O)NC([*])C(=O)OCCCC)cc2)cc1 | [6 empty] | 0.9871795
[*]Cc1ccc(OC(=O)CCCC(=O)Oc2ccc(CCC(=O)NC([*])C(=O)OCCCCCC)cc2)cc1 | [6 empty] | 0.9871795
[*]Cc1ccc(OC(=O)CCCC(=O)Oc2ccc(CCC(=O)NC([*])C(=O)OCCCCCCCC)cc2)cc1 | [6 empty] | 0.9871795
[*]Cc1ccc(OC(=O)CCCC(=O)Oc2ccc(CCC(=O)NC([*])C(=O)OCCCCCCCCCCCC)cc2)cc1 | [6 empty] | 0.9871795
[*]Cc1ccc(OC(=O)CCCC(=O)Oc2ccc(CCC(=O)NC([*])C(=O)OCCOCCOCC)cc2)cc1 | [6 empty] | 0.9871795
[*]Cc1ccc(OC(=O)CCCCC(=O)Oc2ccc(CC(=O)NC([*])C(=O)OCC)cc2)cc1 | [6 empty] | 0.9871795
[*]Cc1ccc(OC(=O)CCCCC(=O)Oc2ccc(CC(=O)NC([*])C(=O)OCCCCCC)cc2)cc1 | [6 empty] | 0.9871795
[*]Cc1ccc(OC(=O)CCCCC(=O)Oc2ccc(CC(=O)NC([*])C(=O)OCCCCCCCC)cc2)cc1 | [6 empty] | 0.9871795
[*]Cc1ccc(OC(=O)CCCCC(=O)Oc2ccc(CCC(=O)NC([*])C(=O)OC(C)C)cc2)cc1 | [6 empty] | 0.9871795
[*]Cc1ccc(OC(=O)CCCCC(=O)Oc2ccc(CCC(=O)NC([*])C(=O)OC(C)CC)cc2)cc1 | [6 empty] | 0.9871795
[*]Cc1ccc(OC(=O)CCCCC(=O)Oc2ccc(CCC(=O)NC([*])C(=O)OC)cc2)cc1 | [6 empty] | 0.9871795
[*]Cc1ccc(OC(=O)CCCCC(=O)Oc2ccc(CCC(=O)NC([*])C(=O)OCC(C)C)cc2)cc1 | [6 empty] | 0.9871795
[*]Cc1ccc(OC(=O)CCCCC(=O)Oc2ccc(CCC(=O)NC([*])C(=O)OCC)cc2)cc1 | [6 empty] | 0.9871795
[*]Cc1ccc(OC(=O)CCCCC(=O)Oc2ccc(CCC(=O)NC([*])C(=O)OCCCC)cc2)cc1 | [6 empty] | 0.9871795
[*]Cc1ccc(OC(=O)CCCCC(=O)Oc2ccc(CCC(=O)NC([*])C(=O)OCCCCCC)cc2)cc1 | [6 empty] | 0.9871795
[*]Cc1ccc(OC(=O)CCCCC(=O)Oc2ccc(CCC(=O)NC([*])C(=O)OCCCCCCCC)cc2)cc1 | [6 empty] | 0.9871795
[*]Cc1ccc(OC(=O)CCCCC(=O)Oc2ccc(CCC(=O)NC([*])C(=O)OCCCCCCCCCCCC)cc2)cc1 | [6 empty] | 0.9871795
[*]Cc1ccc(OC(=O)CCCCC(=O)Oc2ccc(CCC(=O)NC([*])C(=O)OCCOCCOCC)cc2)cc1 | [6 empty] | 0.9871795
[*]Cc1ccc(OC(=O)CCCCCCC(=O)Oc2ccc(CC(=O)NC([*])C(=O)OCC)cc2)cc1 | [6 empty] | 0.9871795
[*]Cc1ccc(OC(=O)CCCCCCC(=O)Oc2ccc(CC(=O)NC([*])C(=O)OCCCCCC)cc2)cc1 | [6 empty] | 0.9871795
[*]Cc1ccc(OC(=O)CCCCCCC(=O)Oc2ccc(CC(=O)NC([*])C(=O)OCCCCCCCC)cc2)cc1 | [6 empty] | 0.9871795
[*]Cc1ccc(OC(=O)CCCCCCC(=O)Oc2ccc(CCC(=O)NC([*])C(=O)OC(C)C)cc2)cc1 | [6 empty] | 0.9871795
[*]Cc1ccc(OC(=O)CCCCCCC(=O)Oc2ccc(CCC(=O)NC([*])C(=O)OC(C)CC)cc2)cc1 | [6 empty] | 0.9871795
[*]Cc1ccc(OC(=O)CCCCCCC(=O)Oc2ccc(CCC(=O)NC([*])C(=O)OC)cc2)cc1 | [6 empty] | 0.9871795
[*]Cc1ccc(OC(=O)CCCCCCC(=O)Oc2ccc(CCC(=O)NC([*])C(=O)OCC(C)C)cc2)cc1 | [6 empty] | 0.9871795
[*]Cc1ccc(OC(=O)CCCCCCC(=O)Oc2ccc(CCC(=O)NC([*])C(=O)OCC)cc2)cc1 | [6 empty] | 0.9871795
[*]Cc1ccc(OC(=O)CCCCCCC(=O)Oc2ccc(CCC(=O)NC([*])C(=O)OCCCC)cc2)cc1 | [6 empty] | 0.9871795
[*]Cc1ccc(OC(=O)CCCCCCC(=O)Oc2ccc(CCC(=O)NC([*])C(=O)OCCCCCC)cc2)cc1 | [6 empty] | 0.9871795
[*]Cc1ccc(OC(=O)CCCCCCC(=O)Oc2ccc(CCC(=O)NC([*])C(=O)OCCCCCCCC)cc2)cc1 | [6 empty] | 0.9871795
[*]Cc1ccc(OC(=O)CCCCCCC(=O)Oc2ccc(CCC(=O)NC([*])C(=O)OCCCCCCCCCCCC)cc2)cc1 | [6 empty] | 0.9871795
[*]Cc1ccc(OC(=O)CCCCCCC(=O)Oc2ccc(CCC(=O)NC([*])C(=O)OCCOCCOCC)cc2)cc1 | [6 empty] | 0.9871795
[*]Cc1ccc(OC(=O)CCCCCCCCC(=O)Oc2ccc(CC(=O)NC([*])C(=O)OCC)cc2)cc1 | [6 empty] | 0.9871795
[*]Cc1ccc(OC(=O)CCCCCCCCC(=O)Oc2ccc(CC(=O)NC([*])C(=O)OCCCCCC)cc2)cc1 | [6 empty] | 0.9871795
[*]Cc1ccc(OC(=O)CCCCCCCCC(=O)Oc2ccc(CC(=O)NC([*])C(=O)OCCCCCCCC)cc2)cc1 | [6 empty] | 0.9871795
[*]Cc1ccc(OC(=O)CCCCCCCCC(=O)Oc2ccc(CCC(=O)NC([*])C(=O)OC(C)C)cc2)cc1 | [6 empty] | 0.9871795
[*]Cc1ccc(OC(=O)CCCCCCCCC(=O)Oc2ccc(CCC(=O)NC([*])C(=O)OC(C)CC)cc2)cc1 | [6 empty] | 0.9871795
[*]Cc1ccc(OC(=O)CCCCCCCCC(=O)Oc2ccc(CCC(=O)NC([*])C(=O)OC)cc2)cc1 | [6 empty] | 0.9871795
[*]Cc1ccc(OC(=O)CCCCCCCCC(=O)Oc2ccc(CCC(=O)NC([*])C(=O)OCC(C)C)cc2)cc1 | [6 empty] | 0.9871795
[*]Cc1ccc(OC(=O)CCCCCCCCC(=O)Oc2ccc(CCC(=O)NC([*])C(=O)OCC)cc2)cc1 | [6 empty] | 0.9871795
[*]Cc1ccc(OC(=O)CCCCCCCCC(=O)Oc2ccc(CCC(=O)NC([*])C(=O)OCCCC)cc2)cc1 | [6 empty] | 0.9871795
[*]Cc1ccc(OC(=O)CCCCCCCCC(=O)Oc2ccc(CCC(=O)NC([*])C(=O)OCCCCCC)cc2)cc1 | [6 empty] | 0.9871795
[*]Cc1ccc(OC(=O)CCCCCCCCC(=O)Oc2ccc(CCC(=O)NC([*])C(=O)OCCCCCCCC)cc2)cc1 | [6 empty] | 0.9871795
[*]Cc1ccc(OC(=O)CCCCCCCCC(=O)Oc2ccc(CCC(=O)NC([*])C(=O)OCCCCCCCCCCCC)cc2)cc1 | [6 empty] | 0.9871795
[*]Cc1ccc(OC(=O)CCCCCCCCC(=O)Oc2ccc(CCC(=O)NC([*])C(=O)OCCOCCOCC)cc2)cc1 | [6 empty] | 0.9871795
[*]Cc1ccc(OC(=O)COCC(=O)Oc2ccc(CC(=O)NC([*])C(=O)OCC)cc2)cc1 | [6 empty] | 0.9871795
[*]Cc1ccc(OC(=O)COCC(=O)Oc2ccc(CC(=O)NC([*])C(=O)OCCCCCC)cc2)cc1 | [6 empty] | 0.9871795
[*]Cc1ccc(OC(=O)COCC(=O)Oc2ccc(CC(=O)NC([*])C(=O)OCCCCCCCC)cc2)cc1 | [6 empty] | 0.9871795
[*]Cc1ccc(OC(=O)COCC(=O)Oc2ccc(CCC(=O)NC([*])C(=O)OC(C)C)cc2)cc1 | [6 empty] | 0.9871795
[*]Cc1ccc(OC(=O)COCC(=O)Oc2ccc(CCC(=O)NC([*])C(=O)OC(C)CC)cc2)cc1 | [6 empty] | 0.9871795
[*]Cc1ccc(OC(=O)COCC(=O)Oc2ccc(CCC(=O)NC([*])C(=O)OC)cc2)cc1 | [6 empty] | 0.9871795
[*]Cc1ccc(OC(=O)COCC(=O)Oc2ccc(CCC(=O)NC([*])C(=O)OCC(C)C)cc2)cc1 | [6 empty] | 0.9871795
[*]Cc1ccc(OC(=O)COCC(=O)Oc2ccc(CCC(=O)NC([*])C(=O)OCC)cc2)cc1 | [6 empty] | 0.9871795
[*]Cc1ccc(OC(=O)COCC(=O)Oc2ccc(CCC(=O)NC([*])C(=O)OCCCC)cc2)cc1 | [6 empty] | 0.9871795
[*]Cc1ccc(OC(=O)COCC(=O)Oc2ccc(CCC(=O)NC([*])C(=O)OCCCCCC)cc2)cc1 | [6 empty] | 0.9871795
[*]Cc1ccc(OC(=O)COCC(=O)Oc2ccc(CCC(=O)NC([*])C(=O)OCCCCCCCC)cc2)cc1 | [6 empty] | 0.9871795
[*]Cc1ccc(OC(=O)COCC(=O)Oc2ccc(CCC(=O)NC([*])C(=O)OCCCCCCCCCCCC)cc2)cc1 | [6 empty] | 0.9871795
[*]Cc1ccc(OC(=O)COCC(=O)Oc2ccc(CCC(=O)NC([*])C(=O)OCCOCCOCC)cc2)cc1 | [6 empty] | 0.9871795
[*]Cc1ccc(OC(=O)COCCOCC(=O)Oc2ccc(CC(=O)NC([*])C(=O)OCC)cc2)cc1 | [6 empty] | 0.9871795
[*]Cc1ccc(OC(=O)COCCOCC(=O)Oc2ccc(CC(=O)NC([*])C(=O)OCCCCCC)cc2)cc1 | [6 empty] | 0.9871795
[*]Cc1ccc(OC(=O)COCCOCC(=O)Oc2ccc(CC(=O)NC([*])C(=O)OCCCCCCCC)cc2)cc1 | [6 empty] | 0.9871795
[*]Cc1ccc(OC(=O)COCCOCC(=O)Oc2ccc(CCC(=O)NC([*])C(=O)OC(C)C)cc2)cc1 | [6 empty] | 0.9871795
[*]Cc1ccc(OC(=O)COCCOCC(=O)Oc2ccc(CCC(=O)NC([*])C(=O)OC(C)CC)cc2)cc1 | [6 empty] | 0.9871795
[*]Cc1ccc(OC(=O)COCCOCC(=O)Oc2ccc(CCC(=O)NC([*])C(=O)OC)cc2)cc1 | [6 empty] | 0.9871795
[*]Cc1ccc(OC(=O)COCCOCC(=O)Oc2ccc(CCC(=O)NC([*])C(=O)OCC(C)C)cc2)cc1 | [6 empty] | 0.9871795
[*]Cc1ccc(OC(=O)COCCOCC(=O)Oc2ccc(CCC(=O)NC([*])C(=O)OCC)cc2)cc1 | [6 empty] | 0.9871795
[*]Cc1ccc(OC(=O)COCCOCC(=O)Oc2ccc(CCC(=O)NC([*])C(=O)OCCCC)cc2)cc1 | [6 empty] | 0.9871795
[*]Cc1ccc(OC(=O)COCCOCC(=O)Oc2ccc(CCC(=O)NC([*])C(=O)OCCCCCC)cc2)cc1 | [6 empty] | 0.9871795
[*]Cc1ccc(OC(=O)COCCOCC(=O)Oc2ccc(CCC(=O)NC([*])C(=O)OCCCCCCCC)cc2)cc1 | [6 empty] | 0.9871795
[*]Cc1ccc(OC(=O)COCCOCC(=O)Oc2ccc(CCC(=O)NC([*])C(=O)OCCCCCCCCCCCC)cc2)cc1 | [6 empty] | 0.9871795
[*]Cc1ccc(OC(=O)COCCOCC(=O)Oc2ccc(CCC(=O)NC([*])C(=O)OCCOCCOCC)cc2)cc1 | [6 empty] | 0.9871795
[*]Cc1ccc(OC(=O)Oc2ccc(CCC(=O)NC([*])C(=O)OCC)cc2)cc1 | [6 empty] | 0.9871795
[*]Cc1ccc(OC(=O)Oc2ccc(CCC(=O)NC([*])C(=O)OCCCC)cc2)cc1 | [6 empty] | 0.9871795
[*]Cc1ccc(OC(=O)Oc2ccc(CCC(=O)NC([*])C(=O)OCCCCCC)cc2)cc1 | [6 empty] | 0.9871795
[*]Cc1ccc(OC(=O)Oc2ccc([*])cc2C)c(C)c1 | [6 empty] | 0.9871795
[*]Cc1ccc(OC([*])=O)cc1 | [6 empty] | 0.9871795
[*]Cc1ccc(Oc2c(F)c(F)c(-c3c(F)c(F)c(Oc4ccc([*])cc4C=O)c(F)c3F)c(F)c2F)c(C=O)c1 | [6 empty] | 0.9871795
[*]Cc1ccc(Oc2ccc(CC([*])(C#N)C#N)cc2)cc1 | [6 empty] | 0.9871795
[*]Cc1ccc(Oc2ccc(CC([*])(C#N)c3ccccc3)cc2)cc1 | [6 empty] | 0.9871795
[*]Cc1ccc(Oc2ccc(CC([*])(C(=O)OCC)C(=O)OCC)cc2)cc1 | [6 empty] | 0.9871795
[*]Cc1ccc(Oc2ccc(CC3([*])c4ccccc4-c4ccccc43)cc2)cc1 | [6 empty] | 0.9871795
[*]Cc1cccc(CN(CC)c2ccc(/C=C/c3ccc(C=C(C#N)C(=O)NC4CCCCC4NC(=O)/C(C#N)=C/c4ccc(/C=C/c5ccc(N([*])CC)cc5)s4)s3)cc2)c1 | [6 empty] | 0.9871795
[*]Cc1ccccc1CN(CC)c1ccc(/C=C(\C#N)C(=O)Nc2cccc(NC(=O)/C(C#N)=C/c3ccc(N([*])CC)cc3)c2)cc1 | [6 empty] | 0.9871795
[*]Cc1ccccc1CN(CC)c1ccc(/C=C(\C#N)S(=O)(=O)C(C#N)=Cc2ccc(N([*])CC)cc2)cc1 | [6 empty] | 0.9871795
[*]Cc1ccccc1CN(CC)c1ccc(/C=C/c2ccc(/C=C(\C#N)C(=O)NC3CCCCC3NC(=O)/C(C#N)=C/c3ccc(/C=C/c4ccc(N([*])CC)cc4)cc3)cc2)cc1 | [6 empty] | 0.9871795
[*]Cc1ccccc1CN(CC)c1ccc(/C=C/c2ccc(/C=C(\C#N)C(=O)NC3CCCCC3NC(=O)C(C#N)=Cc3ccc(/C=C/c4ccc(N([*])CC)cc4)s3)s2)cc1 | [6 empty] | 0.9871795
[*]Cc1ccccc1CN(CC)c1ccc(/C=C/c2ccc(/C=C(\C#N)S(=O)(=O)/C(C#N)=C/c3ccc(C=Cc4ccc(N([*])CC)cc4)s3)s2)cc1 | [6 empty] | 0.9871795
[*]Cc1ccccc1CN(CC)c1ccc(/C=C/c2ccc(/C=C(\C#N)c3cccc(C(C#N)=Cc4ccc(/C=C/c5ccc(N([*])CC)cc5)s4)c3)s2)cc1 | [6 empty] | 0.9871795
[*]Cc1ccccc1C[Si]([*])(C)C | [6 empty] | 0.9871795
[*]Cc1ccccc1[Si]([*])(C)C | [6 empty] | 0.9871795
[*]Cc1ccccc1[Si]([*])(C)c1ccccc1 | [6 empty] | 0.9871795
[*]Cc1ccccc1[Si]([*])(c1ccccc1)c1ccccc1 | [6 empty] | 0.9871795
[*]Cc1cocc1C[Ge]([*])(C)C | [6 empty] | 0.9871795
[*]Cn1c(=O)c2cc3c(=O)n(CC(=O)Nc4ccc(C5(c6ccc(NC([*])=O)cc6)c6ccccc6-c6ccccc65)cc4)c(=O)c3cc2c1=O | [6 empty] | 0.9871795
[*]N(C)[Si](C)(C)N(C)[Si]([*])(C)C=C | [6 empty] | 0.9871795
[*]N(C)[Si](C)(C)N(C)[Si]([*])(C)CC | [6 empty] | 0.9871795
[*]N(C)[Si]([*])(C)C | [6 empty] | 0.9871795
[*]N(C)[Si]([*])(C)C=C | [6 empty] | 0.9871795
[*]N(CCC)[Si](C)(C)C[Si]([*])(C)C | [6 empty] | 0.9871795
[*]N1C(=O)C2=CC=C(C=C2C1(=O))C(=O)C1=CC=C2C(=O)N(C(=O)C2=C1)C1=CC=C(C=C1)[*] | [6 empty] | 0.9871795
[*]N1C(=O)C2=CC=C(C=C2C1(=O))C(=O)C1=CC=C2C(=O)N(C(=O)C2=C1)C1=CC=CC(=C1)C(=O)C1=CC=CC(=C1)[*] | [6 empty] | 0.9871795
[*]N1C(=O)C2=CC=C(C=C2C1(=O))C(C(F)(F)F)(C(F)(F)F)C1=CC=C2C(=O)N(C(=O)C2=C1)C1=C(C=CC=C1)C(=O)C1=CC=C(C=C1)[*] | [6 empty] | 0.9871795
[*]N1C(=O)C2=CC=C(C=C2C1(=O))C(C(F)(F)F)(C(F)(F)F)C1=CC=C2C(=O)N(C(=O)C2=C1)C1=CC=C(C=C1)C(=O)C1=CC=C(C=C1)[*] | [6 empty] | 0.9871795
[*]N1C(=O)C2=CC=C(C=C2C1(=O))C(C(F)(F)F)(C(F)(F)F)C1=CC=C2C(=O)N(C(=O)C2=C1)C1=CC=CC(=C1)C(=O)C1=CC=C(C=C1)[*] | [6 empty] | 0.9871795
[*]N1C(=O)C2=CC=C(C=C2C1(=O))C(C(F)(F)F)(C(F)(F)F)C1=CC=C2C(=O)N(C(=O)C2=C1)C1=CC=CC(=C1)C(=O)C1=CC=CC(=C1)[*] | [6 empty] | 0.9871795
[*]N1C(=O)C2=CC=C(C=C2C1(=O))OC1=CC=C(C=C1)SC1=CC=C(C=C1)OC1=CC=C2C(=O)N(C(=O)C2=C1)C1=C(C=CC=C1)C(=O)C1=CC=C(C=C1)[*] | [6 empty] | 0.9871795
[*]N1C(=O)C2=CC=C(C=C2C1(=O))OC1=CC=C(C=C1)SC1=CC=C(C=C1)OC1=CC=C2C(=O)N(C(=O)C2=C1)C1=CC=C(C=C1)C(=O)C1=CC=C(C=C1)[*] | [6 empty] | 0.9871795
[*]N1C(=O)C2=CC=C(C=C2C1(=O))OC1=CC=C(C=C1)SC1=CC=C(C=C1)OC1=CC=C2C(=O)N(C(=O)C2=C1)C1=CC=CC(=C1)C(=O)C1=CC=C(C=C1)[*] | [6 empty] | 0.9871795
[*]N1C(=O)C2=CC=C(C=C2C1(=O))OC1=CC=C(C=C1)SC1=CC=C(C=C1)OC1=CC=C2C(=O)N(C(=O)C2=C1)C1=CC=CC(=C1)C(=O)C1=CC=CC(=C1)[*] | [6 empty] | 0.9871795
[*]N1C(=O)C2=CC=C(C=C2C1(=O))OC1=CC=C2C(=O)N(C(=O)C2=C1)C1=CC=C(C=C1)[*] | [6 empty] | 0.9871795
[*]N1CCOC1([*])CC | [6 empty] | 0.9871795
[*]N=CNc1ccc(CCc2ccc([*])cc2)cc1 | [6 empty] | 0.9871795
[*]N=CNc1ccc(Cc2ccc([*])cc2)cc1 | [6 empty] | 0.9871795
[*]N=Cc1ccc(-c2ccc(-c3ccc(/C=N/c4cccc([*])c4)cc3)s2)cc1 | [6 empty] | 0.9871795
[*]N=Nc1ccc(-c2ccc(/N=N/P(=O)(OC)OCC3CCC(COP([*])(=O)OC)CC3)cc2)cc1 | [6 empty] | 0.9871795
[*]N=Nc1ccc(-c2ccc(/N=N/P(=O)(OC)OCCCCCCOP([*])(=O)OC)cc2)cc1 | [6 empty] | 0.9871795
[*]N=Nc1ccc(-c2ccc(/N=N/P(=O)(OC)OCCOCCOP([*])(=O)OC)cc2)cc1 | [6 empty] | 0.9871795
[*]N=Nc1ccc(-c2ccc(/N=N/P(=O)(OC)OCc3ccc(COP([*])(=O)OC)cc3)cc2)cc1 | [6 empty] | 0.9871795
[*]N=Nc1ccc(-c2ccc(/N=N/P(=O)(OCC)OCCOP([*])(=O)OCC)cc2)cc1 | [6 empty] | 0.9871795
[*]N=Nc1ccc(C(=O)c2ccc(/N=N/P(=O)(OC)OCC3CCC(COP([*])(=O)OC)CC3)cc2)cc1 | [6 empty] | 0.9871795
[*]N=Nc1ccc(C(=O)c2ccc(/N=N/P(=O)(OC)OCCCCCCOP([*])(=O)OC)cc2)cc1 | [6 empty] | 0.9871795
[*]N=Nc1ccc(C(=O)c2ccc(/N=N/P(=O)(OC)OCCOCCOP([*])(=O)OC)cc2)cc1 | [6 empty] | 0.9871795
[*]N=Nc1ccc(C(=O)c2ccc(/N=N/P(=O)(OC)OCc3ccc(COP([*])(=O)OC)cc3)cc2)cc1 | [6 empty] | 0.9871795
[*]N=Nc1ccc(C(=O)c2ccc(/N=N/P(=O)(OCC)OCCOP([*])(=O)OCC)cc2)cc1 | [6 empty] | 0.9871795
[*]N=Nc1ccc(CCOC(=O)c2cc(C(=O)OCCc3ccc(/N=N/P(=O)(OC)OCCCCCCOP([*])(=O)OC)cc3)cc(C(C)(C)C)c2)cc1 | [6 empty] | 0.9871795
[*]N=Nc1ccc(CCOC(=O)c2cc(C(=O)OCCc3ccc(/N=N/P(=O)(OC)OCCOP([*])(=O)OC)cc3)cc(C(C)(C)C)c2)cc1 | [6 empty] | 0.9871795
[*]N=Nc1ccc(COC(=O)c2cc(C(=O)OCc3ccc(/N=N/P(=O)(OC)OCCCCCCOP([*])(=O)OC)cc3)cc(C(C)(C)C)c2)cc1 | [6 empty] | 0.9871795
[*]N=Nc1ccc(COC(=O)c2cc(C(=O)OCc3ccc(/N=N/P(=O)(OC)OCCOP([*])(=O)OC)cc3)cc(C(C)(C)C)c2)cc1 | [6 empty] | 0.9871795
[*]N=Nc1ccc(OC(=O)c2ccc(C(=O)Oc3ccc(/N=N/c4c(C)cc(Cc5cc(C)c([*])c(C)c5[N+](=O)[O-])c([N+](=O)[O-])c4C)cc3)cc2)cc1 | [6 empty] | 0.9871795
[*]N=Nc1ccc(Oc2ccc(/N=N/P(=O)(OC)OCC3CCC(COP([*])(=O)OC)CC3)cc2)cc1 | [6 empty] | 0.9871795
[*]N=Nc1ccc(Oc2ccc(/N=N/P(=O)(OC)OCCCCCCOP([*])(=O)OC)cc2)cc1 | [6 empty] | 0.9871795
[*]N=Nc1ccc(Oc2ccc(/N=N/P(=O)(OC)OCCOCCOP([*])(=O)OC)cc2)cc1 | [6 empty] | 0.9871795
[*]N=Nc1ccc(Oc2ccc(/N=N/P(=O)(OC)OCc3ccc(COP([*])(=O)OC)cc3)cc2)cc1 | [6 empty] | 0.9871795
[*]N=Nc1ccc(Oc2ccc(/N=N/P(=O)(OCC)OCCOP([*])(=O)OCC)cc2)cc1 | [6 empty] | 0.9871795
[*]N=Nc1ccc([N+](=O)[O-])cc1OCCOC(=O)Nc1cc(NC(=O)OCCn2cc([*])c3cc(-c4ccc5c(c4)c4ccccc4n5CCCC)ccc32)ccc1C | [6 empty] | 0.9871795
[*]N=P([*])(C)C | [6 empty] | 0.9871795
[*]N=P([*])(C)CCCC | [6 empty] | 0.9871795
[*]N=P([*])(C)CCCCCC | [6 empty] | 0.9871795
[*]N=P([*])(C)c1ccccc1 | [6 empty] | 0.9871795
[*]N=P([*])(CC)c1ccccc1 | [6 empty] | 0.9871795
[*]N=P([*])(CC1COCCOCCOCCO1)OCC1COCCOCCOCCO1 | [6 empty] | 0.9871795
[*]N=P([*])(CCC)CCC | [6 empty] | 0.9871795
[*]N=P([*])(Cl)Cl | [6 empty] | 0.9871795
[*]N=P([*])(Cl)Oc1ccc(C)cc1 | [6 empty] | 0.9871795
[*]N=P([*])(N(C)C)N(C)C | [6 empty] | 0.9871795
[*]N=P([*])(N1CCCCC1)N1CCCCC1 | [6 empty] | 0.9871795
[*]N=P([*])(NC(C)C(=O)OCC)NC(C)C(=O)OCC | [6 empty] | 0.9871795
[*]N=P([*])(NCC)NCC | [6 empty] | 0.9871795
[*]N=P([*])(NCCC)NCCC | [6 empty] | 0.9871795
[*]N=P([*])(NCCCC)NCCCC | [6 empty] | 0.9871795
[*]N=P([*])(Nc1ccccc1)Nc1ccccc1 | [6 empty] | 0.9871795
[*]N=P([*])(OC)OC | [6 empty] | 0.9871795
[*]N=P([*])(OC/C=C/c1ccccc1)OC/C=C/c1ccccc1 | [6 empty] | 0.9871795
[*]N=P([*])(OC1COCCOCCOCCOCCOC1)OC1COCCOCCOCCOCCOC1 | [6 empty] | 0.9871795
[*]N=P([*])(OCC(COC)OC)OCC(COC)OC | [6 empty] | 0.9871795
[*]N=P([*])(OCC(COCCOC(C)C)OCCOC(C)C)OCC(COCCOC(C)C)OCCOC(C)C | [6 empty] | 0.9871795
[*]N=P([*])(OCC(COCCOC)OCCOC)OCC(COCCOC)OCCOC | [6 empty] | 0.9871795
[*]N=P([*])(OCC(COCCOCCCC)OCCOCCCC)OCC(COCCOCCCC)OCCOCCCC | [6 empty] | 0.9871795
[*]N=P([*])(OCC(COCCOCCOC)OCCOCCOC)OCC(COCCOCCOC)OCCOCCOC | [6 empty] | 0.9871795
[*]N=P([*])(OCC(F)(F)C(F)(F)C(F)(F)C(F)(F)C(F)(F)C(F)(F)C(F)(F)F)OCC(F)(F)C(F)(F)C(F)(F)C(F)(F)C(F)(F)C(F)(F)C(F)(F)F | [6 empty] | 0.9871795
[*]N=P([*])(OCC(F)(F)C(F)(F)F)OCC(F)(F)C(F)(F)F | [6 empty] | 0.9871795
[*]N=P([*])(OCC(F)(F)F)OCC(F)(F)F | [6 empty] | 0.9871795
[*]N=P([*])(OCC)OCC | [6 empty] | 0.9871795
[*]N=P([*])(OCC1COCCOCCOCCOCCO1)OCC1COCCOCCOCCOCCO1 | [6 empty] | 0.9871795
[*]N=P([*])(OCC1COCCOCCOCCOCCOCCO1)OCC1COCCOCCOCCOCCOCCO1 | [6 empty] | 0.9871795
[*]N=P([*])(OCCC)OCCC | [6 empty] | 0.9871795
[*]N=P([*])(OCCC)OCCCCC | [6 empty] | 0.9871795
[*]N=P([*])(OCCCC)OCCCC | [6 empty] | 0.9871795
[*]N=P([*])(OCCCCC)OCCCCC | [6 empty] | 0.9871795
[*]N=P([*])(OCCCCCC)OCCCCCC | [6 empty] | 0.9871795
[*]N=P([*])(OCCCCCCC)OCCCCCCC | [6 empty] | 0.9871795
[*]N=P([*])(OCCCCCCCC)OCCCCCCCC | [6 empty] | 0.9871795
[*]N=P([*])(OCCCCCCCCC)OCCCCCCCCC | [6 empty] | 0.9871795
[*]N=P([*])(OCCCCCCCCCC)OCCCCCCCCCC | [6 empty] | 0.9871795
[*]N=P([*])(OCCCCCCOC1COCCOCCOCCOCCOC1)OCCCCCCOC1COCCOCCOCCOCCOC1 | [6 empty] | 0.9871795
[*]N=P([*])(OCCCOC1COCCOCCOCCOCCOC1)OCCCOC1COCCOCCOCCOCCOC1 | [6 empty] | 0.9871795
[*]N=P([*])(OCCCc1ccccc1)OCCCc1ccccc1 | [6 empty] | 0.9871795
[*]N=P([*])(OCCOC)OCCOC | [6 empty] | 0.9871795
[*]N=P([*])(OCCOCCOC)OCCOCCOC | [6 empty] | 0.9871795
[*]N=P([*])(OCCOCCOCC)OCCOCCOCC | [6 empty] | 0.9871795
[*]N=P([*])(OCCOCCOCCCC)OCCOCCOCCCC | [6 empty] | 0.9871795
[*]N=P([*])(OCCOCCOCCOC)OCCOCCOCCOC | [6 empty] | 0.9871795
[*]N=P([*])(OCCOCCOCCOCCOC)OCCOCCOCCOCCOC | [6 empty] | 0.9871795
[*]N=P([*])(OCCOCCOCCOCCOCCCCCCCCCCCC)OCCOCCOCCOCCOCCCCCCCCCCCC | [6 empty] | 0.9871795
[*]N=P([*])(OCCOCCOCCOCCOCCOC)OCCOCCOCCOCCOCCOC | [6 empty] | 0.9871795
[*]N=P([*])(OCCOCCOCCOCCOCCOCCOC)OCCOCCOCCOCCOCCOCCOC | [6 empty] | 0.9871795
[*]N=P([*])(OCCOCCOCCOCCOCCOCCOCCOCCOC)OCCOCCOCCOCCOCCOCCOCCOCCOC | [6 empty] | 0.9871795
[*]N=P([*])(OCCOCCOCCOP1(OCCOCCOC)=NP(OCCOCCOC)(OCCOCCOC)=NP(OCCOCCOC)(OCCOCCOC)=N1)OCCOCCOCCOP1(OCCOCCOC)=NP(OCCOCCOC)(OCCOCCOC)=NP(OCCOCCOC)(OCCOCCOC)=N1 | [6 empty] | 0.9871795
[*]N=P([*])(OCCOCCOc1ccc(CCCCCCCC)cc1)OCCOCCOc1ccc(CCCCCCCC)cc1 | [6 empty] | 0.9871795
[*]N=P([*])(OCCOc1ccc(-c2ccc(Br)cc2)cc1)OCCOc1ccc(-c2ccc(Br)cc2)cc1 | [6 empty] | 0.9871795
[*]N=P([*])(OCCOc1ccc(-c2ccc(I)cc2)cc1)OCCOc1ccc(-c2ccc(I)cc2)cc1 | [6 empty] | 0.9871795
[*]N=P([*])(OCCOc1ccc(-c2ccccc2)cc1)OCCOc1ccc(-c2ccccc2)cc1 | [6 empty] | 0.9871795
[*]N=P([*])(OCCOc1ccc(-c2ccccc2)cc1I)OCCOc1ccc(-c2ccccc2)cc1I | [6 empty] | 0.9871795
[*]N=P([*])(OCCOc1ccc(/N=N/c2ccc(CCCC)cc2)cc1)OCCOc1ccc(/N=N/c2ccc(CCCC)cc2)cc1 | [6 empty] | 0.9871795
[*]N=P([*])(OCCOc1ccc2cc(Br)ccc2c1)OCCOc1ccc2cc(Br)ccc2c1 | [6 empty] | 0.9871795
[*]N=P([*])(OCCOc1ccc2cc(I)ccc2c1)OCCOc1ccc2cc(I)ccc2c1 | [6 empty] | 0.9871795
[*]N=P([*])(OCCOc1ccc2ccccc2c1)OCCOc1ccc2ccccc2c1 | [6 empty] | 0.9871795
[*]N=P([*])(OCCc1ccccc1)OCCc1ccccc1 | [6 empty] | 0.9871795
[*]N=P([*])(OCc1ccc(-c2ccccc2)cc1)OCc1ccc(-c2ccccc2)cc1 | [6 empty] | 0.9871795
[*]N=P([*])(OCc1ccc(Br)cc1)OCc1ccc(Br)cc1 | [6 empty] | 0.9871795
[*]N=P([*])(OCc1ccccc1)OCc1ccccc1 | [6 empty] | 0.9871795
[*]N=P([*])(Oc1ccc(-c2ccccc2)cc1)Oc1ccc(-c2ccccc2)cc1 | [6 empty] | 0.9871795
[*]N=P([*])(Oc1ccc(Br)cc1)Oc1ccc(Br)cc1 | [6 empty] | 0.9871795
[*]N=P([*])(Oc1ccc(C(=O)OC)cc1)Oc1ccc(C(=O)OC)cc1 | [6 empty] | 0.9871795
[*]N=P([*])(Oc1ccc(C(C)(C)C)cc1)Oc1ccc(C(C)(C)C)cc1 | [6 empty] | 0.9871795
[*]N=P([*])(Oc1ccc(C(C)C)cc1)Oc1ccc(C(C)C)cc1 | [6 empty] | 0.9871795
[*]N=P([*])(Oc1ccc(C(C)CC)cc1)Oc1ccc(C(C)CC)cc1 | [6 empty] | 0.9871795
[*]N=P([*])(Oc1ccc(C)c(C)c1)Oc1ccc(C)c(C)c1 | [6 empty] | 0.9871795
[*]N=P([*])(Oc1ccc(C)cc1)Oc1ccc(C)cc1 | [6 empty] | 0.9871795
[*]N=P([*])(Oc1ccc(C)cc1)n1cncn1 | [6 empty] | 0.9871795
[*]N=P([*])(Oc1ccc(CC)cc1)Oc1ccc(CC)cc1 | [6 empty] | 0.9871795
[*]N=P([*])(Oc1ccc(Cc2ccccc2)cc1)Oc1ccc(Cc2ccccc2)cc1 | [6 empty] | 0.9871795
[*]N=P([*])(Oc1ccc(Cl)cc1)Oc1ccc(Cl)cc1 | [6 empty] | 0.9871795
[*]N=P([*])(Oc1ccc(Cl)cc1Cl)Oc1ccc(Cl)cc1Cl | [6 empty] | 0.9871795
[*]N=P([*])(Oc1ccc(F)cc1)Oc1ccc(F)cc1 | [6 empty] | 0.9871795
[*]N=P([*])(Oc1ccc(I)cc1)Oc1ccc(I)cc1 | [6 empty] | 0.9871795
[*]N=P([*])(Oc1ccc(OC)cc1)Oc1ccc(OC)cc1 | [6 empty] | 0.9871795
[*]N=P([*])(Oc1ccc2cc(I)ccc2c1)Oc1ccc2cc(I)ccc2c1 | [6 empty] | 0.9871795
[*]N=P([*])(Oc1ccc2ccccc2c1)Oc1ccc2ccccc2c1 | [6 empty] | 0.9871795
[*]N=P([*])(Oc1cccc(Br)c1)Oc1cccc(Br)c1 | [6 empty] | 0.9871795
[*]N=P([*])(Oc1cccc(C(F)(F)F)c1)Oc1cccc(C(F)(F)F)c1 | [6 empty] | 0.9871795
[*]N=P([*])(Oc1cccc(C)c1)Oc1cccc(C)c1 | [6 empty] | 0.9871795
[*]N=P([*])(Oc1cccc(Cl)c1)Oc1cccc(Cl)c1 | [6 empty] | 0.9871795
[*]N=P([*])(Oc1cccc(F)c1)Oc1cccc(F)c1 | [6 empty] | 0.9871795
[*]N=P([*])(Oc1ccccc1)Oc1ccccc1 | [6 empty] | 0.9871795
[*]N=P1([*])Oc2ccc3ccccc3c2-c2c(ccc3ccccc23)O1 | [6 empty] | 0.9871795
[*]N=P1([*])Oc2ccccc2-c2ccccc2O1 | [6 empty] | 0.9871795
[*]NC(=O)C(=O)Nc1cc([*])ccc1C | [6 empty] | 0.9871795
[*]NC(=O)C(C)OC(=O)C([*])C | [6 empty] | 0.9871795
[*]NC(=O)C(Cc1ccccc1)NC(=O)CCCCCCCCC(=O)NC(Cc1ccccc1)C(=O)NC(C(=O)NCC(=O)NCCCOCCOCCOCCCNC(=O)CNC(=O)C([*])C(C)C)C(C)C | [6 empty] | 0.9871795
[*]NC(=O)C(Cc1ccccc1)NC(=O)CCCCCCCCC(=O)NC(Cc1ccccc1)C(=O)NC(C(=O)NCCCOCCOCCOCCCNC(=O)C([*])C(C)C)C(C)C | [6 empty] | 0.9871795
[*]NC(=O)C1=CC=C2C(=O)N(C(=O)C2=C1)C1=CC=C(C=C1)CC1=CC=C(C=C1)[*] | [6 empty] | 0.9871795
[*]NC(=O)CCCCC(=O)NC(C(=O)OC1COC2C(OC(=O)C([*])C(C)CC)COC12)C(C)CC | [6 empty] | 0.9871795
[*]NC(=O)CCCCC(=O)NC(C)C(=O)OC1COC2C(OC(=O)C([*])C)COC12 | [6 empty] | 0.9871795
[*]NC(=O)CCCCC(=O)NC(CC(C)C)C(=O)OC1COC2C(OC(=O)C([*])CC(C)C)COC12 | [6 empty] | 0.9871795
[*]NC(=O)CCCCC(=O)NC(CCSC)C(=O)OC1COC2C(OC(=O)C([*])CCSC)COC12 | [6 empty] | 0.9871795
[*]NC(=O)CCCCC(=O)NCC1(C)CC([*])CC(C)(C)C1 | [6 empty] | 0.9871795
[*]NC(=O)CCCCC(=O)Nc1cc([N+](=O)[O-])c([*])cc1/C=C/c1ccc(N(C)C)cc1 | [6 empty] | 0.9871795
[*]NC(=O)CCCCCC(=O)NC(C)C(=O)OC1COC2C(OC(=O)C([*])C)COC12 | [6 empty] | 0.9871795
[*]NC(=O)CCCCCCC(=O)NC(C)C(=O)OC1COC2C(OC(=O)C([*])C)COC12 | [6 empty] | 0.9871795
[*]NC(=O)CCCCCCC(=O)Nc1cc([N+](=O)[O-])c([*])cc1/C=C/c1ccc(N(C)C)cc1 | [6 empty] | 0.9871795
[*]NC(=O)CCCCCCCC(=O)NC(C)C(=O)OC1COC2C(OC(=O)C([*])C)COC12 | [6 empty] | 0.9871795
[*]NC(=O)CCCCCCCCC(=O)NC(C(=O)OC1COC2C(OC(=O)C([*])C(C)CC)COC12)C(C)CC | [6 empty] | 0.9871795
[*]NC(=O)CCCCCCCCC(=O)NC(C)C(=O)OC1COC2C(OC(=O)C([*])C)COC12 | [6 empty] | 0.9871795
[*]NC(=O)CCCCCCCCC(=O)NC(CC(C)C)C(=O)OC1COC2C(OC(=O)C([*])CC(C)C)COC12 | [6 empty] | 0.9871795
[*]NC(=O)CCCCCCCCC(=O)NC(CCSC)C(=O)OC1COC2C(OC(=O)C([*])CCSC)COC12 | [6 empty] | 0.9871795
[*]NC(=O)CCCCCCCCC(=O)Nc1cc([N+](=O)[O-])c([*])cc1/C=C/c1ccc(N(C)C)cc1 | [6 empty] | 0.9871795
[*]NC(=O)CCCCCCCCCCC(=O)NC(C)C(=O)OC1COC2C(OC(=O)C([*])C)COC12 | [6 empty] | 0.9871795
[*]NC(=O)CCCCCCCCCCC(=O)Nc1cc([N+](=O)[O-])c([*])cc1/C=C/c1ccc(N(C)C)cc1 | [6 empty] | 0.9871795
[*]NC(=O)CCCCCCCCCCCCC(=O)Nc1cc([N+](=O)[O-])c([*])cc1/C=C/c1ccc(N(C)C)cc1 | [6 empty] | 0.9871795
[*]NC(=O)COC(=O)C([*])C | [6 empty] | 0.9871795
[*]NC(=O)Nc1ccc(CCc2ccccc2NC(=O)Nc2cc([*])ccc2C)cc1 | [6 empty] | 0.9871795
[*]NC(=O)Nc1ccc(Oc2ccc(NC(=O)NCC3(C)CC([*])CC(C)(C)C3)cc2)cc1 | [6 empty] | 0.9871795
[*]NC(=O)Nc1ccc(Oc2ccc(NC(=O)NCC3(C)CC([*])CC(C)(C)C3)cc2-c2ccc(Oc3ccccc3)cc2)c(-c2ccc(Oc3ccccc3)cc2)c1 | [6 empty] | 0.9871795
[*]NC(=O)Nc1ccc(Oc2ccc(NC(=O)Nc3ccc(C)c([*])c3)cc2)cc1 | [6 empty] | 0.9871795
[*]NC(=O)Nc1ccc(Oc2ccc(NC(=O)Nc3ccc(C)c([*])c3)cc2-c2ccc(Oc3ccccc3)cc2)c(-c2ccc(Oc3ccccc3)cc2)c1 | [6 empty] | 0.9871795
[*]NC(=O)OC1CCN(c2ccc(/C=C/C3=CC(=C(C#N)C#N)C=C(/C=C/c4ccc(N5CCC(OC(=O)Nc6ccc(C)c([*])c6)CC5)s4)O3)s2)CC1 | [6 empty] | 0.9871795
[*]NC(=O)OCC(C)(C)COC(=O)Nc1ccc(C)c([*])c1 | [6 empty] | 0.9871795
[*]NC(=O)OCCCCCCCCCCCOc1ccc(-c2ccc(OCCCCCCCCCCCOC(=O)Nc3ccc([*])cc3C)cc2)cc1 | [6 empty] | 0.9871795
[*]NC(=O)OCCCCCCCCCCOC(=O)Nc1cc([*])ccc1C | [6 empty] | 0.9871795
[*]NC(=O)OCCCCCCCCCOC(=O)Nc1ccc(C)c([*])c1 | [6 empty] | 0.9871795
[*]NC(=O)OCCCCCCCCOC(=O)Nc1cc([*])ccc1C | [6 empty] | 0.9871795
[*]NC(=O)OCCCCCCCCOc1ccc(-c2ccc(OCCCCCCCCOC(=O)Nc3ccc([*])cc3C)cc2)cc1 | [6 empty] | 0.9871795
[*]NC(=O)OCCCCCCCOC(=O)Nc1ccc(C)c([*])c1 | [6 empty] | 0.9871795
[*]NC(=O)OCCCCCCOC(=O)Nc1cc([*])ccc1C | [6 empty] | 0.9871795
[*]NC(=O)OCCCCCCOc1ccc(-c2ccc(OCCCCCCOC(=O)Nc3cc([*])ccc3C)cc2)cc1 | [6 empty] | 0.9871795
[*]NC(=O)OCCCCCCOc1ccc(-c2ccc(OCCCCCCOC(=O)Nc3ccc([*])cc3C)cc2)cc1 | [6 empty] | 0.9871795
[*]NC(=O)OCCCCCOC(=O)Nc1ccc(C)c([*])c1 | [6 empty] | 0.9871795
[*]NC(=O)OCCCCCOC(=O)c1ccccc1C(=O)O[Ca]OC(=O)c1ccccc1C(=O)OCCCCCOC(=O)Nc1ccc(C)c([*])c1 | [6 empty] | 0.9871795
[*]NC(=O)OCCCCCOC(=O)c1ccccc1C(=O)O[Cd]OC(=O)c1ccccc1C(=O)OCCCCCOC(=O)Nc1ccc(C)c([*])c1 | [6 empty] | 0.9871795
[*]NC(=O)OCCCCCOC(=O)c1ccccc1C(=O)O[Pb]OC(=O)c1ccccc1C(=O)OCCCCCOC(=O)Nc1ccc(C)c([*])c1 | [6 empty] | 0.9871795
[*]NC(=O)OCCCCCOC(=O)c1ccccc1C(=O)O[Zn]OC(=O)c1ccccc1C(=O)OCCCCCOC(=O)Nc1ccc(C)c([*])c1 | [6 empty] | 0.9871795
[*]NC(=O)OCCCCOC(=O)Nc1cc([*])ccc1C | [6 empty] | 0.9871795
[*]NC(=O)OCCCCn1c2ccccc2c2cc(/C=C(\C#N)C(=O)OCCCCCCOC(=O)/C(C#N)=C/c3ccc4c(c3)c3ccccc3n4CCCCOC(=O)Nc3cc([*])ccc3C)ccc21 | [6 empty] | 0.9871795
[*]NC(=O)OCCCOC(=O)Nc1ccc(C)c([*])c1 | [6 empty] | 0.9871795
[*]NC(=O)OCCN(C)c1ccc(/C=C/C2=CC(=C(C#N)C#N)C=C(C=Cc3ccc(N(C)CCOC(=O)Nc4ccc(C)c([*])c4)s3)O2)s1 | [6 empty] | 0.9871795
[*]NC(=O)OCCN(C)c1ccc(/N=N/c2ccc(/C=C/C3=CC(=C(C#N)C#N)C=C(C=Cc4ccc(/N=N/c5ccc(N(C)CCOC(=O)Nc6ccc(C)c([*])c6)cc5)cc4)O3)cc2)cc1 | [6 empty] | 0.9871795
[*]NC(=O)OCCN(CCCCCCOc1ccc(/C=C/c2ccc([N+](=O)[O-])cc2)cc1)CCOC(=O)Nc1ccc(C)c([*])c1 | [6 empty] | 0.9871795
[*]NC(=O)OCCN(CCOC(=O)NC(C)(C)c1cccc(C([*])(C)C)c1)c1ccc(/N=N/c2ccc([N+](=O)[O-])cc2)cc1 | [6 empty] | 0.9871795
[*]NC(=O)OCCN(CCOC(=O)NCC1(C)CC([*])CC(C)(C)C1)c1ccc(/N=N/c2ccc(C#N)cc2)cc1 | [6 empty] | 0.9871795
[*]NC(=O)OCCN(CCOC(=O)NCC1(C)CC([*])CC(C)(C)C1)c1ccc(/N=N/c2ccc([N+](=O)[O-])cc2)cc1 | [6 empty] | 0.9871795
[*]NC(=O)OCCN(CCOC(=O)NCC1(C)CC([*])CC(C)(C)C1)c1ccc(C=C(C#N)C#N)cc1 | [6 empty] | 0.9871795
[*]NC(=O)OCCN(CCOC(=O)Nc1ccc(C)c([*])c1)c1ccc(-c2nc3ccc([N+](=O)[O-])cc3o2)cc1 | [6 empty] | 0.9871795
[*]NC(=O)OCCN(CCOC(=O)Nc1ccc(C)c([*])c1)c1ccc(/C=C/c2ccc([N+](=O)[O-])cc2)cc1 | [6 empty] | 0.9871795
[*]NC(=O)OCCN(CCOC(=O)Nc1ccc(C)c([*])c1)c1ccc(/C=C2/NC(=O)NC2=O)cc1 | [6 empty] | 0.9871795
[*]NC(=O)OCCN(CCOC(=O)Nc1ccc(C)c([*])c1)c1ccc(/N=N/c2ccc(-c3nc4cc([N+](=O)[O-])ccc4[nH]3)cc2)cc1 | [6 empty] | 0.9871795
[*]NC(=O)OCCN(CCOC(=O)Nc1ccc(C)c([*])c1)c1ccc(/N=N/c2ccc(-c3nc4ccccc4o3)cc2)cc1 | [6 empty] | 0.9871795
[*]NC(=O)OCCN(CCOC(=O)Nc1ccc(C)c([*])c1)c1ccc(/N=N/c2ccc([N+](=O)[O-])cc2)cc1 | [6 empty] | 0.9871795
[*]NC(=O)OCCN(CCOC(=O)Nc1ccc(C)c([*])c1)c1ccc(C(C#N)=C(C#N)C#N)cc1 | [6 empty] | 0.9871795
[*]NC(=O)OCCN(CCOC(=O)Nc1ccc(C)c([*])c1)c1ccccc1 | [6 empty] | 0.9871795
[*]NC(=O)OCCN(CCOC(=O)Nc1cccc([*])c1C)c1ccc(/C=C/c2ccc([N+](=O)[O-])cc2)cc1 | [6 empty] | 0.9871795
[*]NC(=O)OCCN(CCOC(=O)Nc1cccc([*])c1C)c1ccc(/N=N/c2ccc([N+](=O)[O-])cc2)cc1 | [6 empty] | 0.9871795
[*]NC(=O)OCCOC(=O)NCC1(C)CC([*])CC(C)(C)C1 | [6 empty] | 0.9871795
[*]NC(=O)OCCOC(=O)Nc1cc([*])ccc1C | [6 empty] | 0.9871795
[*]NC(=O)OCCOc1ccc(C2(c3ccc(OCCOC(=O)Nc4cc([*])ccc4C)cc3)c3ccccc3-c3ccccc32)cc1 | [6 empty] | 0.9871795
[*]NC(=O)OCCn1cc(/N=N/c2ccc([N+](=O)[O-])cc2OCCOC(=O)Nc2cc([*])ccc2C)c2cc(-c3ccccc3)ccc21 | [6 empty] | 0.9871795
[*]NC(=O)OCCn1cc(/N=N/c2ccc([N+](=O)[O-])cc2OCCOC(=O)Nc2cc([*])ccc2C)c2ccccc21 | [6 empty] | 0.9871795
[*]NC(=O)Oc1ccc(-c2[nH]c(-c3ccc(-c4nc(-c5ccc([N+](=O)[O-])cc5)c(-c5ccc([N+](=O)[O-])cc5)[nH]4)cc3)nc2-c2ccc(OC(=O)Nc3ccc(-c4ccc([*])cc4OC)c(OC)c3)cc2)cc1 | [6 empty] | 0.9871795
[*]NC(=O)Oc1ccc(-c2[nH]c(-c3ccc([N+](=O)[O-])cc3)nc2-c2ccc(OC(=O)Nc3ccc(-c4ccc([*])cc4OC)c(OC)c3)cc2)cc1 | [6 empty] | 0.9871795
[*]NC(=O)Oc1ccc(/N=C/C=N/c2ccc(OC(=O)NCC3(C)CC([*])CC(C)(C)C3)cc2)cc1 | [6 empty] | 0.9871795
[*]NC(=O)Oc1ccc(/N=C/C=N/c2ccc(OC(=O)Nc3cc([*])ccc3C)cc2)cc1 | [6 empty] | 0.9871795
[*]NC(=O)Oc1ccc(/N=C/CCC/C=N/c2ccc(OC(=O)NCC3(C)CC([*])CC(C)(C)C3)cc2)cc1 | [6 empty] | 0.9871795
[*]NC(=O)Oc1ccc(/N=C/CCC/C=N/c2ccc(OC(=O)Nc3ccc(C)c([*])c3)cc2)cc1 | [6 empty] | 0.9871795
[*]NC(=O)c1cc(OCCCN(C)c2ccc(/N=N/c3ccc(S(C)(=O)=O)cc3)cc2)cc(C(=O)Nc2cc([*])cc(C(=O)OCCCN(C)c3ccc(/N=N/c4ccc(S(C)(=O)=O)cc4)cc3)c2)c1 | [6 empty] | 0.9871795
[*]NC(=O)c1cc(OCCN(C)c2ccc(C#N)cc2)cc(C(=O)Nc2cc([*])cc(C(=O)OCCN(C)c3ccc(C#N)cc3)c2)c1 | [6 empty] | 0.9871795
[*]NC(=O)c1cc(OCCN(C)c2ccc(C#N)cc2)cc(C(=O)Nc2cc([*])cc(C(=O)OCCN(C)c3ccc(S(=O)(=O)C(F)(F)C(F)(F)C(F)(F)C(F)(F)C(F)(F)C(F)(F)C(F)(F)C(F)(F)F)cc3)c2)c1 | [6 empty] | 0.9871795
[*]NC(=O)c1cc(OCCN(C)c2ccc(S(=O)(=O)C(F)(F)C(F)(F)C(F)(F)C(F)(F)C(F)(F)C(F)(F)C(F)(F)C(F)(F)F)cc2)cc(C(=O)Nc2cc([*])cc(C(=O)OCCN(C)c3ccc(C#N)cc3)c2)c1 | [6 empty] | 0.9871795
[*]NC(=O)c1cc(OCCN(C)c2ccc([N+](=O)[O-])cc2)cc(C(=O)Nc2cc([*])cc(C(=O)OC)c2)c1 | [6 empty] | 0.9871795
[*]NC(=O)c1cc(OCCN(C)c2ccc([N+](=O)[O-])cc2)cc(C(=O)Nc2cc([*])cc(C(=O)OC3CC(C)CCC3C(C)C)c2)c1 | [6 empty] | 0.9871795
[*]NC(=O)c1ccc(-c2ccc(C(=O)Nc3cc([*])cc(C(=O)OCCOc4ccc(/C=C/C(=O)c5ccccc5)cc4)c3)cc2)cc1 | [6 empty] | 0.9871795
[*]NC(=O)c1ccc(-n2c(=O)c3cc4c(=O)n(-c5ccc([*])c(C(=O)OCC)c5)c(=O)c4cc3c2=O)cc1 | [6 empty] | 0.9871795
[*]NC(=O)c1ccc(C(=O)Nc2cc([*])cc(C(=O)OCCOC(=O)/C=C/c3ccc(N(C)C)cc3)c2)cc1 | [6 empty] | 0.9871795
[*]NC(=O)c1ccc(C(=O)Nc2cc([*])cc(C(=O)OCCOc3ccc(/C=C/C(=O)c4ccccc4)cc3)c2)cc1 | [6 empty] | 0.9871795
[*]NC(=O)c1ccc(NC(=O)CCCCCCC(=O)Nc2ccc(C(=O)Nc3ccc([*])cc3C(=O)OCCCCCCCCCCCCCCCCCC)cc2)cc1 | [6 empty] | 0.9871795
[*]NC(=O)c1ccc(NC(=O)CCCCCCCCC(=O)Nc2ccc(C(=O)Nc3ccc([*])cc3C(=O)OCCCCCCCCCCCC)cc2)cc1 | [6 empty] | 0.9871795
[*]NC(=O)c1ccc(NC(=O)CCCCCCCCC(=O)Nc2ccc(C(=O)Nc3ccc([*])cc3C(=O)OCCCCCCCCCCCCCC)cc2)cc1 | [6 empty] | 0.9871795
[*]NC(=O)c1ccc(NC(=O)CCCCCCCCC(=O)Nc2ccc(C(=O)Nc3ccc([*])cc3C(=O)OCCCCCCCCCCCCCCCC)cc2)cc1 | [6 empty] | 0.9871795
[*]NC(=O)c1ccc(NC(=O)CCCCCCCCC(=O)Nc2ccc(C(=O)Nc3ccc([*])cc3C(=O)OCCCCCCCCCCCCCCCCCC)cc2)cc1 | [6 empty] | 0.9871795
[*]NC(=O)c1ccc(NC(=O)CCCCCCCCCCC(=O)Nc2ccc(C(=O)Nc3ccc([*])cc3C(=O)OCCCCCCCCCCCC)cc2)cc1 | [6 empty] | 0.9871795
[*]NC(=O)c1ccc(NC(=O)CCCCCCCCCCC(=O)Nc2ccc(C(=O)Nc3ccc([*])cc3C(=O)OCCCCCCCCCCCCCC)cc2)cc1 | [6 empty] | 0.9871795
[*]NC(=O)c1ccc(NC(=O)CCCCCCCCCCC(=O)Nc2ccc(C(=O)Nc3ccc([*])cc3C(=O)OCCCCCCCCCCCCCCCC)cc2)cc1 | [6 empty] | 0.9871795
[*]NC(=O)c1ccc(NC(=O)CCCCCCCCCCC(=O)Nc2ccc(C(=O)Nc3ccc([*])cc3C(=O)OCCCCCCCCCCCCCCCCCC)cc2)cc1 | [6 empty] | 0.9871795
[*]NC(=O)c1ccc(NC(=O)CCCCCCCCCCCCC(=O)Nc2ccc(C(=O)Nc3ccc([*])cc3C(=O)OCCCCCCCCCCCC)cc2)cc1 | [6 empty] | 0.9871795
[*]NC(=O)c1ccc(NC(=O)CCCCCCCCCCCCC(=O)Nc2ccc(C(=O)Nc3ccc([*])cc3C(=O)OCCCCCCCCCCCCCC)cc2)cc1 | [6 empty] | 0.9871795
[*]NC(=O)c1ccc(NC(=O)CCCCCCCCCCCCC(=O)Nc2ccc(C(=O)Nc3ccc([*])cc3C(=O)OCCCCCCCCCCCCCCCC)cc2)cc1 | [6 empty] | 0.9871795
[*]NC(=O)c1ccc(NC(=O)CCCCCCCCCCCCC(=O)Nc2ccc(C(=O)Nc3ccc([*])cc3C(=O)OCCCCCCCCCCCCCCCCCC)cc2)cc1 | [6 empty] | 0.9871795
[*]NC(=O)c1ccc(OC(=O)c2cccc(C(=O)Oc3ccc(C(=O)Nc4cc(C(c5ccc(C)c([*])c5)(C(F)(F)F)C(F)(F)F)ccc4C)cc3)c2)cc1 | [6 empty] | 0.9871795
[*]NC(=O)c1ccc(Oc2cc(C(C)(C)C)c(Oc3ccc(C(=O)Nc4c(C)cc(Cc5cc(C)c([*])c(C(C)C)c5)cc4C(C)C)cc3)cc2C(C)(C)C)cc1 | [6 empty] | 0.9871795
[*]NC(=O)c1ccc(Oc2ccc(C(=O)Nc3cc(SCCC#N)c([*])cc3SCCC#N)cc2)cc1 | [6 empty] | 0.9871795
[*]NC(=O)c1ccc(Oc2ccc(C(=O)Nc3cc([*])cc(C(=O)OCCOC(=O)/C=C/c4ccc(N(C)C)cc4)c3)cc2)cc1 | [6 empty] | 0.9871795
[*]NC(=O)c1ccc2c(c1)C(=O)N(C1CC(=O)N(c3cc(C)ccc3[*])C1=O)C2=O | [6 empty] | 0.9871795
[*]NC(=O)c1ccc2c(c1)C(=O)N(c1c(C)cc(C)c(N3C(=O)c4ccc(C(=O)Nc5c(C)cc(C)c([*])c5C)cc4C3=O)c1C)C2=O | [6 empty] | 0.9871795
[*]NC(=O)c1ccc2c(c1)C(=O)N(c1c(C)cc(C)c(N3C(=O)c4ccc(C(=O)Nc5ccc(-c6ccc([*])cc6C)c(C)c5)cc4C3=O)c1C)C2=O | [6 empty] | 0.9871795
[*]NC(=O)c1ccc2c(c1)C(=O)N(c1ccc(Oc3ccc(N4C(=O)c5ccc(C(=O)Nc6ccc([*])cc6OCCCCCCS(=O)(=O)c6ccc(/C=C/c7ccc(N(C)C)cc7)cc6)cc5C4=O)cc3)cc1)C2=O | [6 empty] | 0.9871795
[*]NC(=O)c1ccc2cc(C(=O)Nc3cc([*])cc(C(=O)OCCOc4ccc(/C=C/C(=O)c5ccccc5)cc4)c3)ccc2c1 | [6 empty] | 0.9871795
[*]NC(=O)c1cccc(C(=O)Nc2cc([*])cc(C(=O)OCCOC(=O)/C=C/c3ccc(N(C)C)cc3)c2)c1 | [6 empty] | 0.9871795
[*]NC(=O)c1cccc(C(=O)Nc2cc([*])cc(C(=O)OCCOc3ccc(/C=C/C(=O)c4ccccc4)cc3)c2)c1 | [6 empty] | 0.9871795
[*]NC(=O)c1cccc(C(=O)Nc2cc([*])cc(C(=O)Oc3ccc(Oc4ccc(C#N)c(C#N)c4)cc3)c2)c1 | [6 empty] | 0.9871795
[*]NC(=S)Nc1cccc(NC(=O)c2ccc(C(=O)Nc3ccc(C([*])=O)cc3)cc2)c1 | [6 empty] | 0.9871795
[*]NC(=S)Nc1cccc(NC(=O)c2cccc(C(=O)Nc3ccc(C([*])=O)cc3)c2)c1 | [6 empty] | 0.9871795
[*]NC(C)(CC)C([*])=O | [6 empty] | 0.9871795
[*]NC(CCC(=O)Nc1ccc(N(c2ccccc2)c2ccccc2)cc1)C([*])=O | [6 empty] | 0.9871795
[*]NC(CCC(=O)OC)C([*])=O | [6 empty] | 0.9871795
[*]NC(CCC(=O)OCC)C([*])=O | [6 empty] | 0.9871795
[*]NC(CCC(=O)OCCC)C([*])=O | [6 empty] | 0.9871795
[*]NC(CCC(=O)OCCCC)C([*])=O | [6 empty] | 0.9871795
[*]NC(CCC(=O)OCCCCC)C([*])=O | [6 empty] | 0.9871795
[*]NC(CCC(=O)OCCCCCC)C([*])=O | [6 empty] | 0.9871795
[*]NC(CCC(=O)OCCCCCCCC)C([*])=O | [6 empty] | 0.9871795
[*]NC(CCC(=O)OCCCCCCCCCC)C([*])=O | [6 empty] | 0.9871795
[*]NC(CCC(=O)OCc1ccc(C(F)(F)F)cc1)C([*])=O | [6 empty] | 0.9871795
[*]NC(CCC(=O)OCc1ccc(F)cc1)C([*])=O | [6 empty] | 0.9871795
[*]NC(CCC(=O)OCc1ccc([N+](=O)[O-])cc1)C([*])=O | [6 empty] | 0.9871795
[*]NC(CCC(=O)OCc1ccccc1)C([*])=O | [6 empty] | 0.9871795
[*]NC1CCC(CC2CCC(NC(=O)OC3CC4CC(OC([*])=O)CC(C3)O4)CC2)CC1 | [6 empty] | 0.9871795
[*]NC1CCC(CC2CCC(NC(=O)OCCCCCCOc3ccc(CCc4ccc(OCCCCCCOC([*])=O)cc4)cc3)CC2)CC1 | [6 empty] | 0.9871795
[*]NC1CCC(CC2CCC(NC(=O)OCCOc3ccc(C4(c5ccc(OCCOC([*])=O)cc5)c5ccccc5-c5ccccc54)cc3)CC2)CC1 | [6 empty] | 0.9871795
[*]NC1CCC(CC2CCC(NC(=O)c3ccc4c(c3)C(=O)N(c3ccc(C([*])=O)cc3)C4=O)CC2)CC1 | [6 empty] | 0.9871795
[*]NC1CCCC(C([*])=O)O1 | [6 empty] | 0.9871795
[*]NCC(F)(F)C(F)(F)C(F)(F)C(F)(F)CNC(=O)OCC(F)(F)C(F)(F)C(F)(F)C(F)(F)COC([*])=O | [6 empty] | 0.9871795
[*]NCC(F)(F)C(F)(F)C(F)(F)C(F)(F)CNC(=O)OCC(F)(F)C(F)(F)C(F)(F)COC([*])=O | [6 empty] | 0.9871795
[*]NCC(F)(F)C(F)(F)C(F)(F)C(F)(F)CNC(=O)OCC(F)(F)C(F)(F)COC([*])=O | [6 empty] | 0.9871795
[*]NCC(F)(F)C(F)(F)C(F)(F)C(F)(F)CNC(=O)OCCCCCCOC([*])=O | [6 empty] | 0.9871795
[*]NCC(F)(F)C(F)(F)C(F)(F)C(F)(F)CNC(=O)OCCCCCOC([*])=O | [6 empty] | 0.9871795
[*]NCC(F)(F)C(F)(F)C(F)(F)C(F)(F)CNC(=O)OCCCCOC([*])=O | [6 empty] | 0.9871795
[*]NCC1=CC=C(C=C1)CNC(=O)CCCCCCCCC(=O)[*] | [6 empty] | 0.9871795
[*]NCC1CCC(CNC(=O)c2cccc(C([*])=O)c2)CC1 | [6 empty] | 0.9871795
[*]NCC1CCCC(CNC(=O)c2cccc(C([*])=O)c2)C1 | [6 empty] | 0.9871795
[*]NCCCC1(CCCNC(=O)c2cccc(C([*])=O)c2)c2ccccc2-c2ccccc21 | [6 empty] | 0.9871795
[*]NCCCC1(CCCNC(=O)c2ccccc2-c2ccccc2C([*])=O)c2ccccc2-c2ccccc21 | [6 empty] | 0.9871795
[*]NCCCCCC(=O)[*] | [6 empty] | 0.9871795
[*]NCCCCCCCC(=O)[*] | [6 empty] | 0.9871795
[*]NCCCCCCCCCCC(=O)[*] | [6 empty] | 0.9871795
[*]NCCCCCCCCCCCC(=O)[*] | [6 empty] | 0.9871795
[*]NCCCCCCCCCCCCCCCCCCNC(=O)NCc1ccc(CNC([*])=O)cc1 | [6 empty] | 0.9871795
[*]NCCCCCCCCCCCCCCCCCCNC(=O)Nc1ccc(Cc2ccc(NC([*])=O)cc2)cc1 | [6 empty] | 0.9871795
[*]NCCCCCCCCCCCCCCNC(=O)NCCCCCCCCCCNC([*])=O | [6 empty] | 0.9871795
[*]NCCCCCCCCCCCCCCNC(=O)NCCCCCCNC([*])=O | [6 empty] | 0.9871795
[*]NCCCCCCCCCCCCCCNC(=O)NCc1ccc(CNC([*])=O)cc1 | [6 empty] | 0.9871795
[*]NCCCCCCCCCCCCNC(=O)NCCCCCCNC([*])=O | [6 empty] | 0.9871795
[*]NCCCCCCCCCCCCNC(=O)Nc1ccc(Cc2ccc(NC([*])=O)cc2)cc1 | [6 empty] | 0.9871795
[*]NCCCCCCCCCCCCNC(=O)c1ccc(-c2nc3ccccc3nc2-c2ccc(C([*])=O)cc2)cc1 | [6 empty] | 0.9871795
[*]NCCCCCCCCCCCCNC(=O)c1ccc(C([*])=O)cc1 | [6 empty] | 0.9871795
[*]NCCCCCCCCCCCCNC(=O)c1ccc(C([*])=O)cc1Oc1ccccc1 | [6 empty] | 0.9871795
[*]NCCCCCCCCCCCCNC(=O)c1ccc(C([*])=O)cc1Sc1ccccc1 | [6 empty] | 0.9871795
[*]NCCCCCCCCCCNC(=O)CCCCCCCCC(=O)[*] | [6 empty] | 0.9871795
[*]NCCCCCCCCCCNC(=O)NCc1ccc(CNC([*])=O)cc1 | [6 empty] | 0.9871795
[*]NCCCCCCCCCCNC(=O)Nc1ccc(Cc2ccc(NC([*])=O)cc2)cc1 | [6 empty] | 0.9871795
[*]NCCCCCCCCCCNC(=O)OCCCCCCCCCCCCCCCCOC([*])=O | [6 empty] | 0.9871795
[*]NCCCCCCCCCCNC(=O)OCCCCCCCCCCCCOC([*])=O | [6 empty] | 0.9871795
[*]NCCCCCCCCCCNC(=O)OCCOC([*])=O | [6 empty] | 0.9871795
[*]NCCCCCCCCCCNC(=O)c1ccc(-c2nc3ccccc3nc2-c2ccc(C([*])=O)cc2)cc1 | [6 empty] | 0.9871795
[*]NCCCCCCCCCCNC(=O)c1ccc(C([*])=O)cc1Oc1ccccc1 | [6 empty] | 0.9871795
[*]NCCCCCCCCCCNC(=O)c1ccc(C([*])=O)cc1Sc1ccccc1 | [6 empty] | 0.9871795
[*]NCCCCCCCCCCNC(=O)c1ccc(Cc2ccc(C([*])=O)cc2)cc1 | [6 empty] | 0.9871795
[*]NCCCCCCCCCNC(=O)Nc1ccc(Cc2ccc(NC([*])=O)cc2)cc1 | [6 empty] | 0.9871795
[*]NCCCCCCCCCNC(=O)OCCOC([*])=O | [6 empty] | 0.9871795
[*]NCCCCCCCCCNC(=O)c1ccc(C([*])=O)cc1 | [6 empty] | 0.9871795
[*]NCCCCCCCCCNC([*])=O | [6 empty] | 0.9871795
[*]NCCCCCCCCCNC([*])=S | [6 empty] | 0.9871795
[*]NCCCCCCCCNC(=O)NCc1ccc(CNC([*])=O)cc1 | [6 empty] | 0.9871795
[*]NCCCCCCCCNC(=O)Nc1ccc(Cc2ccc(NC([*])=O)cc2)cc1 | [6 empty] | 0.9871795
[*]NCCCCCCCCNC(=O)c1ccc(-c2nc3ccccc3nc2-c2ccc(C([*])=O)cc2)cc1 | [6 empty] | 0.9871795
[*]NCCCCCCCCNC(=O)c1ccc(C([*])=O)cc1 | [6 empty] | 0.9871795
[*]NCCCCCCCCNC(=O)c1ccc(C([*])=O)cc1Oc1ccccc1 | [6 empty] | 0.9871795
[*]NCCCCCCCCNC(=O)c1ccc(C([*])=O)cc1Sc1ccccc1 | [6 empty] | 0.9871795
[*]NCCCCCCCCNC(=O)c1cccc(C([*])=O)c1 | [6 empty] | 0.9871795
[*]NCCCCCCCNC(=O)c1ccc(C([*])=O)cc1 | [6 empty] | 0.9871795
[*]NCCCCCCCNC([*])=O | [6 empty] | 0.9871795
[*]NCCCCCCCNC([*])=S | [6 empty] | 0.9871795
[*]NCCCCCCNC(=O)C([*])=O | [6 empty] | 0.9871795
[*]NCCCCCCNC(=O)C1=CC=CC(=C1)C(=O)[*] | [6 empty] | 0.9871795
[*]NCCCCCCNC(=O)CCCCCCCCC(=O)[*] | [6 empty] | 0.9871795
[*]NCCCCCCNC(=O)NCc1ccc(CNC([*])=O)cc1 | [6 empty] | 0.9871795
[*]NCCCCCCNC(=O)Nc1ccc(Cc2ccc(NC([*])=O)cc2)cc1 | [6 empty] | 0.9871795
[*]NCCCCCCNC(=O)Nc1cccc(NC([*])=O)n1 | [6 empty] | 0.9871795
[*]NCCCCCCNC(=O)Nc1ccccc1CCc1ccc(NC([*])=O)cc1 | [6 empty] | 0.9871795
[*]NCCCCCCNC(=O)OC(COC([*])=O)c1ccco1 | [6 empty] | 0.9871795
[*]NCCCCCCNC(=O)OC/C=C/COC([*])=O | [6 empty] | 0.9871795
[*]NCCCCCCNC(=O)OCC#CCOC([*])=O | [6 empty] | 0.9871795
[*]NCCCCCCNC(=O)OCC(F)(F)C(F)(F)C(F)(F)C(F)(F)COC([*])=O | [6 empty] | 0.9871795
[*]NCCCCCCNC(=O)OCC(F)(F)C(F)(F)C(F)(F)COC([*])=O | [6 empty] | 0.9871795
[*]NCCCCCCNC(=O)OCC(F)(F)C(F)(F)COC([*])=O | [6 empty] | 0.9871795
[*]NCCCCCCNC(=O)OCCCCCCCCCCCCCCCCOC([*])=O | [6 empty] | 0.9871795
[*]NCCCCCCNC(=O)OCCCCCCCCCCCCOC([*])=O | [6 empty] | 0.9871795
[*]NCCCCCCNC(=O)OCCCCCCCCCCOC([*])=O | [6 empty] | 0.9871795
[*]NCCCCCCNC(=O)OCCCCCCCCCOC([*])=O | [6 empty] | 0.9871795
[*]NCCCCCCNC(=O)OCCCCCCCCOC([*])=O | [6 empty] | 0.9871795
[*]NCCCCCCNC(=O)OCCCCCCCOC([*])=O | [6 empty] | 0.9871795
[*]NCCCCCCNC(=O)OCCCCCCOC([*])=O | [6 empty] | 0.9871795
[*]NCCCCCCNC(=O)OCCCCCOC(=O)c1ccccc1C(=O)O[Ca]OC(=O)c1ccccc1C(=O)OCCCCCOC([*])=O | [6 empty] | 0.9871795
[*]NCCCCCCNC(=O)OCCCCCOC(=O)c1ccccc1C(=O)O[Cd]OC(=O)c1ccccc1C(=O)OCCCCCOC([*])=O | [6 empty] | 0.9871795
[*]NCCCCCCNC(=O)OCCCCCOC(=O)c1ccccc1C(=O)O[Pb]OC(=O)c1ccccc1C(=O)OCCCCCOC([*])=O | [6 empty] | 0.9871795
[*]NCCCCCCNC(=O)OCCCCCOC(=O)c1ccccc1C(=O)O[Zn]OC(=O)c1ccccc1C(=O)OCCCCCOC([*])=O | [6 empty] | 0.9871795
[*]NCCCCCCNC(=O)OCCCCCOC([*])=O | [6 empty] | 0.9871795
[*]NCCCCCCNC(=O)OCCCCOC([*])=O | [6 empty] | 0.9871795
[*]NCCCCCCNC(=O)OCCCOC([*])=O | [6 empty] | 0.9871795
[*]NCCCCCCNC(=O)OCCN(CCOC([*])=O)c1ccccc1 | [6 empty] | 0.9871795
[*]NCCCCCCNC(=O)OCCOC([*])=O | [6 empty] | 0.9871795
[*]NCCCCCCNC(=O)OCCOCCOC([*])=O | [6 empty] | 0.9871795
[*]NCCCCCCNC(=O)OCCOCCOCCOC([*])=O | [6 empty] | 0.9871795
[*]NCCCCCCNC(=O)OCCOCCOCCOCCOC([*])=O | [6 empty] | 0.9871795
[*]NCCCCCCNC(=O)OCCOCCOCCOCCOCCOCCOC([*])=O | [6 empty] | 0.9871795
[*]NCCCCCCNC(=O)OCCOc1ccc(C2(c3ccc(OCCOC([*])=O)cc3)c3ccccc3-c3ccccc32)cc1 | [6 empty] | 0.9871795
[*]NCCCCCCNC(=O)OCc1ccc(COC([*])=O)o1 | [6 empty] | 0.9871795
[*]NCCCCCCNC(=O)Oc1ccc(/N=C/C=N/c2ccc(OC([*])=O)cc2)cc1 | [6 empty] | 0.9871795
[*]NCCCCCCNC(=O)Oc1ccc(/N=C/CCC/C=N/c2ccc(OC([*])=O)cc2)cc1 | [6 empty] | 0.9871795
[*]NCCCCCCNC(=O)c1c(Cl)c(Cl)c(C([*])=O)c(Cl)c1Cl | [6 empty] | 0.9871795
[*]NCCCCCCNC(=O)c1ccc(-c2nc3ccccc3nc2-c2ccc(C([*])=O)cc2)cc1 | [6 empty] | 0.9871795
[*]NCCCCCCNC(=O)c1ccc(C([*])=O)cc1 | [6 empty] | 0.9871795
[*]NCCCCCCNC(=O)c1ccc(C([*])=O)cc1Oc1ccc(-c2ccccc2)cc1 | [6 empty] | 0.9871795
[*]NCCCCCCNC(=O)c1ccc(C([*])=O)cc1Oc1ccc(Br)cc1 | [6 empty] | 0.9871795
[*]NCCCCCCNC(=O)c1ccc(C([*])=O)cc1Oc1ccc(Cl)cc1 | [6 empty] | 0.9871795
[*]NCCCCCCNC(=O)c1ccc(C([*])=O)cc1Oc1ccc(F)cc1 | [6 empty] | 0.9871795
[*]NCCCCCCNC(=O)c1ccc(C([*])=O)cc1Oc1ccccc1 | [6 empty] | 0.9871795
[*]NCCCCCCNC(=O)c1ccc(C([*])=O)cc1Sc1ccccc1 | [6 empty] | 0.9871795
[*]NCCCCCCNC(=O)c1ccc(C([*])=O)cn1 | [6 empty] | 0.9871795
[*]NCCCCCCNC(=O)c1ccc2c(c1)C(=O)N(c1ccc(C([*])=O)cc1)C2=O | [6 empty] | 0.9871795
[*]NCCCCCCNC(=O)c1cccc(C([*])=O)c1 | [6 empty] | 0.9871795
[*]NCCCCCCNC(=O)c1ccccc1-c1ccccc1C([*])=O | [6 empty] | 0.9871795
[*]NCCCCCCNC(=O)c1ccccc1C(=O)NNC(=O)c1ccccc1C([*])=O | [6 empty] | 0.9871795
[*]NCCCCCCNS(=O)(=O)C(F)(F)C([*])=O | [6 empty] | 0.9871795
[*]NCCCCCCNS(=O)(=O)c1cccc(S([*])(=O)=O)c1 | [6 empty] | 0.9871795
[*]NCCCCCCNc1nc([*])nc(-c2ccccc2)n1 | [6 empty] | 0.9871795
[*]NCCCCCNC(=O)c1ccc(C([*])=O)cc1 | [6 empty] | 0.9871795
[*]NCCCCCNC([*])=S | [6 empty] | 0.9871795
[*]NCCCCCNS(=O)(=O)c1cccc(S([*])(=O)=O)c1 | [6 empty] | 0.9871795
[*]NCCCCCc1nc2cc(-c3ccc4[nH]c(CCCCCNc5nc([*])nc(N(CC)CC)n5)nc4c3)ccc2[nH]1 | [6 empty] | 0.9871795
[*]NCCCCNC(=O)C([*])=O | [6 empty] | 0.9871795
[*]NCCCCNC(=O)OCCCCCCOC([*])=O | [6 empty] | 0.9871795
[*]NCCCCNC(=O)OCCCCOC([*])=O | [6 empty] | 0.9871795
[*]NCCCCNC(=O)c1ccc(C([*])=O)cc1Oc1ccccc1 | [6 empty] | 0.9871795
[*]NCCCCNC(=O)c1ccc(C([*])=O)cc1Sc1ccccc1 | [6 empty] | 0.9871795
[*]NCCCCNC(=O)c1ccc(N=Nc2ccc(C([*])=O)cc2)cc1 | [6 empty] | 0.9871795
[*]NCCCCNC(=O)c1cccc(C([*])=O)c1 | [6 empty] | 0.9871795
[*]NCCCCNS(=O)(=O)c1cccc(S([*])(=O)=O)c1 | [6 empty] | 0.9871795
[*]NCCCNC(=O)c1ccc(C([*])=O)cc1 | [6 empty] | 0.9871795
[*]NCCCNS(=O)(=O)c1cccc(S([*])(=O)=O)c1 | [6 empty] | 0.9871795
[*]NCCCOC([*])=O | [6 empty] | 0.9871795
[*]NCCCOCCCNC(=O)c1ccc(C([*])=O)cc1 | [6 empty] | 0.9871795
[*]NCCN(CCN1C(=O)c2ccc(C([*])=O)cc2C1=O)c1ccc(/C=C/c2ccc([N+](=O)[O-])cc2)cc1 | [6 empty] | 0.9871795
[*]NCCN(CCNC(=O)c1ccc([Si](c2ccccc2)(c2ccccc2)c2ccc(C([*])=O)cc2)cc1)c1ccc(/C=C/c2ccc([N+](=O)[O-])cc2)cc1 | [6 empty] | 0.9871795
[*]NCCN(CCNC(=O)c1ccc2c(c1)C(=O)N(c1ccc(C([*])=O)cc1)C2=O)c1ccc(/C=C/c2ccc([N+](=O)[O-])cc2)cc1 | [6 empty] | 0.9871795
[*]NCCN(CCNC(=O)c1ccc2c(c1)C(=O)N(c1ccc(Oc3ccc(N4C(=O)c5ccc(C([*])=O)cc5C4=O)cc3)cc1)C2=O)c1ccc(/C=C/c2ccc([N+](=O)[O-])cc2)cc1 | [6 empty] | 0.9871795
[*]NCCN(CCNC(=O)c1cccc(N2C(=O)c3ccc(C([*])=O)cc3C2=O)c1)c1ccc(/C=C/c2ccc([N+](=O)[O-])cc2)cc1 | [6 empty] | 0.9871795
[*]NCCNC(=O)c1ccc(C([*])=O)cc1Oc1ccccc1 | [6 empty] | 0.9871795
[*]NCCNC(=O)c1ccc(C([*])=O)cc1Sc1ccccc1 | [6 empty] | 0.9871795
[*]NCCNC(=O)c1ccc2c(c1)C(=O)N(c1ccc(C([*])=O)cc1)C2=O | [6 empty] | 0.9871795
[*]NCCNS(=O)(=O)c1cccc(S([*])(=O)=O)c1 | [6 empty] | 0.9871795
[*]NCCOCCOCCNC(=O)Nc1ccc(Cc2ccc(NC([*])=O)cc2)cc1 | [6 empty] | 0.9871795
[*]NCCOc1ccc(C([*])=O)cc1 | [6 empty] | 0.9871795
[*]NCCOc1cccc(C([*])=O)c1 | [6 empty] | 0.9871795
[*]NCCOc1ccccc1C([*])=O | [6 empty] | 0.9871795
[*]NCCc1ccc(OC(=O)c2cccc(C(=O)Oc3ccc(CCNC(=O)c4cccc(C([*])=O)c4)cc3)c2)cc1 | [6 empty] | 0.9871795
[*]NCCc1ccc(OC(=O)c2cccc(C([*])=O)c2)cc1 | [6 empty] | 0.9871795
[*]NCc1ccc(CNC(=O)OC(COC([*])=O)c2ccco2)o1 | [6 empty] | 0.9871795
[*]NCc1ccc(CNC(=O)OCCCCCCCCCCCCCCCCOC([*])=O)cc1 | [6 empty] | 0.9871795
[*]NCc1ccc(CNC(=O)OCCCCCCCCCCCCOC([*])=O)cc1 | [6 empty] | 0.9871795
[*]NCc1ccc(CNC(=O)OCCCCCCCCCCOC([*])=O)cc1 | [6 empty] | 0.9871795
[*]NCc1ccc(CNC(=O)OCCCCCCOC([*])=O)cc1 | [6 empty] | 0.9871795
[*]NCc1ccc(CNC(=O)OCc2ccc(COC([*])=O)o2)o1 | [6 empty] | 0.9871795
[*]NCc1ccc(OC2COC3C(Oc4ccc(CNC(=O)c5ccc(C([*])=O)cc5)cc4)COC23)cc1 | [6 empty] | 0.9871795
[*]NCc1ccc(OC2COC3C(Oc4ccc(CNC(=O)c5cccc(C([*])=O)c5)cc4)COC23)cc1 | [6 empty] | 0.9871795
[*]NCc1cccc(CNC(=O)C2=C(C([*])=O)C3C=CC2C3)c1 | [6 empty] | 0.9871795
[*]NCc1cccc(CNC(=O)c2cccc(C([*])=O)c2)c1 | [6 empty] | 0.9871795
[*]NCc1cccc(CNC(=O)c2ccccc2-c2ccccc2C([*])=O)c1 | [6 empty] | 0.9871795
[*]NNC(=O)c1ccc(C(=O)NNC(=O)c2ccc(OC(=O)c3cccc(C(=O)Oc4ccc(C([*])=O)cc4)c3)cc2)c(Oc2ccccc2)c1 | [6 empty] | 0.9871795
[*]NNC(=O)c1ccc(C(=O)NNC(=O)c2ccc(OC(=O)c3cccc(C(=O)Oc4ccc(C([*])=O)cc4)c3)cc2)cc1 | [6 empty] | 0.9871795
[*]NNC(=O)c1ccc(C(=O)NNC(=O)c2ccc([Si](c3ccccc3)(c3ccccc3)c3ccc(C([*])=O)cc3)cc2)c2ccccc12 | [6 empty] | 0.9871795
[*]NNC(=O)c1ccc(C(=O)NNC(=O)c2ccc([Si](c3ccccc3)(c3ccccc3)c3ccc(C([*])=O)cc3)cc2)nc1 | [6 empty] | 0.9871795
[*]NNC(=O)c1ccc(C(=O)NNC(=O)c2ccc([Si](c3ccccc3)(c3ccccc3)c3ccc(C([*])=O)cc3)cc2)o1 | [6 empty] | 0.9871795
[*]NNC(=O)c1ccc(C2(c3ccc(C(=O)NNC(=O)c4ccc(C([*])=O)cc4)cc3)OC(=O)c3ccccc32)cc1 | [6 empty] | 0.9871795
[*]NNC(=O)c1ccc(Oc2ccc(C([*])=O)cc2)cc1 | [6 empty] | 0.9871795
[*]NNC(=O)c1cccc(C(=O)NNC(=O)c2ccc(OC(=O)c3cccc(C(=O)Oc4ccc(C([*])=O)cc4)c3)cc2)c1 | [6 empty] | 0.9871795
[*]NNC(=O)c1ccccc1C(=O)Nc1cccc(C=C2CCC(=Cc3cccc(NC(=O)c4ccccc4C([*])=O)c3)C2=O)c1 | [6 empty] | 0.9871795
[*]NNC(=O)c1ccccc1C(=O)Nc1cccc(C=C2CCCC(=Cc3cccc(NC(=O)c4ccccc4C([*])=O)c3)C2=O)c1 | [6 empty] | 0.9871795
[*]NNC(=O)c1cncc(C(=O)NNC(=O)c2ccc([Si](c3ccccc3)(c3ccccc3)c3ccc(C([*])=O)cc3)cc2)c1 | [6 empty] | 0.9871795
[*]N[Se]Nc1ccc([*])cc1 | [6 empty] | 0.9871795
[*]N[Se]Nc1cccc2c([*])cccc12 | [6 empty] | 0.9871795
[*]N[Se]Nc1cccc2c1C(=O)c1cccc([*])c1C2=O | [6 empty] | 0.9871795
[*]Nc1c(-c2ccccc2)cc(-c2ccc(-c3cc(-c4ccccc4)c(NC(=O)c4ccc(C([*])=O)cc4)c(-c4ccccc4)c3)cc2)cc1-c1ccccc1 | [6 empty] | 0.9871795
[*]Nc1cc(C(F)(F)F)ccc1Oc1cccc2c(Oc3ccc(C(F)(F)F)cc3NC(=O)c3ccc4c(c3)C(=O)N(c3ccc(Oc5ccc(N6C(=O)c7ccc(C([*])=O)cc7C6=O)cc5-c5ccccc5)c(-c5ccccc5)c3)C4=O)cccc12 | [6 empty] | 0.9871795
[*]Nc1cc(NC(=O)NC2CCC(CC3CCC(NC([*])=O)CC3)CC2)cc(C(=O)Nc2ccc3c(c2)C(=O)c2ccccc2C3=O)c1 | [6 empty] | 0.9871795
[*]Nc1cc(NC(=O)NC2CCC(CC3CCC(NC([*])=O)CC3)CC2)cc(C(=O)Nc2cccc3c2C(=O)c2ccccc2C3=O)c1 | [6 empty] | 0.9871795
[*]Nc1cc(NC(=O)Nc2cccc3c(NC([*])=O)cccc23)cc(C(=O)Nc2ccc3c(c2)C(=O)c2ccccc2C3=O)c1 | [6 empty] | 0.9871795
[*]Nc1cc(NC(=O)Nc2cccc3c(NC([*])=O)cccc23)cc(C(=O)Nc2cccc3c2C(=O)c2ccccc2C3=O)c1 | [6 empty] | 0.9871795
[*]Nc1cc(NC(=O)c2ccc(-c3ccc(C([*])=O)cc3)cc2)cc(-c2nnc(-c3ccccn3)o2)c1 | [6 empty] | 0.9871795
[*]Nc1cc(NC(=O)c2ccc(C([*])=O)cc2)cc(-c2nc3ccccc3[nH]2)c1 | [6 empty] | 0.9871795
[*]Nc1cc(NC(=O)c2ccc(C([*])=O)cc2)cc(-c2nc3ccccc3oc2=O)c1 | [6 empty] | 0.9871795
[*]Nc1cc(NC(=O)c2ccc(C([*])=O)cc2)cc(-c2nnc(-c3ccccn3)o2)c1 | [6 empty] | 0.9871795
[*]Nc1cc(NC(=O)c2ccc(C([*])=O)cc2)cc(C(=O)OC(c2ccccc2)c2ccccc2)c1 | [6 empty] | 0.9871795
[*]Nc1cc(NC(=O)c2ccc(C([*])=O)cc2)cc(C(=O)Oc2ccc(-c3ccccc3)cc2)c1 | [6 empty] | 0.9871795
[*]Nc1cc(NC(=O)c2ccc(C([*])=O)cc2)cc(C(=O)Oc2cccc3ccccc23)c1 | [6 empty] | 0.9871795
[*]Nc1cc(NC(=O)c2ccc(C([*])=O)cc2)cc(C(=O)Oc2ccccc2)c1 | [6 empty] | 0.9871795
[*]Nc1cc(NC(=O)c2ccc(OCCOCCOCCOCCOCCOCCOc3ccc(C([*])=O)cc3)cc2)cc(-c2nc3ccccc3[nH]2)c1 | [6 empty] | 0.9871795
[*]Nc1cc(NC(=O)c2ccc(OCCOCCOCCOCCOCCOc3ccc(C([*])=O)cc3)cc2)cc(-c2nc3ccccc3[nH]2)c1 | [6 empty] | 0.9871795
[*]Nc1cc(NC(=O)c2ccc(OCCOCCOCCOCCOc3ccc(C([*])=O)cc3)cc2)cc(-c2nc3ccccc3[nH]2)c1 | [6 empty] | 0.9871795
[*]Nc1cc(NC(=O)c2ccc(OCCOCCOCCOc3ccc(C([*])=O)cc3)cc2)cc(-c2nc3ccccc3[nH]2)c1 | [6 empty] | 0.9871795
[*]Nc1cc(NC(=O)c2ccc(OCCOCCOc3ccc(C([*])=O)cc3)cc2)cc(-c2nc3ccccc3[nH]2)c1 | [6 empty] | 0.9871795
[*]Nc1cc(NC(=O)c2ccc(OCCOc3ccc(C([*])=O)cc3)cc2)cc(-c2nc3ccccc3[nH]2)c1 | [6 empty] | 0.9871795
[*]Nc1cc(NC(=O)c2ccc(Oc3ccc(C([*])=O)cc3)cc2)cc(-c2nc3ccccc3[nH]2)c1 | [6 empty] | 0.9871795
[*]Nc1cc(NC(=O)c2ccc3[nH]c(-c4cc(-c5nc6cc(C([*])=O)ccc6[nH]5)cc(N5C(=O)c6ccccc6C5=O)c4)nc3c2)cc(-c2nc3ccccc3[nH]2)c1 | [6 empty] | 0.9871795
[*]Nc1cc(NC(=O)c2ccc3[nH]c(-c4cccc(-c5nc6cc(C([*])=O)ccc6[nH]5)c4)nc3c2)cc(-c2nc3ccccc3[nH]2)c1 | [6 empty] | 0.9871795
[*]Nc1cc(NC(=O)c2ccc3c(c2)C(=O)N(c2cc(-c4nc5ccccc5o4)cc(N4C(=O)c5ccc(C([*])=O)cc5C4=O)c2)C3=O)cc(-c2nc3ccccc3[nH]2)c1 | [6 empty] | 0.9871795
[*]Nc1cc(NC(=O)c2ccc3c(c2)C(=O)N(c2cc(-c4nc5ccccc5s4)cc(N4C(=O)c5ccc(C([*])=O)cc5C4=O)c2)C3=O)cc(-c2nc3ccccc3[nH]2)c1 | [6 empty] | 0.9871795
[*]Nc1cc(NC(=O)c2ccc3c(c2)C(=O)N(c2cc(-c4nnc(-c5ccccn5)o4)cc(N4C(=O)c5ccc(C([*])=O)cc5C4=O)c2)C3=O)cc(-c2nnc(-c3ccccn3)o2)c1 | [6 empty] | 0.9871795
[*]Nc1cc(NC(=O)c2ccc3c(c2)C(=O)N(c2cccc(N4C(=O)c5ccc(C([*])=O)cc5C4=O)c2)C3=O)cc(-c2nc3ccccc3[nH]2)c1 | [6 empty] | 0.9871795
[*]Nc1cc(NC(=O)c2cccc(C([*])=O)c2)cc(-c2nnc(-c3ccccn3)o2)c1 | [6 empty] | 0.9871795
[*]Nc1cc(NC(=O)c2cccc(C([*])=O)n2)cc(-c2nnc(-c3ccccn3)o2)c1 | [6 empty] | 0.9871795
[*]Nc1cc(NC(=O)c2ccccc2C([*])=O)cc(-c2nnc(-c3ccccn3)o2)c1 | [6 empty] | 0.9871795
[*]Nc1cc(NC(=O)c2cncc(C([*])=O)c2)cc(-c2nnc(-c3ccccn3)o2)c1 | [6 empty] | 0.9871795
[*]Nc1ccc(-c2c(-c3ccc(-c4ccccc4)cc3)cc(-c3ccc(-c4cc(-c5ccc(-c6ccccc6)cc5)c(-c5ccc(NC(=O)c6ccc(C([*])=O)cc6)cc5)c(-c5ccc(-c6ccccc6)cc5)c4)cc3)cc2-c2ccc(-c3ccccc3)cc2)cc1 | [6 empty] | 0.9871795
[*]Nc1ccc(-c2c(-c3ccc(-c4ccccc4)cc3)cc(-c3ccc(OCCCCCCCCCCOc4ccc(-c5cc(-c6ccc(-c7ccccc7)cc6)c(-c6ccc(NC(=O)c7ccc(C([*])=O)cc7)cc6)c(-c6ccc(-c7ccccc7)cc6)c5)cc4)cc3)cc2-c2ccc(-c3ccccc3)cc2)cc1 | [6 empty] | 0.9871795
[*]Nc1ccc(-c2c(-c3ccc(-c4ccccc4)cc3)cc(-c3ccc(OCCCCCCOc4ccc(-c5cc(-c6ccc(-c7ccccc7)cc6)c(-c6ccc(NC(=O)c7ccc(C([*])=O)cc7)cc6)c(-c6ccc(-c7ccccc7)cc6)c5)cc4)cc3)cc2-c2ccc(-c3ccccc3)cc2)cc1 | [6 empty] | 0.9871795
[*]Nc1ccc(-c2c(-c3ccccc3)cc(-c3ccc(-c4cc(-c5ccccc5)c(-c5ccc(NC(=O)c6ccc(C([*])=O)cc6)cc5)c(-c5ccccc5)c4)cc3)cc2-c2ccccc2)cc1 | [6 empty] | 0.9871795
[*]Nc1ccc(-c2c(-c3ccccc3)cc(-c3ccc(OCCCCCCCCCCOc4ccc(-c5cc(-c6ccccc6)c(-c6ccc(NC(=O)c7ccc(C([*])=O)cc7)cc6)c(-c6ccccc6)c5)cc4)cc3)cc2-c2ccccc2)cc1 | [6 empty] | 0.9871795
[*]Nc1ccc(-c2c(-c3ccccc3)cc(-c3ccc(OCCCCCCOc4ccc(-c5cc(-c6ccccc6)c(-c6ccc(NC(=O)c7ccc(C([*])=O)cc7)cc6)c(-c6ccccc6)c5)cc4)cc3)cc2-c2ccccc2)cc1 | [6 empty] | 0.9871795
[*]Nc1ccc(-c2cc(-c3ccc(-c4ccccc4)cc3)cc(-c3ccc(NC(=O)Nc4ccc5c(c4)C(=O)N(c4ccc(-c6cc(-c7ccc(-c8ccccc8)cc7)cc(-c7ccc(N8C(=O)c9ccc(NC([*])=O)cc9C8=O)cc7)n6)cc4)C5=O)cc3)n2)cc1 | [6 empty] | 0.9871795
[*]Nc1ccc(-c2cc(-c3ccc(-c4ccccc4)cc3)cc(-c3ccc(NC(=O)Nc4ccc5c(c4)C(=O)N(c4ccc(Oc6ccc7ccccc7c6-c6c(Oc7ccc(N8C(=O)c9ccc(NC([*])=O)cc9C8=O)cc7)ccc7ccccc67)cc4)C5=O)cc3)n2)cc1 | [6 empty] | 0.9871795
[*]Nc1ccc(-c2cc(-c3ccccc3)cc(-c3ccc(NC(=O)c4ccc5c(c4)C(=O)N(c4ccc(Oc6cccc7c(N8C(=O)c9ccc(C([*])=O)cc9C8=O)cccc67)cc4)C5=O)cc3)n2)cc1 | [6 empty] | 0.9871795
[*]Nc1ccc(-c2cc(-c3ccccc3)cc(-c3ccc(NC(=O)c4ccc5c(c4)C(=O)N(c4cccc(P(=O)(c6ccccc6)c6cccc(N7C(=O)c8ccc(C([*])=O)cc8C7=O)c6)c4)C5=O)cc3)n2)cc1 | [6 empty] | 0.9871795
[*]Nc1ccc(-c2cc(Br)ccc2NC(=O)c2ccc(C([*])=O)cc2)cc1 | [6 empty] | 0.9871795
[*]Nc1ccc(-c2cc(Br)ccc2NC(=O)c2ccc(Oc3ccc(C([*])=O)cc3)cc2)cc1 | [6 empty] | 0.9871795
[*]Nc1ccc(-c2cc(Br)ccc2NC(=O)c2ccc(S(=O)(=O)c3ccc(C([*])=O)cc3)cc2)cc1 | [6 empty] | 0.9871795
[*]Nc1ccc(-c2cc(Br)ccc2NC(=O)c2cccc(C([*])=O)c2)cc1 | [6 empty] | 0.9871795
[*]Nc1ccc(-c2ccc(-n3c(=O)c4cc5c(=O)n(-c6ccc(-c7ccc(NC(=O)c8cccc(C([*])=O)c8)cc7)cc6)c(=O)c5cc4c3=O)cc2)cc1 | [6 empty] | 0.9871795
[*]Nc1ccc(-c2ccc(N3C(=O)CC(N4C(=O)c5ccc(C([*])=O)cc5C4=O)C3=O)cc2)cc1 | [6 empty] | 0.9871795
[*]Nc1ccc(-c2ccc(N3C(=O)c4ccc(-c5ccc6c(c5)C(=O)N(c5ccc(-c7ccc(NC(=O)c8cccc(C([*])=O)c8)cc7)cc5)C6=O)cc4C3=O)cc2)cc1 | [6 empty] | 0.9871795
[*]Nc1ccc(-c2ccc(N3C(=O)c4ccc(C(=O)c5ccc6c(c5)C(=O)N(c5ccc(-c7ccc(NC(=O)c8cccc(C([*])=O)c8)cc7)cc5)C6=O)cc4C3=O)cc2)cc1 | [6 empty] | 0.9871795
[*]Nc1ccc(-c2ccc(N3C(=O)c4ccc(Oc5ccc6c(c5)C(=O)N(c5ccc(-c7ccc(NC(=O)c8cccc(C([*])=O)c8)cc7)cc5)C6=O)cc4C3=O)cc2)cc1 | [6 empty] | 0.9871795
[*]Nc1ccc(-c2ccc(NC(=O)c3cc(C([*])=O)cc(S(=O)(=O)c4ccccc4)c3)cc2)cc1 | [6 empty] | 0.9871795
[*]Nc1ccc(-c2ccc(NC(=O)c3ccc(C([*])=O)cc3)cc2)cc1 | [6 empty] | 0.9871795
[*]Nc1ccc(-c2ccc(NC(=O)c3ccc(Oc4ccc(C(c5ccc(Oc6ccc(C([*])=O)cc6)cc5)(C(F)(F)F)C(F)(F)F)cc4)cc3)cc2C(F)(F)F)c(C(F)(F)F)c1 | [6 empty] | 0.9871795
[*]Nc1ccc(-c2ccc(NC(=O)c3ccc4c(c3)C(=O)N(c3ccc(Oc5ccc(N6C(=O)c7ccc(C([*])=O)cc7C6=O)cc5)cc3)C4=O)cc2)cc1 | [6 empty] | 0.9871795
[*]Nc1ccc(-c2ccc(NC(=O)c3ccc4c(c3)C(=O)N(c3ccc(Oc5ccc(N6C(=O)c7ccc(C([*])=O)cc7C6=O)cc5-c5ccccc5)c(-c5ccccc5)c3)C4=O)cc2)cc1 | [6 empty] | 0.9871795
[*]Nc1ccc(-c2ccc(NC(=O)c3ccc4c(c3)C(=O)N(c3ccc(Oc5cccc6c(N7C(=O)c8ccc(C([*])=O)cc8C7=O)cccc56)cc3)C4=O)cc2)cc1 | [6 empty] | 0.9871795
[*]Nc1ccc(-c2ccc(NC(=O)c3ccc4c(c3)C(=O)N(c3ccc(S(=O)(=O)c5ccc(N6C(=O)c7ccc(C([*])=O)cc7C6=O)cc5)cc3)C4=O)cc2)cc1 | [6 empty] | 0.9871795
[*]Nc1ccc(-c2ccc(NC(=O)c3ccc4c(c3)C(=O)N(c3cccc(P(=O)(c5ccccc5)c5cccc(N6C(=O)c7ccc(C([*])=O)cc7C6=O)c5)c3)C4=O)cc2)cc1 | [6 empty] | 0.9871795
[*]Nc1ccc(-c2ccc(NC(=O)c3cccc(C([*])=O)c3)c(O)c2)cc1O | [6 empty] | 0.9871795
[*]Nc1ccc(-c2ccc(NC(=O)c3cccc(C([*])=O)c3)c(S)c2)cc1S | [6 empty] | 0.9871795
[*]Nc1ccc(-c2ccc(NC(=O)c3cccc(C([*])=O)c3)cc2)cc1 | [6 empty] | 0.9871795
[*]Nc1ccc(-c2ccc(NC(=O)c3cccc(N4C(=O)c5ccc(C(c6ccc7c(c6)C(=O)N(c6cccc(C([*])=O)c6)C7=O)(C(F)(F)F)C(F)(F)F)cc5C4=O)c3)cc2)cc1 | [6 empty] | 0.9871795
[*]Nc1ccc(-c2ccc(NC(=O)c3cccc(Oc4nc(Oc5cccc(C([*])=O)c5)nc(Sc5ccccc5)n4)c3)cc2)cc1 | [6 empty] | 0.9871795
[*]Nc1ccc(-c2ccc(Nc3ccc4c(c3)c3cc([*])ccc3n4CC(CC)CCCC)cc2)cc1 | [6 empty] | 0.9871795
[*]Nc1ccc(-c2ccccc2NC(=O)c2ccc(C([*])=O)cc2)cc1 | [6 empty] | 0.9871795
[*]Nc1ccc(-c2ccccc2NC(=O)c2ccc(Oc3ccc(C([*])=O)cc3)cc2)cc1 | [6 empty] | 0.9871795
[*]Nc1ccc(-c2ccccc2NC(=O)c2ccc(S(=O)(=O)c3ccc(C([*])=O)cc3)cc2)cc1 | [6 empty] | 0.9871795
[*]Nc1ccc(-c2ccccc2NC(=O)c2cccc(C([*])=O)c2)cc1 | [6 empty] | 0.9871795
[*]Nc1ccc(-c2nc(-c3ccc(-c4nc(-c5ccc([N+](=O)[O-])cc5)c(-c5ccc([N+](=O)[O-])cc5)[nH]4)cc3)[nH]c2-c2ccc(NC3CC(=O)N(c4ccc(-c5sc(-c6ccc(N7C(=O)CC([*])C7=O)cc6)c(-c6ccccc6)c5-c5ccccc5)cc4)C3=O)cc2)cc1 | [6 empty] | 0.9871795
[*]Nc1ccc(-c2nc(-c3ccc(/C=C/c4ccc([N+](=O)[O-])cc4)cc3)[nH]c2-c2ccc(NC3CC(=O)N(c4ccc(Cc5ccc(N6C(=O)CC([*])C6=O)cc5)cc4)C3=O)cc2)cc1 | [6 empty] | 0.9871795
[*]Nc1ccc(-c2nc(-c3ccc(/C=C/c4ccc([N+](=O)[O-])cc4)s3)[nH]c2-c2ccc(NC3CC(=O)N(c4ccc(-c5sc(-c6ccc(N7C(=O)CC([*])C7=O)cc6)c(-c6ccccc6)c5-c5ccccc5)cc4)C3=O)cc2)cc1 | [6 empty] | 0.9871795
[*]Nc1ccc(-c2nc(-c3ccc(/N=N/c4ccc([N+](=O)[O-])cc4)cc3)[nH]c2-c2ccc(NC3CC(=O)N(c4ccc(Cc5ccc(N6C(=O)CC([*])C6=O)cc5)cc4)C3=O)cc2)cc1 | [6 empty] | 0.9871795
[*]Nc1ccc(-c2nc3cc(-c4ccc5[nH]c(-c6ccc(Nc7nc([*])nc(N(c8ccccc8)c8ccccc8)n7)cc6)nc5c4)ccc3[nH]2)cc1 | [6 empty] | 0.9871795
[*]Nc1ccc(-c2nc3cc(NC(=O)c4ccc(OCCOCCOCCOCCOCCOc5ccc(C([*])=O)cc5)cc4)ccc3[nH]2)cc1 | [6 empty] | 0.9871795
[*]Nc1ccc(-c2nc3cc(NC(=O)c4ccc(OCCOCCOCCOCCOc5ccc(C([*])=O)cc5)cc4)ccc3[nH]2)cc1 | [6 empty] | 0.9871795
[*]Nc1ccc(-c2nc3cc(NC(=O)c4ccc(OCCOCCOCCOc5ccc(C([*])=O)cc5)cc4)ccc3[nH]2)cc1 | [6 empty] | 0.9871795
[*]Nc1ccc(-c2nc3cc(NC(=O)c4ccc(OCCOCCOc5ccc(C([*])=O)cc5)cc4)ccc3[nH]2)cc1 | [6 empty] | 0.9871795
[*]Nc1ccc(-c2nc3cc(NC(=O)c4ccc(OCCOc5ccc(C([*])=O)cc5)cc4)ccc3[nH]2)cc1 | [6 empty] | 0.9871795
[*]Nc1ccc(-c2nnc(-c3cc(C([*])=O)cc(N4C(=O)c5ccccc5C4=O)c3)o2)cc1 | [6 empty] | 0.9871795
[*]Nc1ccc(-c2nnc(-c3ccc(C([*])=O)c(Oc4ccccc4)c3)o2)cc1 | [6 empty] | 0.9871795
[*]Nc1ccc(-c2nnc(-c3ccc(NC(=O)c4cc(C([*])=O)cc(N5C(=O)c6ccccc6C5=O)c4)cc3)o2)cc1 | [6 empty] | 0.9871795
[*]Nc1ccc(-c2nnc(-c3ccc(NC(=O)c4ccc(C([*])=O)cc4Oc4ccccc4)cc3)o2)cc1 | [6 empty] | 0.9871795
[*]Nc1ccc(-c2sc(-c3ccc(NC(=O)c4ccc5c(c4)C(=O)N(c4ccc(-c6sc(-c7ccc(N8C(=O)c9ccc(C([*])=O)cc9C8=O)cc7)c(-c7ccccc7)c6-c6ccccc6)cc4)C5=O)cc3)c(-c3ccccc3)c2-c2ccccc2)cc1 | [6 empty] | 0.9871795
[*]Nc1ccc(-c2sc(-c3ccc(NC(=O)c4ccc5c(c4)C(=O)N(c4ccc(Oc6ccc7ccc(Oc8ccc(N9C(=O)c%10ccc(C([*])=O)cc%10C9=O)cc8)cc7c6)cc4)C5=O)cc3)c(-c3ccccc3)c2-c2ccccc2)cc1 | [6 empty] | 0.9871795
[*]Nc1ccc(-c2sc(-c3ccc(NC(=O)c4ccc5c(c4)C(=O)N(c4ccc(Oc6cccc7c(Oc8ccc(N9C(=O)c%10ccc(C([*])=O)cc%10C9=O)cc8)cccc67)cc4)C5=O)cc3)c(-c3ccccc3)c2-c2ccccc2)cc1 | [6 empty] | 0.9871795
[*]Nc1ccc(-n2c(=O)c3cc4c(=O)n(-c5ccc(NC(=O)c6cccc(C([*])=O)c6)cc5)c(=O)c4cc3c2=O)cc1 | [6 empty] | 0.9871795
[*]Nc1ccc(/C=C/c2ccc(NC(=C(C#N)C#N)c3ccc(C([*])=C(C#N)C#N)cc3)cc2)cc1 | [6 empty] | 0.9871795
[*]Nc1ccc(/C=C/c2cccc(NC(=O)c3cccc(C([*])=O)c3)c2)cc1 | [6 empty] | 0.9871795
[*]Nc1ccc(C#Cc2cccc(NC(=O)c3cccc(C([*])=O)c3)c2)cc1 | [6 empty] | 0.9871795
[*]Nc1ccc(C(=O)OCCCCCCCCCCCCOC(=O)c2ccc3c(c2)C(=O)N(c2ccc(C([*])=O)cc2)C3=O)cc1 | [6 empty] | 0.9871795
[*]Nc1ccc(C(=O)OCCCCCCCCCCOC(=O)c2ccc3c(c2)C(=O)N(c2ccc(C([*])=O)cc2)C3=O)cc1 | [6 empty] | 0.9871795
[*]Nc1ccc(C(=O)OCCCCCCCCCOC(=O)c2ccc3c(c2)C(=O)N(c2ccc(C([*])=O)cc2)C3=O)cc1 | [6 empty] | 0.9871795
[*]Nc1ccc(C(=O)OCCCCCCCCOC(=O)c2ccc3c(c2)C(=O)N(c2ccc(C([*])=O)cc2)C3=O)cc1 | [6 empty] | 0.9871795
[*]Nc1ccc(C(=O)OCCCCCCCOC(=O)c2ccc3c(c2)C(=O)N(c2ccc(C([*])=O)cc2)C3=O)cc1 | [6 empty] | 0.9871795
[*]Nc1ccc(C(=O)OCCCCCCOC(=O)c2ccc3c(c2)C(=O)N(c2ccc(C([*])=O)cc2)C3=O)cc1 | [6 empty] | 0.9871795
[*]Nc1ccc(C(=O)OCCCCCOC(=O)c2ccc3c(c2)C(=O)N(c2ccc(C([*])=O)cc2)C3=O)cc1 | [6 empty] | 0.9871795
[*]Nc1ccc(C(=O)OCCCCOC(=O)c2ccc3c(c2)C(=O)N(c2ccc(C([*])=O)cc2)C3=O)cc1 | [6 empty] | 0.9871795
[*]Nc1ccc(C(=O)c2ccc(C(=O)c3ccc(Nc4ccc5c(c4)c4cc([*])ccc4n5CC(CC)CCCC)cc3)cc2)cc1 | [6 empty] | 0.9871795
[*]Nc1ccc(C(=O)c2ccc(NC(=O)c3ccc(C([*])=O)cc3)cc2)cc1 | [6 empty] | 0.9871795
[*]Nc1ccc(C(=O)c2ccc(NC(=O)c3ccc4c(c3)C(=O)N(c3cccc(P(=O)(c5ccccc5)c5cccc(N6C(=O)c7ccc(C([*])=O)cc7C6=O)c5)c3)C4=O)cc2)cc1 | [6 empty] | 0.9871795
[*]Nc1ccc(C(=O)c2ccc(NC(=O)c3cccc(C([*])=O)c3)cc2)cc1 | [6 empty] | 0.9871795
[*]Nc1ccc(C(=O)c2ccc(Nc3ccc4c(c3)c3cc([*])ccc3n4CC(CC)CCCC)cc2)cc1 | [6 empty] | 0.9871795
[*]Nc1ccc(C(=O)c2ccc(Oc3ccc(C(=O)c4ccc(NC(=O)c5ccc(C([*])=O)cc5)cc4)cc3)cc2)cc1 | [6 empty] | 0.9871795
[*]Nc1ccc(C(=O)c2ccc(Oc3ccc(C(=O)c4ccc(NC(=O)c5cccc(C([*])=O)c5)cc4)cc3)cc2)cc1 | [6 empty] | 0.9871795
[*]Nc1ccc(C(=O)c2ccc(Oc3ccc(Oc4ccc(C(=O)c5ccc(NC(=O)c6ccc(C([*])=O)cc6)cc5)cc4)cc3)cc2)cc1 | [6 empty] | 0.9871795
[*]Nc1ccc(C(=O)c2ccc(Oc3ccc(Oc4ccc(C(=O)c5ccc(NC(=O)c6cccc(C([*])=O)c6)cc5)cc4)cc3)cc2)cc1 | [6 empty] | 0.9871795
[*]Nc1ccc(C(=O)c2ccc(Oc3cccc(Oc4ccc(C(=O)c5ccc(NC(=O)c6ccc(C([*])=O)cc6)cc5)cc4)c3)cc2)cc1 | [6 empty] | 0.9871795
[*]Nc1ccc(C(=O)c2ccc(Oc3cccc(Oc4ccc(C(=O)c5ccc(NC(=O)c6cccc(C([*])=O)c6)cc5)cc4)c3)cc2)cc1 | [6 empty] | 0.9871795
[*]Nc1ccc(C(c2ccc(NC(=O)c3cc(NC(=O)C45CC6CC(CC(C6)C4)C5)cc(C([*])=O)c3)cc2)(C(F)(F)F)C(F)(F)F)cc1 | [6 empty] | 0.9871795
[*]Nc1ccc(C(c2ccc(NC(=O)c3cc4cc(Cc5ccc6oc(=O)c(C([*])=O)cc6c5)ccc4oc3=O)cc2)(C(F)(F)F)C(F)(F)F)cc1 | [6 empty] | 0.9871795
[*]Nc1ccc(C(c2ccc(NC(=O)c3ccc(-c4ccc(C([*])=O)cc4)cc3)cc2)(P2(=O)Oc3ccccc3-c3ccccc32)P2(=O)Oc3ccccc3-c3ccccc32)cc1 | [6 empty] | 0.9871795
[*]Nc1ccc(C(c2ccc(NC(=O)c3ccc(C([*])=O)cc3)cc2)(C(F)(F)F)C(F)(F)F)cc1 | [6 empty] | 0.9871795
[*]Nc1ccc(C(c2ccc(NC(=O)c3ccc(C([*])=O)cc3)cc2)(P2(=O)Oc3ccccc3-c3ccccc32)P2(=O)Oc3ccccc3-c3ccccc32)cc1 | [6 empty] | 0.9871795
[*]Nc1ccc(C(c2ccc(NC(=O)c3ccc(C(c4ccc(C([*])=O)cc4)(C(F)(F)F)C(F)(F)F)cc3)cc2)(P2(=O)Oc3ccccc3-c3ccccc32)P2(=O)Oc3ccccc3-c3ccccc32)cc1 | [6 empty] | 0.9871795
[*]Nc1ccc(C(c2ccc(NC(=O)c3ccc(N4C(=O)c5ccc(C(c6ccc7c(c6)C(=O)N(c6ccc(C([*])=O)cc6)C7=O)(C(F)(F)F)C(F)(F)F)cc5C4=O)cc3)cc2)(C(F)(F)F)C(F)(F)F)cc1 | [6 empty] | 0.9871795
[*]Nc1ccc(C(c2ccc(NC(=O)c3ccc(OC(=O)c4ccc(C(=O)Oc5ccc(C([*])=O)cc5)cc4)cc3)cc2)(C(F)(F)F)C(F)(F)F)cc1 | [6 empty] | 0.9871795
[*]Nc1ccc(C(c2ccc(NC(=O)c3ccc(OC(=O)c4cccc(C(=O)Oc5ccc(C([*])=O)cc5)c4)cc3)cc2)(C(F)(F)F)C(F)(F)F)cc1 | [6 empty] | 0.9871795
[*]Nc1ccc(C(c2ccc(NC(=O)c3ccc(Oc4ccc(C([*])=O)cc4)cc3)cc2)(P2(=O)Oc3ccccc3-c3ccccc32)P2(=O)Oc3ccccc3-c3ccccc32)cc1 | [6 empty] | 0.9871795
[*]Nc1ccc(C(c2ccc(NC(=O)c3ccc4c(c3)C(=O)N(c3ccc(Oc5ccc6ccc(Oc7ccc(N8C(=O)c9ccc(C([*])=O)cc9C8=O)cc7)cc6c5)cc3)C4=O)cc2)(C(F)(F)F)C(F)(F)F)cc1 | [6 empty] | 0.9871795
[*]Nc1ccc(C(c2ccc(NC(=O)c3ccc4c(c3)C(=O)N(c3ccc(Oc5cccc6c(Oc7ccc(N8C(=O)c9ccc(C([*])=O)cc9C8=O)cc7)cccc56)cc3)C4=O)cc2)(C(F)(F)F)C(F)(F)F)cc1 | [6 empty] | 0.9871795
[*]Nc1ccc(C(c2ccc(NC(=O)c3ccc4c(c3)C(=O)N(c3cccc5c(N6C(=O)c7ccc(C([*])=O)cc7C6=O)cccc35)C4=O)cc2)(C(F)(F)F)C(F)(F)F)cc1 | [6 empty] | 0.9871795
[*]Nc1ccc(C(c2ccc(NC(=O)c3ccc4cc(C([*])=O)ccc4c3)cc2)(P2(=O)Oc3ccccc3-c3ccccc32)P2(=O)Oc3ccccc3-c3ccccc32)cc1 | [6 empty] | 0.9871795
[*]Nc1ccc(C(c2ccc(NC(=O)c3cccc(C([*])=O)c3)cc2)(C(F)(F)F)C(F)(F)F)cc1 | [6 empty] | 0.9871795
[*]Nc1ccc(C(c2ccc(NC(=O)c3cccc(C([*])=O)c3)cc2)(P2(=O)Oc3ccccc3-c3ccccc32)P2(=O)Oc3ccccc3-c3ccccc32)cc1 | [6 empty] | 0.9871795
[*]Nc1ccc(C(c2ccc(NC(=O)c3cccc(N4C(=O)c5ccc(C(c6ccc7c(c6)C(=O)N(c6cccc(C([*])=O)c6)C7=O)(C(F)(F)F)C(F)(F)F)cc5C4=O)c3)cc2)(C(F)(F)F)C(F)(F)F)cc1 | [6 empty] | 0.9871795
[*]Nc1ccc(C2(c3ccc(N4C(=O)c5ccc(C([*])=O)cc5C4=O)cc3)CCCCC2)cc1 | [6 empty] | 0.9871795
[*]Nc1ccc(C2(c3ccc(NC(=O)c4cc(NC(=O)C56CC7CC(CC(C7)C5)C6)cc(C([*])=O)c4)cc3)c3ccccc3-c3ccccc32)cc1 | [6 empty] | 0.9871795
[*]Nc1ccc(C2(c3ccc(NC(=O)c4ccc(C([*])=O)cc4)cc3)c3ccccc3-c3ccccc32)cc1 | [6 empty] | 0.9871795
[*]Nc1ccc(C2(c3ccc(NC(=O)c4ccc5c(c4)C(=O)N(c4ccc(Oc6ccc(N7C(=O)c8ccc(C([*])=O)cc8C7=O)cc6)cc4)C5=O)cc3)c3ccccc3-c3ccccc32)cc1 | [6 empty] | 0.9871795
[*]Nc1ccc(C2(c3ccc(NC(=O)c4ccc5c(c4)C(=O)N(c4ccc(Oc6cccc(Oc7ccc(N8C(=O)c9ccc(C([*])=O)cc9C8=O)cc7)c6)cc4)C5=O)cc3)c3ccccc3-c3ccccc32)cc1 | [6 empty] | 0.9871795
[*]Nc1ccc(C2(c3ccc(NC(=O)c4ccc5c(c4)C(=O)N(c4ccc(Sc6ccc(Oc7ccc(Sc8ccc(N9C(=O)c%10ccc(C([*])=O)cc%10C9=O)cc8)cc7)cc6)cc4)C5=O)cc3)c3ccccc3-c3ccccc32)cc1 | [6 empty] | 0.9871795
[*]Nc1ccc(C2(c3ccc(NC(=O)c4ccc5c(c4)C(=O)N(c4cccc(N6C(=O)c7ccc(C([*])=O)cc7C6=O)c4)C5=O)cc3)c3ccccc3-c3ccccc32)cc1 | [6 empty] | 0.9871795
[*]Nc1ccc(C2(c3ccc(NC(=O)c4cccc(C([*])=O)c4)cc3)c3ccccc3-c3ccccc32)cc1 | [6 empty] | 0.9871795
[*]Nc1ccc(CCCCc2ccc(NC(=O)OCCOC([*])=O)cc2)cc1 | [6 empty] | 0.9871795
[*]Nc1ccc(CCCc2ccc(NC(=O)OCCOC([*])=O)cc2)cc1 | [6 empty] | 0.9871795
[*]Nc1ccc(CCOC(=O)c2cccc(C(=O)OCCc3ccc(NC(=O)c4cccc(C([*])=O)c4)cc3)c2)cc1 | [6 empty] | 0.9871795
[*]Nc1ccc(CCc2ccc(NC(=O)Nc3ccccc3CCc3ccc(NC([*])=O)cc3)cc2)cc1 | [6 empty] | 0.9871795
[*]Nc1ccc(CCc2ccc(NC(=O)Nc3ccccc3CCc3ccccc3NC([*])=O)cc2)cc1 | [6 empty] | 0.9871795
[*]Nc1ccc(CCc2ccc(NC(=O)OCCOC([*])=O)cc2)cc1 | [6 empty] | 0.9871795
[*]Nc1ccc(CCc2cccc(NC(=O)c3ccc(C([*])=O)cc3)c2)cc1 | [6 empty] | 0.9871795
[*]Nc1ccc(CCc2cccc(NC(=O)c3cccc(C([*])=O)c3)c2)cc1 | [6 empty] | 0.9871795
[*]Nc1ccc(CCc2ccccc2NC(=O)Nc2ccc(Cc3ccc(NC([*])=O)cc3)cc2)cc1 | [6 empty] | 0.9871795
[*]Nc1ccc(CCc2ccccc2NC(=O)Nc2ccc(Oc3ccc(NC([*])=O)cc3)cc2)cc1 | [6 empty] | 0.9871795
[*]Nc1ccc(CCc2ccccc2NC([*])=O)cc1 | [6 empty] | 0.9871795
[*]Nc1ccc(Cc2ccc(-n3c(=O)c4cc5c(=O)n(-c6ccc(Cc7ccc(NC(=O)c8cccc(-c9nc%10cc(-c%11ccc%12[nH]c(-c%13cccc(C([*])=O)c%13)nc%12c%11)ccc%10[nH]9)c8)cc7)cc6)c(=O)c5cc4c3=O)cc2)cc1 | [6 empty] | 0.9871795
[*]Nc1ccc(Cc2ccc(N3C(=O)CC(N4C(=O)c5ccc(C([*])=O)cc5C4=O)C3=O)cc2)cc1 | [6 empty] | 0.9871795
[*]Nc1ccc(Cc2ccc(N3C(=O)c4ccc(C([*])=O)cc4C3=O)cc2)cc1 | [6 empty] | 0.9871795
[*]Nc1ccc(Cc2ccc(N3C(=O)c4ccc(Oc5ccc(C([*])=O)cc5)cc4C3=O)cc2)cc1 | [6 empty] | 0.9871795
[*]Nc1ccc(Cc2ccc(N3C(=O)c4ccc(Oc5cccc(C([*])=O)c5)cc4C3=O)cc2)cc1 | [6 empty] | 0.9871795
[*]Nc1ccc(Cc2ccc(N3C(=O)c4ccc(S(=O)(=O)c5ccc6c(c5)C(=O)N(c5ccc(Cc7ccc(NC(=O)c8cccc(-c9nc%10cc(-c%11ccc%12[nH]c(-c%13cccc(C([*])=O)c%13)nc%12c%11)ccc%10[nH]9)c8)cc7)cc5)C6=O)cc4C3=O)cc2)cc1 | [6 empty] | 0.9871795
[*]Nc1ccc(Cc2ccc(N3C(=O)c4cccc(Oc5ccc(C([*])=O)cc5)c4C3=O)cc2)cc1 | [6 empty] | 0.9871795
[*]Nc1ccc(Cc2ccc(NC(=O)Nc3cc(NC([*])=O)cc(C(=O)Nc4ccc5c(c4)C(=O)c4ccccc4C5=O)c3)cc2)cc1 | [6 empty] | 0.9871795
[*]Nc1ccc(Cc2ccc(NC(=O)Nc3cc(NC([*])=O)cc(C(=O)Nc4cccc5c4C(=O)c4ccccc4C5=O)c3)cc2)cc1 | [6 empty] | 0.9871795
[*]Nc1ccc(Cc2ccc(NC(=O)Nc3ccc(C(=O)Nc4ccc(Oc5ccc(NC(=O)c6ccc(N7C(=O)c8ccc(C(=O)c9ccc%10c(c9)C(=O)N(c9ccc(C(=O)Nc%11ccc(Oc%12ccc(NC(=O)c%13ccc(NC([*])=O)cc%13)cc%12)cc%11)cc9)C%10=O)cc8C7=O)cc6)cc5)cc4)cc3)cc2)cc1 | [6 empty] | 0.9871795
[*]Nc1ccc(Cc2ccc(NC(=O)Nc3cccc(NC([*])=O)n3)cc2)cc1 | [6 empty] | 0.9871795
[*]Nc1ccc(Cc2ccc(NC(=O)OC(COC([*])=O)c3ccco3)cc2)cc1 | [6 empty] | 0.9871795
[*]Nc1ccc(Cc2ccc(NC(=O)OC(c3ccco3)C(OC([*])=O)c3ccco3)cc2)cc1 | [6 empty] | 0.9871795
[*]Nc1ccc(Cc2ccc(NC(=O)OC3CC4CC(OC([*])=O)CC(C3)O4)cc2)cc1 | [6 empty] | 0.9871795
[*]Nc1ccc(Cc2ccc(NC(=O)OCC3CCC(COC([*])=O)CC3)cc2)cc1 | [6 empty] | 0.9871795
[*]Nc1ccc(Cc2ccc(NC(=O)OCCCCCCCCCCCCCCCCOC([*])=O)cc2)cc1 | [6 empty] | 0.9871795
[*]Nc1ccc(Cc2ccc(NC(=O)OCCCCCCCCCCCCOC([*])=O)cc2)cc1 | [6 empty] | 0.9871795
[*]Nc1ccc(Cc2ccc(NC(=O)OCCCCCCCCCCOC([*])=O)cc2)cc1 | [6 empty] | 0.9871795
[*]Nc1ccc(Cc2ccc(NC(=O)OCCCCCCCCCOC([*])=O)cc2)cc1 | [6 empty] | 0.9871795
[*]Nc1ccc(Cc2ccc(NC(=O)OCCCCCCCCOC([*])=O)cc2)cc1 | [6 empty] | 0.9871795
[*]Nc1ccc(Cc2ccc(NC(=O)OCCCCCCCOC([*])=O)cc2)cc1 | [6 empty] | 0.9871795
[*]Nc1ccc(Cc2ccc(NC(=O)OCCCCCCOC([*])=O)cc2)cc1 | [6 empty] | 0.9871795
[*]Nc1ccc(Cc2ccc(NC(=O)OCCCCCOC([*])=O)cc2)cc1 | [6 empty] | 0.9871795
[*]Nc1ccc(Cc2ccc(NC(=O)OCCCCOC([*])=O)cc2)cc1 | [6 empty] | 0.9871795
[*]Nc1ccc(Cc2ccc(NC(=O)OCCCOC([*])=O)cc2)cc1 | [6 empty] | 0.9871795
[*]Nc1ccc(Cc2ccc(NC(=O)OCCN(CCCCCCOc3ccc(/N=N/c4ccccc4)cc3)CCOC([*])=O)cc2)cc1 | [6 empty] | 0.9871795
[*]Nc1ccc(Cc2ccc(NC(=O)OCCN(CCCCCOc3ccc(/N=N/c4ccccc4)cc3)CCOC([*])=O)cc2)cc1 | [6 empty] | 0.9871795
[*]Nc1ccc(Cc2ccc(NC(=O)OCCN(CCOC([*])=O)c3ccc(/N=N/c4ccc([N+](=O)[O-])cc4)cc3)cc2)cc1 | [6 empty] | 0.9871795
[*]Nc1ccc(Cc2ccc(NC(=O)OCCN(CCOC([*])=O)c3ccccc3)cc2)cc1 | [6 empty] | 0.9871795
[*]Nc1ccc(Cc2ccc(NC(=O)OCCOC([*])=O)cc2)cc1 | [6 empty] | 0.9871795
[*]Nc1ccc(Cc2ccc(NC(=O)OCCOCCOCCOCCOC([*])=O)cc2)cc1 | [6 empty] | 0.9871795
[*]Nc1ccc(Cc2ccc(NC(=O)OCCOc3ccc(C4(c5ccc(OCCOC([*])=O)cc5)c5ccccc5-c5ccccc54)cc3)cc2)cc1 | [6 empty] | 0.9871795
[*]Nc1ccc(Cc2ccc(NC(=O)OCCOc3ccc(OCCOC([*])=O)cc3)cc2)cc1 | [6 empty] | 0.9871795
[*]Nc1ccc(Cc2ccc(NC(=O)OCc3ccc(COC([*])=O)o3)cc2)cc1 | [6 empty] | 0.9871795
[*]Nc1ccc(Cc2ccc(NC(=O)OCc3cccc(COC([*])=O)c3)cc2)cc1 | [6 empty] | 0.9871795
[*]Nc1ccc(Cc2ccc(NC(=O)OCc3cocc3COC([*])=O)cc2)cc1 | [6 empty] | 0.9871795
[*]Nc1ccc(Cc2ccc(NC(=O)Oc3ccc(/N=C/C=N/c4ccc(OC([*])=O)cc4)cc3)cc2)cc1 | [6 empty] | 0.9871795
[*]Nc1ccc(Cc2ccc(NC(=O)Oc3ccc(/N=C/CCC/C=N/c4ccc(OC([*])=O)cc4)cc3)cc2)cc1 | [6 empty] | 0.9871795
[*]Nc1ccc(Cc2ccc(NC(=O)Oc3ccc(C(c4ccc(OC([*])=O)cc4)(C(F)(F)F)C(F)(F)F)cc3)cc2)cc1 | [6 empty] | 0.9871795
[*]Nc1ccc(Cc2ccc(NC(=O)c3cc(C([*])=O)cc(N4C(=O)C5C6C=CC(C6)C5C4=O)c3)cc2)cc1 | [6 empty] | 0.9871795
[*]Nc1ccc(Cc2ccc(NC(=O)c3cc(C([*])=O)cc(N4C(=O)C5C6CCC(C6)C5C4=O)c3)cc2)cc1 | [6 empty] | 0.9871795
[*]Nc1ccc(Cc2ccc(NC(=O)c3cc(C([*])=O)cc(N4C(=O)C5CC=CCC5C4=O)c3)cc2)cc1 | [6 empty] | 0.9871795
[*]Nc1ccc(Cc2ccc(NC(=O)c3cc(C([*])=O)cc(N4C(=O)C=CC4=O)c3)cc2)cc1 | [6 empty] | 0.9871795
[*]Nc1ccc(Cc2ccc(NC(=O)c3cc(C([*])=O)cc(S(=O)(=O)c4ccccc4)c3)cc2)cc1 | [6 empty] | 0.9871795
[*]Nc1ccc(Cc2ccc(NC(=O)c3ccc(C([*])=O)cc3)cc2)cc1 | [6 empty] | 0.9871795
[*]Nc1ccc(Cc2ccc(NC(=O)c3ccc(Oc4ccc(C(=O)c5ccc(S(=O)(=O)c6ccc(C(=O)c7ccc(Oc8ccc(C([*])=O)cc8)cc7)cc6)cc5)cc4)cc3)cc2)cc1 | [6 empty] | 0.9871795
[*]Nc1ccc(Cc2ccc(NC(=O)c3ccc(Oc4ccc(Oc5ccc(C([*])=O)cc5)cc4)cc3)cc2)cc1 | [6 empty] | 0.9871795
[*]Nc1ccc(Cc2ccc(NC(=O)c3ccc(Oc4ccc(Oc5ccc(C([*])=O)cc5)cc4-c4ccccc4)cc3)cc2)cc1 | [6 empty] | 0.9871795
[*]Nc1ccc(Cc2ccc(NC(=O)c3ccc(Oc4nc(Oc5ccc(C([*])=O)cc5)nc(Sc5ccccc5)n4)cc3)cc2)cc1 | [6 empty] | 0.9871795
[*]Nc1ccc(Cc2ccc(NC(=O)c3ccc(P(=O)(c4ccccc4)c4ccc(C([*])=O)cc4)cc3)cc2)cc1 | [6 empty] | 0.9871795
[*]Nc1ccc(Cc2ccc(NC(=O)c3ccc4c(c3)C(=O)N(c3ccc(-c5sc(-c6ccc(N7C(=O)c8ccc(C([*])=O)cc8C7=O)cc6)c(-c6ccccc6)c5-c5ccccc5)cc3)C4=O)cc2)cc1 | [6 empty] | 0.9871795
[*]Nc1ccc(Cc2ccc(NC(=O)c3ccc4c(c3)C(=O)N(c3ccc(C([*])=O)cc3)C4=O)cc2)cc1 | [6 empty] | 0.9871795
[*]Nc1ccc(Cc2ccc(NC(=O)c3ccc4c(c3)C(=O)N(c3ccc(Oc5ccc(N6C(=O)c7ccc(C([*])=O)cc7C6=O)cc5)cc3)C4=O)cc2)cc1 | [6 empty] | 0.9871795
[*]Nc1ccc(Cc2ccc(NC(=O)c3ccc4c(c3)C(=O)N(c3ccc(Oc5ccc6ccc(Oc7ccc(N8C(=O)c9ccc(C([*])=O)cc9C8=O)cc7)cc6c5)cc3)C4=O)cc2)cc1 | [6 empty] | 0.9871795
[*]Nc1ccc(Cc2ccc(NC(=O)c3ccc4c(c3)C(=O)N(c3ccc(S(=O)(=O)c5ccc(N6C(=O)c7ccc(C([*])=O)cc7C6=O)cc5)cc3)C4=O)cc2)cc1 | [6 empty] | 0.9871795
[*]Nc1ccc(Cc2ccc(NC(=O)c3ccc4c(c3)C(=O)N(c3cccc(P(=O)(c5ccccc5)c5cccc(N6C(=O)c7ccc(C([*])=O)cc7C6=O)c5)c3)C4=O)cc2)cc1 | [6 empty] | 0.9871795
[*]Nc1ccc(Cc2ccc(NC(=O)c3cccc(C([*])=O)c3)cc2)cc1 | [6 empty] | 0.9871795
[*]Nc1ccc(Cc2ccc(NC3CC(=O)N(c4ccc(Cc5ccc(N6C(=O)CC([*])C6=O)cc5)cc4)C3=O)cc2)cc1 | [6 empty] | 0.9871795
[*]Nc1ccc(N(c2ccc(NC3CC(=O)N(c4ccc(Cc5ccc(N6C(=O)CC([*])C6=O)cc5)cc4)C3=O)cc2)c2ccc([N+](=O)[O-])cc2)cc1 | [6 empty] | 0.9871795
[*]Nc1ccc(N(c2ccc(Nc3ccc([N+](=O)[O-])cc3)cc2)c2ccc(NC3CC(=O)N(c4ccc(Cc5ccc(N6C(=O)CC([*])C6=O)cc5)cc4)C3=O)cc2)cc1 | [6 empty] | 0.9871795
[*]Nc1ccc(N2C(=O)CC(N3C(=O)c4ccc(C([*])=O)cc4C3=O)C2=O)cc1 | [6 empty] | 0.9871795
[*]Nc1ccc(N2C(=O)c3ccc(-c4ccc5c(c4)C(=O)N(c4ccc(C([*])=O)cc4)C5=O)cc3C2=O)cc1 | [6 empty] | 0.9871795
[*]Nc1ccc(N2C(=O)c3ccc(C(=O)Nc4ccc(-c5cc(-c6ccccc6)cc(-c6ccc(NC(=O)c7ccc8c(c7)C(=O)N(c7ccc(NC([*])=O)cc7)C8=O)cc6)n5)cc4)cc3C2=O)cc1 | [6 empty] | 0.9871795
[*]Nc1ccc(N2C(=O)c3ccc(C(=O)Nc4ccc(-c5ccc(NC(=O)c6ccc7c(c6)C(=O)N(c6ccc(NC([*])=O)cc6)C7=O)cc5)cc4)cc3C2=O)cc1 | [6 empty] | 0.9871795
[*]Nc1ccc(N2C(=O)c3ccc(C(=O)Nc4ccc(C(=O)c5ccc(NC(=O)c6ccc7c(c6)C(=O)N(c6ccc(NC([*])=O)cc6)C7=O)cc5)cc4)cc3C2=O)cc1 | [6 empty] | 0.9871795
[*]Nc1ccc(N2C(=O)c3ccc(C(=O)Nc4ccc(Cc5ccc(NC(=O)c6ccc7c(c6)C(=O)N(c6ccc(NC([*])=O)cc6)C7=O)cc5)cc4)cc3C2=O)cc1 | [6 empty] | 0.9871795
[*]Nc1ccc(N2C(=O)c3ccc(C(=O)Nc4ccc(NC(=O)c5ccc6c(c5)C(=O)N(c5ccc(NC([*])=O)cc5)C6=O)cc4)cc3C2=O)cc1 | [6 empty] | 0.9871795
[*]Nc1ccc(N2C(=O)c3ccc(C(=O)Nc4ccc(Oc5ccc(NC(=O)c6ccc7c(c6)C(=O)N(c6ccc(NC([*])=O)cc6)C7=O)cc5)cc4)cc3C2=O)cc1 | [6 empty] | 0.9871795
[*]Nc1ccc(N2C(=O)c3ccc(C(=O)Nc4ccc(S(=O)(=O)c5ccc(NC(=O)c6ccc7c(c6)C(=O)N(c6ccc(NC([*])=O)cc6)C7=O)cc5)cc4)cc3C2=O)cc1 | [6 empty] | 0.9871795
[*]Nc1ccc(N2C(=O)c3ccc(C(=O)Nc4ccc5c(c4)Cc4cc(NC(=O)c6ccc7c(c6)C(=O)N(c6ccc(NC([*])=O)cc6)C7=O)ccc4-5)cc3C2=O)cc1 | [6 empty] | 0.9871795
[*]Nc1ccc(N2C(=O)c3ccc(C(=O)c4ccc5c(c4)C(=O)N(c4ccc(C([*])=O)cc4)C5=O)cc3C2=O)cc1 | [6 empty] | 0.9871795
[*]Nc1ccc(N2C(=O)c3ccc(C(=O)c4ccc5c(c4)C(=O)N(c4ccc(NC(=O)c6cccc(C([*])=O)c6)cc4)C5=O)cc3C2=O)cc1 | [6 empty] | 0.9871795
[*]Nc1ccc(N2C(=O)c3ccc(C(=O)c4ccc5c(c4)C(=O)N(c4cccc(C([*])=O)c4)C5=O)cc3C2=O)cc1 | [6 empty] | 0.9871795
[*]Nc1ccc(NC(=O)Nc2cc(NC([*])=O)cc(C(=O)Nc3ccc4c(c3)C(=O)c3ccccc3C4=O)c2)cc1 | [6 empty] | 0.9871795
[*]Nc1ccc(NC(=O)Nc2cc(NC([*])=O)cc(C(=O)Nc3cccc4c3C(=O)c3ccccc3C4=O)c2)cc1 | [6 empty] | 0.9871795
[*]Nc1ccc(NC(=O)Nc2ccc(-c3[nH]c(-c4ccc(-c5nc(-c6ccc([N+](=O)[O-])cc6)c(-c6ccc([N+](=O)[O-])cc6)[nH]5)cc4)nc3-c3ccc(NC([*])=O)cc3)cc2)cc1 | [6 empty] | 0.9871795
[*]Nc1ccc(NC(=O)Nc2ccc(-c3[nH]c(-c4ccc([N+](=O)[O-])cc4)nc3-c3ccc(NC([*])=O)cc3)cc2)cc1 | [6 empty] | 0.9871795
[*]Nc1ccc(NC(=O)Nc2ccc3c(c2)C(=O)N(c2ccc(-c4cc(-c5ccc(-c6ccccc6)cc5)cc(-c5ccc(N6C(=O)c7ccc(NC([*])=O)cc7C6=O)cc5)n4)cc2)C3=O)cc1 | [6 empty] | 0.9871795
[*]Nc1ccc(NC(=O)c2cc(C([*])=O)cc(S(=O)(=O)c3ccccc3)c2)cc1 | [6 empty] | 0.9871795
[*]Nc1ccc(NC(=O)c2cc(NC(=O)C34CC5CC(CC(C5)C3)C4)cc(C(=O)Nc3ccc(C([*])=O)cc3)c2)cc1 | [6 empty] | 0.9871795
[*]Nc1ccc(NC(=O)c2ccc(-n3nc(-c4ccc(Oc5ccc(C([*])=O)cc5)c5ccccc45)c4ccccc4c3=O)cc2)cc1 | [6 empty] | 0.9871795
[*]Nc1ccc(NC(=O)c2ccc(C([*])=O)cc2)cc1 | [6 empty] | 0.9871795
[*]Nc1ccc(NC(=O)c2ccc(Oc3ccc(C(c4ccc(Oc5ccc(C([*])=O)cc5)cc4)(C(F)(F)F)C(F)(F)F)cc3)cc2)cc1 | [6 empty] | 0.9871795
[*]Nc1ccc(NC(=O)c2ccc(Oc3ccc(C(c4ccccc4)(c4ccccc4)c4ccc(Oc5ccc(C([*])=O)cc5)cc4)cc3)cc2)cc1 | [6 empty] | 0.9871795
[*]Nc1ccc(NC(=O)c2ccc(P(=O)(c3ccccc3)c3ccc(C(=O)Nc4ccc(C([*])=O)cc4)cc3)cc2)cc1 | [6 empty] | 0.9871795
[*]Nc1ccc(NC(=O)c2ccc(P(=O)(c3ccccc3)c3ccc(C([*])=O)cc3)cc2)cc1 | [6 empty] | 0.9871795
[*]Nc1ccc(NC(=O)c2ccc3[nH]c(-c4cc(-c5nc6cc(C([*])=O)ccc6[nH]5)cc(N5C(=O)c6ccccc6C5=O)c4)nc3c2)cc1 | [6 empty] | 0.9871795
[*]Nc1ccc(NC(=O)c2ccc3[nH]c(-c4ccc(-c5nc6cc(C(=O)Nc7ccc(C([*])=O)cc7)ccc6[nH]5)cc4)nc3c2)cc1 | [6 empty] | 0.9871795
[*]Nc1ccc(NC(=O)c2ccc3[nH]c(-c4ccc(C(=O)Nc5ccc(C([*])=O)cc5)cc4)nc3c2)cc1 | [6 empty] | 0.9871795
[*]Nc1ccc(NC(=O)c2ccc3[nH]c(-c4cccc(-c5nc6cc(C(=O)Nc7ccc(C([*])=O)cc7)ccc6[nH]5)c4)nc3c2)cc1 | [6 empty] | 0.9871795
[*]Nc1ccc(NC(=O)c2ccc3c(c2)C(=O)N(c2cc(-c4nc5ccccc5s4)cc(N4C(=O)c5ccc(C([*])=O)cc5C4=O)c2)C3=O)cc1 | [6 empty] | 0.9871795
[*]Nc1ccc(NC(=O)c2ccc3c(c2)C(=O)N(c2ccc(-c4sc(-c5ccc(N6C(=O)c7ccc(C([*])=O)cc7C6=O)cc5)c(-c5ccccc5)c4-c4ccccc4)cc2)C3=O)cc1 | [6 empty] | 0.9871795
[*]Nc1ccc(NC(=O)c2ccc3c(c2)C(=O)N(c2ccc(C([*])=O)cc2)C3=O)cc1 | [6 empty] | 0.9871795
[*]Nc1ccc(NC(=O)c2ccc3c(c2)C(=O)N(c2ccc(NC(=O)Nc4ccc(N5C(=O)c6ccc(C(=O)Nc7ccc(NC([*])=O)cc7)cc6C5=O)cc4)cc2)C3=O)cc1 | [6 empty] | 0.9871795
[*]Nc1ccc(NC(=O)c2ccc3c(c2)C(=O)N(c2ccc(Oc4cccc5c(N6C(=O)c7ccc(C([*])=O)cc7C6=O)cccc45)cc2)C3=O)cc1 | [6 empty] | 0.9871795
[*]Nc1ccc(NC(=O)c2ccc3c(c2)C(=O)N(c2ccc(S(=O)(=O)c4ccc(N5C(=O)c6ccc(C([*])=O)cc6C5=O)cc4)cc2)C3=O)cc1 | [6 empty] | 0.9871795
[*]Nc1ccc(NC(=O)c2ccc3c(c2)C(=O)N(c2cccc(N4C(=O)c5ccc(C([*])=O)cc5C4=O)c2)C3=O)cc1 | [6 empty] | 0.9871795
[*]Nc1ccc(NC(=O)c2ccc3c(c2)C(=O)N(c2cccc(P(=O)(c4ccccc4)c4cccc(N5C(=O)c6ccc(C([*])=O)cc6C5=O)c4)c2)C3=O)cc1 | [6 empty] | 0.9871795
[*]Nc1ccc(NC(=O)c2cccc(C(=O)c3ccc(C([*])=O)cc3)c2)cc1 | [6 empty] | 0.9871795
[*]Nc1ccc(NC(=O)c2cccc(C([*])=O)c2)cc1 | [6 empty] | 0.9871795
[*]Nc1ccc(NC(=O)c2cccc(N3C(=O)c4ccc(C(c5ccc6c(c5)C(=O)N(c5cccc(C(=O)Nc7ccc(C([*])=O)cc7)c5)C6=O)(C(F)(F)F)C(F)(F)F)cc4C3=O)c2)cc1 | [6 empty] | 0.9871795
[*]Nc1ccc(NC(=O)c2cccc(N3C(=O)c4ccc(C(c5ccc6c(c5)C(=O)N(c5cccc(C([*])=O)c5)C6=O)(C(F)(F)F)C(F)(F)F)cc4C3=O)c2)cc1 | [6 empty] | 0.9871795
[*]Nc1ccc(NC(=O)c2cccc(N3C(=O)c4cccc(-c5ccc6c(c5)C(=O)N(c5cccc(C([*])=O)c5)C6=O)c4C3=O)c2)cc1 | [6 empty] | 0.9871795
[*]Nc1ccc(OC(=O)c2ccc([Si](c3ccccc3)(c3ccccc3)c3ccc(C([*])=O)cc3)cc2)cc1 | [6 empty] | 0.9871795
[*]Nc1ccc(OC2COC3C(Oc4ccc(NC(=O)c5ccc(C([*])=O)cc5)cc4)COC23)cc1 | [6 empty] | 0.9871795
[*]Nc1ccc(OC2COC3C(Oc4ccc(NC(=O)c5ccc(OC6COC7C(Oc8ccc(C([*])=O)cc8)COC67)cc5)cc4)COC23)cc1 | [6 empty] | 0.9871795
[*]Nc1ccc(OC2COC3C(Oc4ccc(NC(=O)c5cccc(C([*])=O)c5)cc4)COC23)cc1 | [6 empty] | 0.9871795
[*]Nc1ccc(OCCCCCCCCOc2ccc(NC(=O)c3cccc(C([*])=O)c3)cc2)cc1 | [6 empty] | 0.9871795
[*]Nc1ccc(OCCCCCOc2ccc(NC(=O)c3cccc(C([*])=O)c3)cc2)cc1 | [6 empty] | 0.9871795
[*]Nc1ccc(OCCOCCOCCOc2ccc(NC(=O)c3cccc(C([*])=O)c3)cc2)cc1 | [6 empty] | 0.9871795
[*]Nc1ccc(OCCOCCOc2ccc(NC(=O)c3cccc(C([*])=O)c3)cc2)cc1 | [6 empty] | 0.9871795
[*]Nc1ccc(OP(=O)(Oc2ccc(NC(=O)OCCCCCCOC([*])=O)cc2)c2ccccc2)cc1 | [6 empty] | 0.9871795
[*]Nc1ccc(OP(=O)(Oc2ccc(NC(=O)Oc3ccc(-c4ccc(OC([*])=O)cc4)cc3)cc2)c2ccccc2)cc1 | [6 empty] | 0.9871795
[*]Nc1ccc(Oc2ccc(-c3ccc(Oc4ccc(NC(=O)c5ccc(N6C(=O)c7ccc(C(c8ccc9c(c8)C(=O)N(c8ccc(C([*])=O)cc8)C9=O)(C(F)(F)F)C(F)(F)F)cc7C6=O)cc5)cc4)cc3)cc2)cc1 | [6 empty] | 0.9871795
[*]Nc1ccc(Oc2ccc(-c3ccc(Oc4ccc(NC(=O)c5ccc(Oc6ccc(Oc7ccc(C([*])=O)cc7)cc6-c6ccccc6)cc5)cc4)cc3)cc2)cc1 | [6 empty] | 0.9871795
[*]Nc1ccc(Oc2ccc(-c3ccc(Oc4ccc(NC(=O)c5ccc6c(c5)C(=O)N(c5ccc(Oc7ccc(N8C(=O)c9ccc(C([*])=O)cc9C8=O)cc7)cc5)C6=O)cc4)cc3)cc2)cc1 | [6 empty] | 0.9871795
[*]Nc1ccc(Oc2ccc(-c3ccc(Oc4ccc(NC(=O)c5ccc6c(c5)C(=O)N(c5ccc(Oc7ccc(S(=O)(=O)c8ccc(Oc9ccc(N%10C(=O)c%11ccc(C([*])=O)cc%11C%10=O)cc9)cc8)cc7)cc5)C6=O)cc4)cc3)cc2)cc1 | [6 empty] | 0.9871795
[*]Nc1ccc(Oc2ccc(-c3ccc(Oc4ccc(NC(=O)c5ccc6c(c5)C(=O)N(c5ccc(Oc7cccc8c(Oc9ccc(N%10C(=O)c%11ccc(C([*])=O)cc%11C%10=O)cc9)cccc78)cc5)C6=O)cc4)cc3)cc2)cc1 | [6 empty] | 0.9871795
[*]Nc1ccc(Oc2ccc(-c3ccc(Oc4ccc(NC(=O)c5ccc6c(c5)C(=O)N(c5ccc(Oc7ccccc7-c7ccccc7Oc7ccc(N8C(=O)c9ccc(C([*])=O)cc9C8=O)cc7)cc5)C6=O)cc4)cc3)cc2)cc1 | [6 empty] | 0.9871795
[*]Nc1ccc(Oc2ccc(-c3ccc(Oc4ccc(NC(=O)c5ccc6c(c5)C(=O)N(c5cccc(N7C(=O)c8ccc(C([*])=O)cc8C7=O)c5)C6=O)cc4)cc3)cc2)cc1 | [6 empty] | 0.9871795
[*]Nc1ccc(Oc2ccc(-c3ccc(Oc4ccc(NC(=O)c5cccc(N6C(=O)c7ccc(-c8ccc9c(c8)C(=O)N(c8cccc(C([*])=O)c8)C9=O)cc7C6=O)c5)cc4)cc3)cc2)cc1 | [6 empty] | 0.9871795
[*]Nc1ccc(Oc2ccc(-c3ccc(Oc4ccc(NC(=O)c5cccc(N6C(=O)c7ccc(-c8cccc9c8C(=O)N(c8cccc(C([*])=O)c8)C9=O)cc7C6=O)c5)cc4)cc3)cc2)cc1 | [6 empty] | 0.9871795
[*]Nc1ccc(Oc2ccc(-c3ccc(Oc4ccc(NC(=O)c5cccc(N6C(=O)c7ccc(C(c8ccc9c(c8)C(=O)N(c8cccc(C([*])=O)c8)C9=O)(C(F)(F)F)C(F)(F)F)cc7C6=O)c5)cc4)cc3)cc2)cc1 | [6 empty] | 0.9871795
[*]Nc1ccc(Oc2ccc(-c3nnc(-c4ccc(Oc5ccc(NC(=O)c6cc(C([*])=O)cc(N7C(=O)c8ccccc8C7=O)c6)cc5)cc4)o3)cc2)cc1 | [6 empty] | 0.9871795
[*]Nc1ccc(Oc2ccc(-c3nnc(-c4ccc(Oc5ccc(NC(=O)c6ccc(C([*])=O)cc6Oc6ccccc6)cc5)cc4)o3)cc2)cc1 | [6 empty] | 0.9871795
[*]Nc1ccc(Oc2ccc(-n3c(=O)c4cc5c(=O)n(-c6ccc(Oc7ccc(NC(=O)c8cccc(C([*])=O)c8)cc7)cc6)c(=O)c5cc4c3=O)cc2)cc1 | [6 empty] | 0.9871795
[*]Nc1ccc(Oc2ccc(C(=O)c3ccc(Oc4ccc(NC(=O)c5ccc(C([*])=O)cc5)cc4)cc3)cc2)cc1 | [6 empty] | 0.9871795
[*]Nc1ccc(Oc2ccc(C(=O)c3ccc(Oc4ccc(NC(=O)c5ccc(C([*])=O)cn5)cc4)cc3)cc2)cc1 | [6 empty] | 0.9871795
[*]Nc1ccc(Oc2ccc(C(=O)c3ccc(Oc4ccc(NC(=O)c5cccc(C([*])=O)c5)cc4)cc3)cc2)cc1 | [6 empty] | 0.9871795
[*]Nc1ccc(Oc2ccc(C(=O)c3ccc(Oc4cccc(NC(=O)c5ccc(C([*])=O)cc5)c4)cc3)cc2)cc1 | [6 empty] | 0.9871795
[*]Nc1ccc(Oc2ccc(C(=O)c3ccc(Oc4cccc(NC(=O)c5cccc(C([*])=O)c5)c4)cc3)cc2)cc1 | [6 empty] | 0.9871795
[*]Nc1ccc(Oc2ccc(C([*])=O)cc2)cc1 | [6 empty] | 0.9871795
[*]Nc1ccc(Oc2ccc(C(c3ccc(Oc4ccc(NC(=O)c5cc(C([*])=O)cc([N+](=O)[O-])c5)cc4)cc3)(C(F)(F)F)C(F)(F)F)cc2)cc1 | [6 empty] | 0.9871795
[*]Nc1ccc(Oc2ccc(C(c3ccc(Oc4ccc(NC(=O)c5cc6cc(Cc7ccc8oc(=O)c(C([*])=O)cc8c7)ccc6oc5=O)cc4)cc3)(C(F)(F)F)C(F)(F)F)cc2)cc1 | [6 empty] | 0.9871795
[*]Nc1ccc(Oc2ccc(C(c3ccc(Oc4ccc(NC(=O)c5ccc(C([*])=O)cc5)cc4)cc3)(C(F)(F)F)C(F)(F)F)cc2)cc1 | [6 empty] | 0.9871795
[*]Nc1ccc(Oc2ccc(C(c3ccc(Oc4ccc(NC(=O)c5ccc(N6C(=O)c7ccc(C(c8ccc9c(c8)C(=O)N(c8ccc(C([*])=O)cc8)C9=O)(C(F)(F)F)C(F)(F)F)cc7C6=O)cc5)cc4)cc3)(C(F)(F)F)C(F)(F)F)cc2)cc1 | [6 empty] | 0.9871795
[*]Nc1ccc(Oc2ccc(C(c3ccc(Oc4ccc(NC(=O)c5ccc(Oc6ccc7ccc(Oc8ccc(C([*])=O)cc8)cc7c6)cc5)cc4)cc3)(C(F)(F)F)C(F)(F)F)cc2)cc1 | [6 empty] | 0.9871795
[*]Nc1ccc(Oc2ccc(C(c3ccc(Oc4ccc(NC(=O)c5ccc(S(=O)(=O)c6ccc(C([*])=O)cc6)cc5)cc4)cc3)(C(F)(F)F)C(F)(F)F)cc2)cc1 | [6 empty] | 0.9871795
[*]Nc1ccc(Oc2ccc(C(c3ccc(Oc4ccc(NC(=O)c5ccc6c(c5)C(=O)N(c5ccc(Oc7ccc(C8(c9ccc(Oc%10ccc(N%11C(=O)c%12ccc(C([*])=O)cc%12C%11=O)cc%10)cc9)CC9CC8C8CCCC98)cc7)cc5)C6=O)cc4)cc3)(C(F)(F)F)C(F)(F)F)cc2)cc1 | [6 empty] | 0.9871795
[*]Nc1ccc(Oc2ccc(C(c3ccc(Oc4ccc(NC(=O)c5ccc6c(c5)C(=O)N(c5ccc(Oc7ccc8ccc(Oc9ccc(N%10C(=O)c%11ccc(C([*])=O)cc%11C%10=O)cc9)cc8c7)cc5)C6=O)cc4)cc3)(C(F)(F)F)C(F)(F)F)cc2)cc1 | [6 empty] | 0.9871795
[*]Nc1ccc(Oc2ccc(C(c3ccc(Oc4ccc(NC(=O)c5ccc6c(c5)C(=O)N(c5ccc(Oc7cccc8c(Oc9ccc(N%10C(=O)c%11ccc(C([*])=O)cc%11C%10=O)cc9)cccc78)cc5)C6=O)cc4)cc3)(C(F)(F)F)C(F)(F)F)cc2)cc1 | [6 empty] | 0.9871795
[*]Nc1ccc(Oc2ccc(C(c3ccc(Oc4ccc(NC(=O)c5cccc(C([*])=O)c5)cc4)cc3)(C(F)(F)F)C(F)(F)F)cc2)cc1 | [6 empty] | 0.9871795
[*]Nc1ccc(Oc2ccc(C(c3ccc(Oc4ccc(NC(=O)c5cccc(N6C(=O)c7ccc(C(c8ccc9c(c8)C(=O)N(c8cccc(C([*])=O)c8)C9=O)(C(F)(F)F)C(F)(F)F)cc7C6=O)c5)cc4)cc3)(C(F)(F)F)C(F)(F)F)cc2)cc1 | [6 empty] | 0.9871795
[*]Nc1ccc(Oc2ccc(C3(c4ccc(Oc5ccc(NC(=O)c6ccc(-c7ccc(C([*])=O)cc7)cc6)cc5)cc4)CC4CCC3C4)cc2)cc1 | [6 empty] | 0.9871795
[*]Nc1ccc(Oc2ccc(C3(c4ccc(Oc5ccc(NC(=O)c6ccc(C([*])=O)c7ccccc67)cc5)cc4)C4CC5CC(C4)CC3C5)cc2)cc1 | [6 empty] | 0.9871795
[*]Nc1ccc(Oc2ccc(C3(c4ccc(Oc5ccc(NC(=O)c6ccc(C([*])=O)cc6)cc5)cc4)C4CC5CC(C4)CC3C5)cc2)cc1 | [6 empty] | 0.9871795
[*]Nc1ccc(Oc2ccc(C3(c4ccc(Oc5ccc(NC(=O)c6ccc(C([*])=O)cc6)cc5)cc4)CC4CCC3C4)cc2)cc1 | [6 empty] | 0.9871795
[*]Nc1ccc(Oc2ccc(C3(c4ccc(Oc5ccc(NC(=O)c6ccc(C(c7ccc(C([*])=O)cc7)(C(F)(F)F)C(F)(F)F)cc6)cc5)cc4)C4CC5CC(C4)CC3C5)cc2)cc1 | [6 empty] | 0.9871795
[*]Nc1ccc(Oc2ccc(C3(c4ccc(Oc5ccc(NC(=O)c6ccc(Oc7ccc(C([*])=O)cc7)cc6)cc5)cc4)C4CC5CC(C4)CC3C5)cc2)cc1 | [6 empty] | 0.9871795
[*]Nc1ccc(Oc2ccc(C3(c4ccc(Oc5ccc(NC(=O)c6ccc(S(=O)(=O)c7ccc(C([*])=O)cc7)cc6)cc5)cc4)C4CC5CC(C4)CC3C5)cc2)cc1 | [6 empty] | 0.9871795
[*]Nc1ccc(Oc2ccc(C3(c4ccc(Oc5ccc(NC(=O)c6ccc(S(=O)(=O)c7ccc(C([*])=O)cc7)cc6)cc5)cc4)CC4CCC3C4)cc2)cc1 | [6 empty] | 0.9871795
[*]Nc1ccc(Oc2ccc(C3(c4ccc(Oc5ccc(NC(=O)c6ccc7c(c6)C(=O)N(c6ccc(Cc8ccc(N9C(=O)c%10ccc(C([*])=O)cc%10C9=O)cc8)cc6)C7=O)cc5)cc4)NC(=O)c4ccccc43)cc2)cc1 | [6 empty] | 0.9871795
[*]Nc1ccc(Oc2ccc(C3(c4ccc(Oc5ccc(NC(=O)c6ccc7c(c6)C(=O)N(c6ccc(N8C(=O)c9ccc(C([*])=O)cc9C8=O)cc6)C7=O)cc5)cc4)NC(=O)c4ccccc43)cc2)cc1 | [6 empty] | 0.9871795
[*]Nc1ccc(Oc2ccc(C3(c4ccc(Oc5ccc(NC(=O)c6ccc7c(c6)C(=O)N(c6ccc(Oc8ccc(C9(c%10ccc(Oc%11ccc(N%12C(=O)c%13ccc(C([*])=O)cc%13C%12=O)cc%11)cc%10)NC(=O)c%10ccccc%109)cc8)cc6)C7=O)cc5)cc4)NC(=O)c4ccccc43)cc2)cc1 | [6 empty] | 0.9871795
[*]Nc1ccc(Oc2ccc(C3(c4ccc(Oc5ccc(NC(=O)c6ccc7c(c6)C(=O)N(c6ccc(Oc8ccc(N9C(=O)c%10ccc(C([*])=O)cc%10C9=O)cc8)cc6)C7=O)cc5)cc4)NC(=O)c4ccccc43)cc2)cc1 | [6 empty] | 0.9871795
[*]Nc1ccc(Oc2ccc(C3(c4ccc(Oc5ccc(NC(=O)c6ccc7c(c6)C(=O)N(c6ccc(Oc8ccc(Oc9ccc(N%10C(=O)c%11ccc(C([*])=O)cc%11C%10=O)cc9)cc8)cc6)C7=O)cc5)cc4)NC(=O)c4ccccc43)cc2)cc1 | [6 empty] | 0.9871795
[*]Nc1ccc(Oc2ccc(C3(c4ccc(Oc5ccc(NC(=O)c6ccc7c(c6)C(=O)N(c6ccc(Oc8ccc(S(=O)(=O)c9ccc(Oc%10ccc(N%11C(=O)c%12ccc(C([*])=O)cc%12C%11=O)cc%10)cc9)cc8)cc6)C7=O)cc5)cc4)NC(=O)c4ccccc43)cc2)cc1 | [6 empty] | 0.9871795
[*]Nc1ccc(Oc2ccc(C3(c4ccc(Oc5ccc(NC(=O)c6ccc7c(c6)C(=O)N(c6ccc(Oc8cccc(Oc9ccc(N%10C(=O)c%11ccc(C([*])=O)cc%11C%10=O)cc9)c8)cc6)C7=O)cc5)cc4)NC(=O)c4ccccc43)cc2)cc1 | [6 empty] | 0.9871795
[*]Nc1ccc(Oc2ccc(C3(c4ccc(Oc5ccc(NC(=O)c6ccc7c(c6)C(=O)N(c6ccc(Sc8ccc(N9C(=O)c%10ccc(C([*])=O)cc%10C9=O)cc8)cc6)C7=O)cc5)cc4)NC(=O)c4ccccc43)cc2)cc1 | [6 empty] | 0.9871795
[*]Nc1ccc(Oc2ccc(C3(c4ccc(Oc5ccc(NC(=O)c6ccc7c(c6)C(=O)N(c6cccc(N8C(=O)c9ccc(C([*])=O)cc9C8=O)c6)C7=O)cc5)cc4)NC(=O)c4ccccc43)cc2)cc1 | [6 empty] | 0.9871795
[*]Nc1ccc(Oc2ccc(C3(c4ccc(Oc5ccc(NC(=O)c6ccc7c(c6)C(=O)N(c6cccc(Oc8ccc(N9C(=O)c%10ccc(C([*])=O)cc%10C9=O)cc8)c6)C7=O)cc5)cc4)NC(=O)c4ccccc43)cc2)cc1 | [6 empty] | 0.9871795
[*]Nc1ccc(Oc2ccc(C3(c4ccc(Oc5ccc(NC(=O)c6ccc7cc(C([*])=O)ccc7c6)cc5)cc4)C4CC5CC(C4)CC3C5)cc2)cc1 | [6 empty] | 0.9871795
[*]Nc1ccc(Oc2ccc(C3(c4ccc(Oc5ccc(NC(=O)c6ccc7cc(C([*])=O)ccc7c6)cc5)cc4)CC4CCC3C4)cc2)cc1 | [6 empty] | 0.9871795
[*]Nc1ccc(Oc2ccc(C3(c4ccc(Oc5ccc(NC(=O)c6cccc(C([*])=O)c6)cc5)cc4)C4CC5CC(C4)CC3C5)cc2)cc1 | [6 empty] | 0.9871795
[*]Nc1ccc(Oc2ccc(C3(c4ccc(Oc5ccc(NC(=O)c6cccc(C([*])=O)c6)cc5)cc4)CC4CCC3C4)cc2)cc1 | [6 empty] | 0.9871795
[*]Nc1ccc(Oc2ccc(C34CC5CC(CC(C5)C3)C4)c(Oc3ccc(NC(=O)c4cc(NC(=O)C56CC7CC(CC(C7)C5)C6)cc(C([*])=O)c4)cc3)c2)cc1 | [6 empty] | 0.9871795
[*]Nc1ccc(Oc2ccc(N3C(=O)CC(N4C(=O)c5ccc(C([*])=O)cc5C4=O)C3=O)cc2)cc1 | [6 empty] | 0.9871795
[*]Nc1ccc(Oc2ccc(N3C(=O)c4ccc(C(=O)c5ccc6c(c5)C(=O)N(c5ccc(Oc7ccc(NC(=O)c8cccc(C([*])=O)c8)cc7)cc5)C6=O)cc4C3=O)cc2)cc1 | [6 empty] | 0.9871795
[*]Nc1ccc(Oc2ccc(N3C(=O)c4ccc(C([*])=O)cc4C3=O)cc2)cc1 | [6 empty] | 0.9871795
[*]Nc1ccc(Oc2ccc(N3C(=O)c4ccc(Oc5ccc(C([*])=O)cc5)cc4C3=O)cc2)cc1 | [6 empty] | 0.9871795
[*]Nc1ccc(Oc2ccc(N3C(=O)c4ccc(Oc5cccc(C([*])=O)c5)cc4C3=O)cc2)cc1 | [6 empty] | 0.9871795
[*]Nc1ccc(Oc2ccc(N3C(=O)c4cccc(Oc5ccc(C([*])=O)cc5)c4C3=O)cc2)cc1 | [6 empty] | 0.9871795
[*]Nc1ccc(Oc2ccc(NC(=C(C#N)C#N)c3ccc(-c4ccc(-c5ccc(C([*])=C(C#N)C#N)cc5)cc4)cc3)cc2)cc1 | [6 empty] | 0.9871795
[*]Nc1ccc(Oc2ccc(NC(=C(C#N)C#N)c3ccc(-c4ccc(C([*])=C(C#N)C#N)cc4)cc3)cc2)cc1 | [6 empty] | 0.9871795
[*]Nc1ccc(Oc2ccc(NC(=C(C#N)C#N)c3ccc(C([*])=C(C#N)C#N)cc3)cc2)cc1 | [6 empty] | 0.9871795
[*]Nc1ccc(Oc2ccc(NC(=C(C#N)C#N)c3ccc4cc(C([*])=C(C#N)C#N)ccc4c3)cc2)cc1 | [6 empty] | 0.9871795
[*]Nc1ccc(Oc2ccc(NC(=O)Nc3ccc4c(c3)C(=O)N(c3ccc(-c5cc(-c6ccc(-c7ccccc7)cc6)cc(-c6ccc(N7C(=O)c8ccc(NC([*])=O)cc8C7=O)cc6)n5)cc3)C4=O)cc2)cc1 | [6 empty] | 0.9871795
[*]Nc1ccc(Oc2ccc(NC(=O)Nc3ccc4c(c3)C(=O)N(c3ccc(Oc5ccc6ccccc6c5-c5c(Oc6ccc(N7C(=O)c8ccc(NC([*])=O)cc8C7=O)cc6)ccc6ccccc56)cc3)C4=O)cc2)cc1 | [6 empty] | 0.9871795
[*]Nc1ccc(Oc2ccc(NC(=O)Nc3ccccc3CCc3ccccc3NC([*])=O)cc2)cc1 | [6 empty] | 0.9871795
[*]Nc1ccc(Oc2ccc(NC(=O)c3cc(C([*])=O)cc(C(F)(F)C(F)(F)C(F)(F)C(F)(F)C(F)(F)C(F)(F)C(F)(F)C(F)(F)F)c3)cc2)cc1 | [6 empty] | 0.9871795
[*]Nc1ccc(Oc2ccc(NC(=O)c3cc(C([*])=O)cc(C(F)(F)C(F)(F)C(F)(F)C(F)(F)F)c3)cc2)cc1 | [6 empty] | 0.9871795
[*]Nc1ccc(Oc2ccc(NC(=O)c3cc(C([*])=O)cc(S(=O)(=O)c4ccccc4)c3)cc2)cc1 | [6 empty] | 0.9871795
[*]Nc1ccc(Oc2ccc(NC(=O)c3cc(NC(=O)C45CC6CC(CC(C6)C4)C5)cc(C([*])=O)c3)cc2)cc1 | [6 empty] | 0.9871795
[*]Nc1ccc(Oc2ccc(NC(=O)c3cc4cc(Cc5ccc6oc(=O)c(C([*])=O)cc6c5)ccc4oc3=O)cc2)cc1 | [6 empty] | 0.9871795
[*]Nc1ccc(Oc2ccc(NC(=O)c3ccc(-n4c(=O)c5cc6c(=O)n(-c7ccc(C([*])=O)cc7)c(=O)c6cc5c4=O)cc3)cc2)cc1 | [6 empty] | 0.9871795
[*]Nc1ccc(Oc2ccc(NC(=O)c3ccc(-n4nc(-c5ccc(Oc6ccc(C([*])=O)cc6)c6ccccc56)c5ccccc5c4=O)cc3)cc2)cc1 | [6 empty] | 0.9871795
[*]Nc1ccc(Oc2ccc(NC(=O)c3ccc(-n4nc(-c5ccc(Oc6ccc(C([*])=O)cc6)cc5)c5ccccc5c4=O)cc3)cc2)cc1 | [6 empty] | 0.9871795
[*]Nc1ccc(Oc2ccc(NC(=O)c3ccc(C(=O)Nc4ccc(Oc5ccc(NC(=C(C#N)C#N)c6cccc(C([*])=C(C#N)C#N)c6)cc5)cc4)cc3)cc2)cc1 | [6 empty] | 0.9871795
[*]Nc1ccc(Oc2ccc(NC(=O)c3ccc(C([*])=O)cc3)cc2)cc1 | [6 empty] | 0.9871795
[*]Nc1ccc(Oc2ccc(NC(=O)c3ccc(N4C(=O)c5ccc(C(c6ccc7c(c6)C(=O)N(c6ccc(C([*])=O)cc6)C7=O)(C(F)(F)F)C(F)(F)F)cc5C4=O)cc3)cc2)cc1 | [6 empty] | 0.9871795
[*]Nc1ccc(Oc2ccc(NC(=O)c3ccc(Oc4ccc(C([*])=O)cc4)cc3)cc2)cc1 | [6 empty] | 0.9871795
[*]Nc1ccc(Oc2ccc(NC(=O)c3ccc(Oc4ccc(Oc5ccc(C([*])=O)cc5)cc4-c4ccccc4)cc3)cc2)cc1 | [6 empty] | 0.9871795
[*]Nc1ccc(Oc2ccc(NC(=O)c3ccc(P(=O)(c4ccccc4)c4ccc(C([*])=O)cc4)cc3)cc2)cc1 | [6 empty] | 0.9871795
[*]Nc1ccc(Oc2ccc(NC(=O)c3ccc4c(c3)C(=O)N(C3CCC(CC5CCC(N6C(=O)c7ccc(C([*])=O)cc7C6=O)CC5)CC3)C4=O)cc2)cc1 | [6 empty] | 0.9871795
[*]Nc1ccc(Oc2ccc(NC(=O)c3ccc4c(c3)C(=O)N(c3ccc(-c5sc(-c6ccc(N7C(=O)c8ccc(C([*])=O)cc8C7=O)cc6)c(-c6ccccc6)c5-c5ccccc5)cc3)C4=O)cc2)cc1 | [6 empty] | 0.9871795
[*]Nc1ccc(Oc2ccc(NC(=O)c3ccc4c(c3)C(=O)N(c3ccc(C([*])=O)cc3)C4=O)cc2)cc1 | [6 empty] | 0.9871795
[*]Nc1ccc(Oc2ccc(NC(=O)c3ccc4c(c3)C(=O)N(c3ccc(Cc5ccc(N6C(=O)c7ccc(C([*])=O)cc7C6=O)cc5)cc3)C4=O)cc2)cc1 | [6 empty] | 0.9871795
[*]Nc1ccc(Oc2ccc(NC(=O)c3ccc4c(c3)C(=O)N(c3ccc(Oc5ccc(C6(c7ccc(Oc8ccc(N9C(=O)c%10ccc(C([*])=O)cc%10C9=O)cc8)cc7)CC7CC6C6CCCC76)cc5)cc3)C4=O)cc2)cc1 | [6 empty] | 0.9871795
[*]Nc1ccc(Oc2ccc(NC(=O)c3ccc4c(c3)C(=O)N(c3ccc(Oc5ccc(C6(c7ccc(Oc8ccc(N9C(=O)c%10ccc(C([*])=O)cc%10C9=O)cc8)cc7)NC(=O)c7ccccc76)cc5)cc3)C4=O)cc2)cc1 | [6 empty] | 0.9871795
[*]Nc1ccc(Oc2ccc(NC(=O)c3ccc4c(c3)C(=O)N(c3ccc(Oc5ccc(N6C(=O)c7ccc(C([*])=O)cc7C6=O)cc5)cc3)C4=O)cc2)cc1 | [6 empty] | 0.9871795
[*]Nc1ccc(Oc2ccc(NC(=O)c3ccc4c(c3)C(=O)N(c3ccc(Oc5ccc(N6C(=O)c7ccc(C([*])=O)cc7C6=O)cc5-c5ccccc5)c(-c5ccccc5)c3)C4=O)cc2)cc1 | [6 empty] | 0.9871795
[*]Nc1ccc(Oc2ccc(NC(=O)c3ccc4c(c3)C(=O)N(c3ccc(Oc5ccc(N6C(=O)c7ccc(C([*])=O)cc7C6=O)cc5-c5ccccc5)c(-c5ccccc5)c3)C4=O)cc2-c2ccccc2)c(-c2ccccc2)c1 | [6 empty] | 0.9871795
[*]Nc1ccc(Oc2ccc(NC(=O)c3ccc4c(c3)C(=O)N(c3ccc(Oc5cccc6c(N7C(=O)c8ccc(C([*])=O)cc8C7=O)cccc56)cc3)C4=O)cc2)cc1 | [6 empty] | 0.9871795
[*]Nc1ccc(Oc2ccc(NC(=O)c3ccc4c(c3)C(=O)N(c3ccc(S(=O)(=O)c5ccc(N6C(=O)c7ccc(C([*])=O)cc7C6=O)cc5)cc3)C4=O)cc2)cc1 | [6 empty] | 0.9871795
[*]Nc1ccc(Oc2ccc(NC(=O)c3ccc4c(c3)C(=O)N(c3cccc(P(=O)(c5ccccc5)c5cccc(N6C(=O)c7ccc(C([*])=O)cc7C6=O)c5)c3)C4=O)cc2)cc1 | [6 empty] | 0.9871795
[*]Nc1ccc(Oc2ccc(NC(=O)c3cccc(C([*])=O)c3)cc2)cc1 | [6 empty] | 0.9871795
[*]Nc1ccc(Oc2ccc(NC(=O)c3cccc(N4C(=O)c5ccc(-c6ccc7c(c6)C(=O)N(c6cccc(C([*])=O)c6)C7=O)cc5C4=O)c3)cc2)cc1 | [6 empty] | 0.9871795
[*]Nc1ccc(Oc2ccc(NC(=O)c3cccc(N4C(=O)c5ccc(-c6cccc7c6C(=O)N(c6cccc(C([*])=O)c6)C7=O)cc5C4=O)c3)cc2)cc1 | [6 empty] | 0.9871795
[*]Nc1ccc(Oc2ccc(NC(=O)c3cccc(N4C(=O)c5ccc(C(c6ccc7c(c6)C(=O)N(c6cccc(C([*])=O)c6)C7=O)(C(F)(F)F)C(F)(F)F)cc5C4=O)c3)cc2)cc1 | [6 empty] | 0.9871795
[*]Nc1ccc(Oc2ccc(Nc3ccc(/N=N/c4ccc([*])cc4)cc3)cc2)cc1 | [6 empty] | 0.9871795
[*]Nc1ccc(Oc2ccc(Nc3ccc4c(c3)c3cc([*])ccc3n4CC(CC)CCCC)cc2)cc1 | [6 empty] | 0.9871795
[*]Nc1ccc(Oc2ccc(Oc3ccc(N4C(=O)c5ccc(C([*])=O)cc5C4=O)cc3)cc2)cc1 | [6 empty] | 0.9871795
[*]Nc1ccc(Oc2ccc(Oc3ccc(N4C(=O)c5ccc(Oc6ccc(C([*])=O)cc6)cc5C4=O)cc3)cc2)cc1 | [6 empty] | 0.9871795
[*]Nc1ccc(Oc2ccc(Oc3ccc(N4C(=O)c5ccc(Oc6cccc(C([*])=O)c6)cc5C4=O)cc3)cc2)cc1 | [6 empty] | 0.9871795
[*]Nc1ccc(Oc2ccc(Oc3ccc(N4C(=O)c5cccc(Oc6ccc(C([*])=O)cc6)c5C4=O)cc3)cc2)cc1 | [6 empty] | 0.9871795
[*]Nc1ccc(Oc2ccc(Oc3ccc(NC(=C(C#N)C#N)c4ccc(C([*])=C(C#N)C#N)cc4)cc3)cc2)cc1 | [6 empty] | 0.9871795
[*]Nc1ccc(Oc2ccc(Oc3ccc(NC(=C(C#N)C#N)c4cccc(C([*])=C(C#N)C#N)c4)cc3)cc2)cc1 | [6 empty] | 0.9871795
[*]Nc1ccc(Oc2ccc(Oc3ccc(NC(=O)c4cc5cc(Cc6ccc7oc(=O)c(C([*])=O)cc7c6)ccc5oc4=O)cc3)cc2)cc1 | [6 empty] | 0.9871795
[*]Nc1ccc(Oc2ccc(Oc3ccc(NC(=O)c4ccc(-n5nc(-c6ccc(Oc7ccc(C([*])=O)cc7)c7ccccc67)c6ccccc6c5=O)cc4)cc3)cc2)cc1 | [6 empty] | 0.9871795
[*]Nc1ccc(Oc2ccc(Oc3ccc(NC(=O)c4ccc(-n5nc(-c6ccc(Oc7ccc(C([*])=O)cc7)c7ccccc67)c6ccccc6c5=O)cc4)cc3C(F)(F)F)cc2)c(C(F)(F)F)c1 | [6 empty] | 0.9871795
[*]Nc1ccc(Oc2ccc(Oc3ccc(NC(=O)c4ccc(N5C(=O)c6ccc(C(c7ccc8c(c7)C(=O)N(c7ccc(C([*])=O)cc7)C8=O)(C(F)(F)F)C(F)(F)F)cc6C5=O)cc4)cc3)cc2)cc1 | [6 empty] | 0.9871795
[*]Nc1ccc(Oc2ccc(Oc3ccc(NC(=O)c4ccc(Oc5ccc(Oc6ccc(C([*])=O)cc6)cc5)cc4)cc3)cc2)cc1 | [6 empty] | 0.9871795
[*]Nc1ccc(Oc2ccc(Oc3ccc(NC(=O)c4ccc(Oc5ccc(Oc6ccc(C([*])=O)cc6)cc5-c5ccccc5)cc4)cc3)cc2)cc1 | [6 empty] | 0.9871795
[*]Nc1ccc(Oc2ccc(Oc3ccc(NC(=O)c4ccc(Oc5ccc(Oc6ccc(C([*])=O)cc6)cc5-c5ccccc5)cc4)cc3)cc2-c2ccccc2)cc1 | [6 empty] | 0.9871795
[*]Nc1ccc(Oc2ccc(Oc3ccc(NC(=O)c4ccc(Oc5ccc6ccc(Oc7ccc(C([*])=O)cc7)cc6c5)cc4)cc3)cc2)cc1 | [6 empty] | 0.9871795
[*]Nc1ccc(Oc2ccc(Oc3ccc(NC(=O)c4ccc5c(c4)C(=O)N(c4ccc(-c6sc(-c7ccc(N8C(=O)c9ccc(C([*])=O)cc9C8=O)cc7)c(-c7ccccc7)c6-c6ccccc6)cc4)C5=O)cc3)cc2)cc1 | [6 empty] | 0.9871795
[*]Nc1ccc(Oc2ccc(Oc3ccc(NC(=O)c4ccc5c(c4)C(=O)N(c4ccc(Oc6ccc(C7(c8ccc(Oc9ccc(N%10C(=O)c%11ccc(C([*])=O)cc%11C%10=O)cc9)cc8)CC8CC7C7CCCC87)cc6)cc4)C5=O)cc3)cc2)cc1 | [6 empty] | 0.9871795
[*]Nc1ccc(Oc2ccc(Oc3ccc(NC(=O)c4ccc5c(c4)C(=O)N(c4ccc(Oc6ccc(C7(c8ccc(Oc9ccc(N%10C(=O)c%11ccc(C([*])=O)cc%11C%10=O)cc9)cc8)NC(=O)c8ccccc87)cc6)cc4)C5=O)cc3)cc2)cc1 | [6 empty] | 0.9871795
[*]Nc1ccc(Oc2ccc(Oc3ccc(NC(=O)c4ccc5c(c4)C(=O)N(c4ccc(Oc6ccc(N7C(=O)c8ccc(C([*])=O)cc8C7=O)cc6)cc4)C5=O)cc3)cc2)cc1 | [6 empty] | 0.9871795
[*]Nc1ccc(Oc2ccc(Oc3ccc(NC(=O)c4ccc5c(c4)C(=O)N(c4ccc(Oc6cccc7c(Oc8ccc(N9C(=O)c%10ccc(C([*])=O)cc%10C9=O)cc8)cccc67)cc4)C5=O)cc3)cc2)cc1 | [6 empty] | 0.9871795
[*]Nc1ccc(Oc2ccc(Oc3ccc(NC(=O)c4ccc5c(c4)C(=O)N(c4ccc(S(=O)(=O)c6ccc(N7C(=O)c8ccc(C([*])=O)cc8C7=O)cc6)cc4)C5=O)cc3)cc2)cc1 | [6 empty] | 0.9871795
[*]Nc1ccc(Oc2ccc(Oc3ccc(NC(=O)c4cccc(N5C(=O)c6ccc(-c7ccc8c(c7)C(=O)N(c7cccc(C([*])=O)c7)C8=O)cc6C5=O)c4)cc3)cc2)cc1 | [6 empty] | 0.9871795
[*]Nc1ccc(Oc2ccc(Oc3ccc(NC(=O)c4cccc(N5C(=O)c6ccc(-c7cccc8c7C(=O)N(c7cccc(C([*])=O)c7)C8=O)cc6C5=O)c4)cc3)cc2)cc1 | [6 empty] | 0.9871795
[*]Nc1ccc(Oc2ccc(Oc3ccc(NC(=O)c4cccc(N5C(=O)c6ccc(C(c7ccc8c(c7)C(=O)N(c7cccc(C([*])=O)c7)C8=O)(C(F)(F)F)C(F)(F)F)cc6C5=O)c4)cc3)cc2)cc1 | [6 empty] | 0.9871795
[*]Nc1ccc(Oc2ccc(Oc3ccc(Oc4ccc(NC(=O)c5cccc(N6C(=O)c7ccc(-c8ccc9c(c8)C(=O)N(c8cccc(C([*])=O)c8)C9=O)cc7C6=O)c5)cc4)cc3)cc2)cc1 | [6 empty] | 0.9871795
[*]Nc1ccc(Oc2ccc(Oc3ccc(Oc4ccc(NC(=O)c5cccc(N6C(=O)c7ccc(-c8cccc9c8C(=O)N(c8cccc(C([*])=O)c8)C9=O)cc7C6=O)c5)cc4)cc3)cc2)cc1 | [6 empty] | 0.9871795
[*]Nc1ccc(Oc2ccc(P(=O)(c3ccccc3)c3ccc(Oc4ccc(NC(=O)c5ccc(P(=O)(c6ccccc6)c6ccc(C([*])=O)cc6)cc5)cc4)cc3)cc2)cc1 | [6 empty] | 0.9871795
[*]Nc1ccc(Oc2ccc(S(=O)(=O)c3ccc(Oc4ccc(NC(=O)c5ccc(N6C(=O)c7ccc(-c8ccc9c(c8)C(=O)N(c8ccc(C([*])=O)cc8)C9=O)cc7C6=O)cc5)cc4)cc3)cc2)cc1 | [6 empty] | 0.9871795
[*]Nc1ccc(Oc2ccc(S(=O)(=O)c3ccc(Oc4ccc(NC(=O)c5ccc(N6C(=O)c7cccc(-c8ccc9c(c8)C(=O)N(c8ccc(C([*])=O)cc8)C9=O)c7C6=O)cc5)cc4)cc3)cc2)cc1 | [6 empty] | 0.9871795
[*]Nc1ccc(Oc2ccc(S(=O)(=O)c3ccc(Oc4ccc(NC(=O)c5ccc(Oc6ccc(Oc7ccc(C([*])=O)cc7)cc6)cc5)cc4)cc3)cc2)cc1 | [6 empty] | 0.9871795
[*]Nc1ccc(Oc2ccc(S(=O)(=O)c3ccc(Oc4ccc(NC(=O)c5ccc(Oc6ccc(Oc7ccc(C([*])=O)cc7)cc6-c6ccccc6)cc5)cc4)cc3)cc2)cc1 | [6 empty] | 0.9871795
[*]Nc1ccc(Oc2ccc(S(=O)(=O)c3ccc(Oc4ccc(NC(=O)c5ccc(Oc6ccc7ccc(Oc8ccc(C([*])=O)cc8)cc7c6)cc5)cc4)cc3)cc2)cc1 | [6 empty] | 0.9871795
[*]Nc1ccc(Oc2ccc(S(=O)(=O)c3ccc(Oc4ccc(NC(=O)c5ccc6c(c5)C(=O)N(c5ccc(Oc7ccc(C8(c9ccc(Oc%10ccc(N%11C(=O)c%12ccc(C([*])=O)cc%12C%11=O)cc%10)cc9)NC(=O)c9ccccc98)cc7)cc5)C6=O)cc4)cc3)cc2)cc1 | [6 empty] | 0.9871795
[*]Nc1ccc(Oc2ccc(S(=O)(=O)c3ccc(Oc4ccc(NC(=O)c5ccc6c(c5)C(=O)N(c5ccc(Oc7ccc8ccc(Oc9ccc(N%10C(=O)c%11ccc(C([*])=O)cc%11C%10=O)cc9)cc8c7)cc5)C6=O)cc4)cc3)cc2)cc1 | [6 empty] | 0.9871795
[*]Nc1ccc(Oc2ccc(S(=O)(=O)c3ccc(Oc4ccc(NC(=O)c5ccc6c(c5)C(=O)N(c5ccc(Oc7cccc8c(Oc9ccc(N%10C(=O)c%11ccc(C([*])=O)cc%11C%10=O)cc9)cccc78)cc5)C6=O)cc4)cc3)cc2)cc1 | [6 empty] | 0.9871795
[*]Nc1ccc(Oc2ccc(S(=O)(=O)c3ccc(Oc4ccc(NC(=O)c5cccc(C([*])=O)c5)cc4)cc3)cc2)cc1 | [6 empty] | 0.9871795
[*]Nc1ccc(Oc2ccc(S(=O)(=O)c3ccc(Oc4ccc(NC(=O)c5cccc(N6C(=O)c7ccc(-c8ccc9c(c8)C(=O)N(c8cccc(C([*])=O)c8)C9=O)cc7C6=O)c5)cc4)cc3)cc2)cc1 | [6 empty] | 0.9871795
[*]Nc1ccc(Oc2ccc(S(=O)(=O)c3ccc(Oc4ccc(NC(=O)c5cccc(N6C(=O)c7ccc(-c8cccc9c8C(=O)N(c8cccc(C([*])=O)c8)C9=O)cc7C6=O)c5)cc4)cc3)cc2)cc1 | [6 empty] | 0.9871795
[*]Nc1ccc(Oc2ccc3cccc(Oc4ccc(NC(=O)c5ccc(C(c6ccc(C([*])=O)cc6)(C(F)(F)F)C(F)(F)F)cc5)cc4)c3c2)cc1 | [6 empty] | 0.9871795
[*]Nc1ccc(Oc2ccc3cccc(Oc4ccc(NC(=O)c5ccc(Oc6ccc(C([*])=O)cc6)cc5)cc4)c3c2)cc1 | [6 empty] | 0.9871795
[*]Nc1ccc(Oc2ccc3cccc(Oc4ccc(NC(=O)c5ccc(Oc6ccc(Oc7ccc(C([*])=O)cc7)cc6)cc5)cc4)c3c2)cc1 | [6 empty] | 0.9871795
[*]Nc1ccc(Oc2ccc3cccc(Oc4ccc(NC(=O)c5ccc(Oc6ccc(S(=O)(=O)c7ccc(Oc8ccc(C([*])=O)cc8)cc7)cc6)cc5)cc4)c3c2)cc1 | [6 empty] | 0.9871795
[*]Nc1ccc(Oc2ccc3cccc(Oc4ccc(NC(=O)c5ccc(Oc6cccc(Oc7ccc(C([*])=O)cc7)c6)cc5)cc4)c3c2)cc1 | [6 empty] | 0.9871795
[*]Nc1ccc(Oc2ccc3cccc(Oc4ccc(NC(=O)c5ccc(Oc6ccccc6Oc6ccc(C([*])=O)cc6)cc5)cc4)c3c2)cc1 | [6 empty] | 0.9871795
[*]Nc1ccc(Oc2ccc3cccc(Oc4ccc(NC(=O)c5ccc(S(=O)(=O)c6ccc(C([*])=O)cc6)cc5)cc4)c3c2)cc1 | [6 empty] | 0.9871795
[*]Nc1ccc(Oc2ccc3nc(-c4ccc([N+](=O)[O-])cc4)c(-c4ccc(Oc5ccc(-c6nc7cc(Oc8ccc(NC(=O)c9cc(C([*])=O)cc(N%10C(=O)c%11ccccc%11C%10=O)c9)cc8)ccc7nc6-c6ccc([N+](=O)[O-])cc6)cc5)cc4)nc3c2)cc1 | [6 empty] | 0.9871795
[*]Nc1ccc(Oc2ccc3nc(-c4ccc([N+](=O)[O-])cc4)c(-c4ccc(Oc5ccc(-c6nc7cc(Oc8ccc(NC(=O)c9ccc%10c(c9)C(=O)N(c9ccc(C(c%11ccc(N%12C(=O)c%13ccc(C([*])=O)cc%13C%12=O)cc%11)(C(F)(F)F)C(F)(F)F)cc9)C%10=O)cc8)ccc7nc6-c6ccc([N+](=O)[O-])cc6)cc5)cc4)nc3c2)cc1 | [6 empty] | 0.9871795
[*]Nc1ccc(Oc2ccc3nc(-c4ccccc4)c(-c4ccc(-c5ccc(-c6nc7cc(Oc8ccc(NC(=O)c9ccc%10c(c9)C(=O)N(c9ccc(C(c%11ccc(N%12C(=O)c%13ccc(C([*])=O)cc%13C%12=O)cc%11)(C(F)(F)F)C(F)(F)F)cc9)C%10=O)cc8)ccc7nc6-c6ccccc6)cc5)cc4)nc3c2)cc1 | [6 empty] | 0.9871795
[*]Nc1ccc(Oc2ccc3nc(-c4ccccc4)c(-c4ccc(-c5nc6cc(Oc7ccc(NC(=O)c8cc(C([*])=O)cc(N9C(=O)c%10ccccc%10C9=O)c8)cc7)ccc6nc5-c5ccccc5)cc4)nc3c2)cc1 | [6 empty] | 0.9871795
[*]Nc1ccc(Oc2ccc3nc(-c4ccccc4)c(-c4ccc(-c5nc6cc(Oc7ccc(NC(=O)c8ccc9c(c8)C(=O)N(c8ccc(C(c%10ccc(N%11C(=O)c%12ccc(C([*])=O)cc%12C%11=O)cc%10)(C(F)(F)F)C(F)(F)F)cc8)C9=O)cc7)ccc6nc5-c5ccccc5)cc4)nc3c2)cc1 | [6 empty] | 0.9871795
[*]Nc1ccc(Oc2ccc3nc(-c4ccccc4)c(-c4ccc(N5C(=O)c6ccc7c8c(ccc(c68)C5=O)C(=O)N(c5ccc(-c6nc8cc(Oc9ccc(NC(=O)c%10cc(C([*])=O)cc(N%11C(=O)c%12c(Cl)c(Cl)c(Cl)c(Cl)c%12C%11=O)c%10)cc9)ccc8nc6-c6ccccc6)cc5)C7=O)cc4)nc3c2)cc1 | [6 empty] | 0.9871795
[*]Nc1ccc(Oc2ccc3nc(-c4ccccc4)c(-c4ccc(N5C(=O)c6ccc7c8c(ccc(c68)C5=O)C(=O)N(c5ccc(-c6nc8cc(Oc9ccc(NC(=O)c%10cc(C([*])=O)cc(N%11C(=O)c%12ccccc%12C%11=O)c%10)cc9)ccc8nc6-c6ccccc6)cc5)C7=O)cc4)nc3c2)cc1 | [6 empty] | 0.9871795
[*]Nc1ccc(Oc2ccc3nc(-c4ccccc4)c(-c4ccc(Oc5ccc(-c6nc7cc(Oc8ccc(NC(=O)c9cc(C([*])=O)cc(N%10C(=O)c%11c(Cl)c(Cl)c(Cl)c(Cl)c%11C%10=O)c9)cc8)ccc7nc6-c6ccccc6)cc5)cc4)nc3c2)cc1 | [6 empty] | 0.9871795
[*]Nc1ccc(Oc2ccc3nc(-c4ccccc4)c(-c4ccc(Oc5ccc(-c6nc7cc(Oc8ccc(NC(=O)c9cc(C([*])=O)cc(N%10C(=O)c%11ccccc%11C%10=O)c9)cc8)ccc7nc6-c6ccccc6)cc5)cc4)nc3c2)cc1 | [6 empty] | 0.9871795
[*]Nc1ccc(Oc2ccc3nc(-c4ccccc4)c(-c4ccc(Oc5ccc(-c6nc7cc(Oc8ccc(NC(=O)c9ccc%10c(c9)C(=O)N(c9ccc(C(c%11ccc(N%12C(=O)c%13ccc(C([*])=O)cc%13C%12=O)cc%11)(C(F)(F)F)C(F)(F)F)cc9)C%10=O)cc8)ccc7nc6-c6ccccc6)cc5)cc4)nc3c2)cc1 | [6 empty] | 0.9871795
[*]Nc1ccc(Oc2cccc(NC(=O)c3ccc(C([*])=O)cc3)c2)cc1 | [6 empty] | 0.9871795
[*]Nc1ccc(Oc2cccc(NC(=O)c3ccc(Oc4ccc5ccc(Oc6ccc(C([*])=O)cc6)cc5c4)cc3)c2)cc1 | [6 empty] | 0.9871795
[*]Nc1ccc(Oc2cccc(NC(=O)c3ccc4c(c3)C(=O)N(c3ccc(-c5sc(-c6ccc(N7C(=O)c8ccc(C([*])=O)cc8C7=O)cc6)c(-c6ccccc6)c5-c5ccccc5)cc3)C4=O)c2)cc1 | [6 empty] | 0.9871795
[*]Nc1ccc(Oc2cccc(NC(=O)c3ccc4c(c3)C(=O)N(c3ccc(Oc5ccc(C6(c7ccc(Oc8ccc(N9C(=O)c%10ccc(C([*])=O)cc%10C9=O)cc8)cc7)NC(=O)c7ccccc76)cc5)cc3)C4=O)c2)cc1 | [6 empty] | 0.9871795
[*]Nc1ccc(Oc2cccc(NC(=O)c3ccc4c(c3)C(=O)N(c3ccc(Oc5ccc(N6C(=O)c7ccc(C([*])=O)cc7C6=O)cc5)cc3)C4=O)c2)cc1 | [6 empty] | 0.9871795
[*]Nc1ccc(Oc2cccc(NC(=O)c3ccc4c(c3)C(=O)N(c3ccc(Oc5ccc6ccc(Oc7ccc(N8C(=O)c9ccc(C([*])=O)cc9C8=O)cc7)cc6c5)cc3)C4=O)c2)cc1 | [6 empty] | 0.9871795
[*]Nc1ccc(Oc2cccc(NC(=O)c3ccc4c(c3)C(=O)N(c3ccc(Oc5cccc(N6C(=O)c7ccc(C([*])=O)cc7C6=O)c5)cc3)C4=O)c2)cc1 | [6 empty] | 0.9871795
[*]Nc1ccc(Oc2cccc(Oc3ccc(NC(=O)c4ccc(N5C(=O)c6ccc(C(c7ccc8c(c7)C(=O)N(c7ccc(C([*])=O)cc7)C8=O)(C(F)(F)F)C(F)(F)F)cc6C5=O)cc4)cc3)c2)cc1 | [6 empty] | 0.9871795
[*]Nc1ccc(Oc2cccc(Oc3ccc(NC(=O)c4ccc(Oc5cccc(Oc6ccc(C([*])=O)cc6)c5)cc4)cc3)c2)cc1 | [6 empty] | 0.9871795
[*]Nc1ccc(Oc2cccc(Oc3ccc(NC(=O)c4ccc5c(c4)C(=O)N(c4ccc(Oc6ccc(C7(c8ccc(Oc9ccc(N%10C(=O)c%11ccc(C([*])=O)cc%11C%10=O)cc9)cc8)NC(=O)c8ccccc87)cc6)cc4)C5=O)cc3)c2)cc1 | [6 empty] | 0.9871795
[*]Nc1ccc(Oc2cccc(Oc3ccc(NC(=O)c4ccc5c(c4)C(=O)N(c4ccc(Sc6ccc(Oc7ccc(Sc8ccc(N9C(=O)c%10ccc(C([*])=O)cc%10C9=O)cc8)cc7)cc6)cc4)C5=O)cc3)c2)cc1 | [6 empty] | 0.9871795
[*]Nc1ccc(Oc2cccc(Oc3ccc(NC(=O)c4cccc(N5C(=O)c6ccc(-c7ccc8c(c7)C(=O)N(c7cccc(C([*])=O)c7)C8=O)cc6C5=O)c4)cc3)c2)cc1 | [6 empty] | 0.9871795
[*]Nc1ccc(Oc2cccc(Oc3ccc(NC(=O)c4cccc(N5C(=O)c6ccc(C(c7ccc8c(c7)C(=O)N(c7cccc(C([*])=O)c7)C8=O)(C(F)(F)F)C(F)(F)F)cc6C5=O)c4)cc3)c2)cc1 | [6 empty] | 0.9871795
[*]Nc1ccc(Oc2cccc(Oc3ccc(NC(=O)c4cccc(N5C(=O)c6cccc(-c7ccc8c(c7)C(=O)N(c7cccc(C([*])=O)c7)C8=O)c6C5=O)c4)cc3)c2)cc1 | [6 empty] | 0.9871795
[*]Nc1ccc(Oc2cccc3c(NC(=O)c4ccc5c(c4)C(=O)N(c4ccc(Oc6cccc7c(N8C(=O)c9ccc(C([*])=O)cc9C8=O)cccc67)cc4)C5=O)cccc23)cc1 | [6 empty] | 0.9871795
[*]Nc1ccc(Oc2cccc3ccc(Oc4ccc(NC(=O)c5cccc(C([*])=O)c5)cc4)cc23)cc1 | [6 empty] | 0.9871795
[*]Nc1ccc(Oc2ccccc2-c2ccccc2Oc2ccc(NC(=O)Nc3ccc4c(c3)C(=O)N(c3ccc(-c5cc(-c6ccc(-c7ccccc7)cc6)cc(-c6ccc(N7C(=O)c8ccc(NC([*])=O)cc8C7=O)cc6)n5)cc3)C4=O)cc2)cc1 | [6 empty] | 0.9871795
[*]Nc1ccc(Oc2ccccc2-c2ccccc2Oc2ccc(NC(=O)Nc3ccc4c(c3)C(=O)N(c3ccc(Oc5ccc6ccccc6c5-c5c(Oc6ccc(N7C(=O)c8ccc(NC([*])=O)cc8C7=O)cc6)ccc6ccccc56)cc3)C4=O)cc2)cc1 | [6 empty] | 0.9871795
[*]Nc1ccc(Oc2ccccc2-c2ccccc2Oc2ccc(NC(=O)c3ccc4c(c3)C(=O)N(c3ccc(Cc5ccc(N6C(=O)c7ccc(C([*])=O)cc7C6=O)cc5)cc3)C4=O)cc2)cc1 | [6 empty] | 0.9871795
[*]Nc1ccc(Oc2ccccc2-c2ccccc2Oc2ccc(NC(=O)c3ccc4c(c3)C(=O)N(c3ccc(N5C(=O)c6ccc(C([*])=O)cc6C5=O)cc3)C4=O)cc2)cc1 | [6 empty] | 0.9871795
[*]Nc1ccc(Oc2ccccc2-c2ccccc2Oc2ccc(NC(=O)c3ccc4c(c3)C(=O)N(c3ccc(Oc5ccc(-c6ccc(Oc7ccc(N8C(=O)c9ccc(C([*])=O)cc9C8=O)cc7)cc6)cc5)cc3)C4=O)cc2)cc1 | [6 empty] | 0.9871795
[*]Nc1ccc(Oc2ccccc2-c2ccccc2Oc2ccc(NC(=O)c3ccc4c(c3)C(=O)N(c3ccc(Oc5ccc(N6C(=O)c7ccc(C([*])=O)cc7C6=O)cc5)cc3)C4=O)cc2)cc1 | [6 empty] | 0.9871795
[*]Nc1ccc(Oc2ccccc2-c2ccccc2Oc2ccc(NC(=O)c3ccc4c(c3)C(=O)N(c3ccc(Oc5ccc(Oc6ccc(N7C(=O)c8ccc(C([*])=O)cc8C7=O)cc6)cc5)cc3)C4=O)cc2)cc1 | [6 empty] | 0.9871795
[*]Nc1ccc(Oc2ccccc2-c2ccccc2Oc2ccc(NC(=O)c3ccc4c(c3)C(=O)N(c3ccc(Oc5ccc(S(=O)(=O)c6ccc(Oc7ccc(N8C(=O)c9ccc(C([*])=O)cc9C8=O)cc7)cc6)cc5)cc3)C4=O)cc2)cc1 | [6 empty] | 0.9871795
[*]Nc1ccc(Oc2ccccc2-c2ccccc2Oc2ccc(NC(=O)c3ccc4c(c3)C(=O)N(c3ccc(Oc5cccc(Oc6ccc(N7C(=O)c8ccc(C([*])=O)cc8C7=O)cc6)c5)cc3)C4=O)cc2)cc1 | [6 empty] | 0.9871795
[*]Nc1ccc(Oc2ccccc2-c2ccccc2Oc2ccc(NC(=O)c3ccc4c(c3)C(=O)N(c3ccc(Oc5ccccc5-c5ccccc5Oc5ccc(N6C(=O)c7ccc(C([*])=O)cc7C6=O)cc5)cc3)C4=O)cc2)cc1 | [6 empty] | 0.9871795
[*]Nc1ccc(Oc2ccccc2-c2ccccc2Oc2ccc(NC(=O)c3ccc4c(c3)C(=O)N(c3cccc(N5C(=O)c6ccc(C([*])=O)cc6C5=O)c3)C4=O)cc2)cc1 | [6 empty] | 0.9871795
[*]Nc1ccc(Oc2ccccc2Oc2ccc(NC(=O)c3ccc(N4C(=O)c5ccc(C(c6ccc7c(c6)C(=O)N(c6ccc(C([*])=O)cc6)C7=O)(C(F)(F)F)C(F)(F)F)cc5C4=O)cc3)cc2)cc1 | [6 empty] | 0.9871795
[*]Nc1ccc(Oc2ccccc2Oc2ccc(NC(=O)c3cccc(N4C(=O)c5ccc(C(c6ccc7c(c6)C(=O)N(c6cccc(C([*])=O)c6)C7=O)(C(F)(F)F)C(F)(F)F)cc5C4=O)c3)cc2)cc1 | [6 empty] | 0.9871795
[*]Nc1ccc(S(=O)(=O)c2ccc(-n3c(=O)c4cc5c(=O)n(-c6ccc(S(=O)(=O)c7ccc(NC(=O)c8cccc(C([*])=O)c8)cc7)cc6)c(=O)c5cc4c3=O)cc2)cc1 | [6 empty] | 0.9871795
[*]Nc1ccc(S(=O)(=O)c2ccc(N3C(=O)CC(N4C(=O)c5ccc(C([*])=O)cc5C4=O)C3=O)cc2)cc1 | [6 empty] | 0.9871795
[*]Nc1ccc(S(=O)(=O)c2ccc(N3C(=O)c4ccc(C(=O)c5ccc6c(c5)C(=O)N(c5ccc(S(=O)(=O)c7ccc(NC(=O)c8cccc(C([*])=O)c8)cc7)cc5)C6=O)cc4C3=O)cc2)cc1 | [6 empty] | 0.9871795
[*]Nc1ccc(S(=O)(=O)c2ccc(NC(=O)c3cc(C([*])=O)cc(S(=O)(=O)c4ccccc4)c3)cc2)cc1 | [6 empty] | 0.9871795
[*]Nc1ccc(S(=O)(=O)c2ccc(NC(=O)c3ccc(Oc4ccc(C(=O)c5ccc(S(=O)(=O)c6ccc(C(=O)c7ccc(Oc8ccc(C([*])=O)cc8)cc7)cc6)cc5)cc4)cc3)cc2)cc1 | [6 empty] | 0.9871795
[*]Nc1ccc(S(=O)(=O)c2ccc(NC(=O)c3ccc(Oc4nc(Oc5ccc(C([*])=O)cc5)nc(Sc5ccccc5)n4)cc3)cc2)cc1 | [6 empty] | 0.9871795
[*]Nc1ccc(S(=O)(=O)c2ccc(NC(=O)c3ccc4[nH]c(-c5cc(-c6nc7cc(C([*])=O)ccc7[nH]6)cc(N6C(=O)c7ccccc7C6=O)c5)nc4c3)cc2)cc1 | [6 empty] | 0.9871795
[*]Nc1ccc(S(=O)(=O)c2ccc(NC(=O)c3ccc4[nH]c(-c5cccc(-c6nc7cc(C([*])=O)ccc7[nH]6)c5)nc4c3)cc2)cc1 | [6 empty] | 0.9871795
[*]Nc1ccc(S(=O)(=O)c2ccc(NC(=O)c3ccc4c(c3)C(=O)N(CCCCCCN3C(=O)c5ccc(C([*])=O)cc5C3=O)C4=O)cc2)cc1 | [6 empty] | 0.9871795
[*]Nc1ccc(S(=O)(=O)c2ccc(NC(=O)c3ccc4c(c3)C(=O)N(c3cc(-c5nc6ccccc6o5)cc(N5C(=O)c6ccc(C([*])=O)cc6C5=O)c3)C4=O)cc2)cc1 | [6 empty] | 0.9871795
[*]Nc1ccc(S(=O)(=O)c2ccc(NC(=O)c3ccc4c(c3)C(=O)N(c3cc(-c5nc6ccccc6s5)cc(N5C(=O)c6ccc(C([*])=O)cc6C5=O)c3)C4=O)cc2)cc1 | [6 empty] | 0.9871795
[*]Nc1ccc(S(=O)(=O)c2ccc(NC(=O)c3ccc4c(c3)C(=O)N(c3ccc(-c5sc(-c6ccc(N7C(=O)c8ccc(C([*])=O)cc8C7=O)cc6)c(-c6ccccc6)c5-c5ccccc5)cc3)C4=O)cc2)cc1 | [6 empty] | 0.9871795
[*]Nc1ccc(S(=O)(=O)c2ccc(NC(=O)c3ccc4c(c3)C(=O)N(c3ccc(C([*])=O)cc3)C4=O)cc2)cc1 | [6 empty] | 0.9871795
[*]Nc1ccc(S(=O)(=O)c2ccc(NC(=O)c3ccc4c(c3)C(=O)N(c3ccc(Oc5ccc(N6C(=O)c7ccc(C([*])=O)cc7C6=O)cc5)cc3)C4=O)cc2)cc1 | [6 empty] | 0.9871795
[*]Nc1ccc(S(=O)(=O)c2ccc(NC(=O)c3ccc4c(c3)C(=O)N(c3ccc(S(=O)(=O)c5ccc(N6C(=O)c7ccc(C([*])=O)cc7C6=O)cc5)cc3)C4=O)cc2)cc1 | [6 empty] | 0.9871795
[*]Nc1ccc(S(=O)(=O)c2ccc(NC(=O)c3ccc4c(c3)C(=O)N(c3cccc(N5C(=O)c6ccc(C([*])=O)cc6C5=O)c3)C4=O)cc2)cc1 | [6 empty] | 0.9871795
[*]Nc1ccc(S(=O)(=O)c2ccc(NC(=O)c3ccc4c(c3)C(=O)N(c3cccc(P(=O)(c5ccccc5)c5cccc(N6C(=O)c7ccc(C([*])=O)cc7C6=O)c5)c3)C4=O)cc2)cc1 | [6 empty] | 0.9871795
[*]Nc1ccc(S(=O)(=O)c2ccc(NC(=O)c3cccc(C([*])=O)c3)cc2)cc1 | [6 empty] | 0.9871795
[*]Nc1ccc(S(=O)(=O)c2ccc(NC(=O)c3cccc(Oc4nc(Oc5cccc(C([*])=O)c5)nc(Sc5ccccc5)n4)c3)cc2)cc1 | [6 empty] | 0.9871795
[*]Nc1ccc(S(=O)(=O)c2cccc(NC(=O)c3ccc4c(c3)C(=O)N(CCCCCCN3C(=O)c5ccc(C([*])=O)cc5C3=O)C4=O)c2)cc1 | [6 empty] | 0.9871795
[*]Nc1ccc(Sc2ccc(NC(=O)c3ccc4c(c3)C(=O)N(c3ccc(Oc5ccc(C6(c7ccc(Oc8ccc(N9C(=O)c%10ccc(C([*])=O)cc%10C9=O)cc8)cc7)NC(=O)c7ccccc76)cc5)cc3)C4=O)cc2)cc1 | [6 empty] | 0.9871795
[*]Nc1ccc(Sc2ccc(NC(=O)c3ccc4c(c3)C(=O)N(c3ccc(Oc5ccc(N6C(=O)c7ccc(C([*])=O)cc7C6=O)cc5)cc3)C4=O)cc2)cc1 | [6 empty] | 0.9871795
[*]Nc1ccc(Sc2ccc(Nc3ccc([*])cc3)cc2)cc1 | [6 empty] | 0.9871795
[*]Nc1ccc([*])cc1 | [6 empty] | 0.9871795
[*]Nc1ccc([*])cc1C | [6 empty] | 0.9871795
[*]Nc1ccc([*])cc1OC | [6 empty] | 0.9871795
[*]Nc1ccc([*])cc1OCCCCCCCCCC | [6 empty] | 0.9871795
[*]Nc1ccc([*])cc1OCCCCCCCCCCCC | [6 empty] | 0.9871795
[*]Nc1ccc([*])cc1OCCCCCCCCCCCCCCCC | [6 empty] | 0.9871795
[*]Nc1ccc([*])cc1OCCCCCCCCCCOc1ccc(C2CCC(CCCCC)CC2)cc1 | [6 empty] | 0.9871795
[*]Nc1ccc2[nH]c(-c3cccc(NC(=O)c4ccc(OCCOCCOCCOCCOCCOc5ccc(C([*])=O)cc5)cc4)c3)nc2c1 | [6 empty] | 0.9871795
[*]Nc1ccc2[nH]c(-c3cccc(NC(=O)c4ccc(OCCOCCOCCOCCOc5ccc(C([*])=O)cc5)cc4)c3)nc2c1 | [6 empty] | 0.9871795
[*]Nc1ccc2[nH]c(-c3cccc(NC(=O)c4ccc(OCCOCCOCCOc5ccc(C([*])=O)cc5)cc4)c3)nc2c1 | [6 empty] | 0.9871795
[*]Nc1ccc2[nH]c(-c3cccc(NC(=O)c4ccc(OCCOCCOc5ccc(C([*])=O)cc5)cc4)c3)nc2c1 | [6 empty] | 0.9871795
[*]Nc1ccc2[nH]c(-c3cccc(NC(=O)c4ccc(OCCOc5ccc(C([*])=O)cc5)cc4)c3)nc2c1 | [6 empty] | 0.9871795
[*]Nc1ccc2c(c1)-c1cc(NC(=O)c3ccc4c(c3)C(=O)N(c3cccc(P(=O)(c5ccccc5)c5cccc(N6C(=O)c7ccc(C([*])=O)cc7C6=O)c5)c3)C4=O)ccc1C2 | [6 empty] | 0.9871795
[*]Nc1ccc2c(c1)C(=O)N(c1ccc(-c3cc(-c4ccc(-c5ccccc5)cc4)cc(-c4ccc(N5C(=O)c6ccc(NC(=O)Nc7cccc(NC([*])=O)n7)cc6C5=O)cc4)n3)cc1)C2=O | [6 empty] | 0.9871795
[*]Nc1ccc2c(c1)C(=O)N(c1ccc(-c3cc(-c4ccc(-c5ccccc5)cc4)cc(-c4ccc(N5C(=O)c6ccc(NC(=O)Nc7cccc8c(NC([*])=O)cccc78)cc6C5=O)cc4)n3)cc1)C2=O | [6 empty] | 0.9871795
[*]Nc1ccc2c(c1)C(=O)N(c1ccc(Oc3ccc4ccccc4c3-c3c(Oc4ccc(N5C(=O)c6ccc(NC(=O)Nc7cccc(NC([*])=O)n7)cc6C5=O)cc4)ccc4ccccc34)cc1)C2=O | [6 empty] | 0.9871795
[*]Nc1ccc2c(c1)C(=O)N(c1ccc(Oc3ccc4ccccc4c3-c3c(Oc4ccc(N5C(=O)c6ccc(NC(=O)Nc7cccc8c(NC([*])=O)cccc78)cc6C5=O)cc4)ccc4ccccc34)cc1)C2=O | [6 empty] | 0.9871795
[*]Nc1ccc2c(c1)C(=O)N(c1cccc(P(=O)(c3ccccc3)c3cccc(N4C(=O)c5ccc(NC(=O)OCCOc6ccc(C(c7ccc(OCCOC([*])=O)cc7)(C(F)(F)F)C(F)(F)F)cc6)cc5C4=O)c3)c1)C2=O | [6 empty] | 0.9871795
[*]Nc1ccc2c(c1)C(=O)N(c1cccc(P(=O)(c3ccccc3)c3cccc(N4C(=O)c5ccc(NC(=O)OCCOc6ccc(P(=O)(c7ccccc7)c7ccc(OCCOC([*])=O)cc7)cc6)cc5C4=O)c3)c1)C2=O | [6 empty] | 0.9871795
[*]Nc1ccc2ccccc2c1-c1c(NC(=O)c2ccc3c(c2)C(=O)N(c2ccc(Cc4ccc(N5C(=O)c6ccc(C([*])=O)cc6C5=O)cc4)cc2)C3=O)ccc2ccccc12 | [6 empty] | 0.9871795
[*]Nc1ccc2ccccc2c1-c1c(NC(=O)c2ccc3c(c2)C(=O)N(c2ccc(Oc4ccc(N5C(=O)c6ccc(C([*])=O)cc6C5=O)cc4)cc2)C3=O)ccc2ccccc12 | [6 empty] | 0.9871795
[*]Nc1cccc(-n2c(=O)c3cc4c(=O)n(-c5ccc(C([*])=O)cc5)c(=O)c4cc3c2=O)c1 | [6 empty] | 0.9871795
[*]Nc1cccc(-n2c(=O)c3cc4c(=O)n(-c5cccc(NC(=O)c6cccc(C([*])=O)c6)c5)c(=O)c4cc3c2=O)c1 | [6 empty] | 0.9871795
[*]Nc1cccc(C(=O)Nc2cccc(NC(=O)c3ccc4[nH]c(-c5ccc(-c6nc7cc(C([*])=O)ccc7[nH]6)cc5)nc4c3)c2)c1 | [6 empty] | 0.9871795
[*]Nc1cccc(C(=O)Nc2cccc(NC(=O)c3ccc4[nH]c(-c5ccc(C([*])=O)cc5)nc4c3)c2)c1 | [6 empty] | 0.9871795
[*]Nc1cccc(C(=O)c2ccc(NC(=O)c3cccc(C(=O)c4ccc(C([*])=O)cc4)c3)cc2)c1 | [6 empty] | 0.9871795
[*]Nc1cccc(C(=O)c2ccc(Oc3ccc(C(=O)c4ccc(NC(=O)c5cccc(C([*])=O)c5)cc4)cc3)cc2)c1 | [6 empty] | 0.9871795
[*]Nc1cccc(C(=O)c2ccc(Oc3ccc(C(=O)c4cccc(NC(=O)c5ccc(C([*])=O)cc5)c4)cc3)cc2)c1 | [6 empty] | 0.9871795
[*]Nc1cccc(C(=O)c2ccc(Oc3ccc(C(=O)c4cccc(NC(=O)c5cccc(C([*])=O)c5)c4)cc3)cc2)c1 | [6 empty] | 0.9871795
[*]Nc1cccc(C(=O)c2ccc(Oc3ccc(Oc4ccc(C(=O)c5cccc(NC(=O)c6ccc(C([*])=O)cc6)c5)cc4)cc3)cc2)c1 | [6 empty] | 0.9871795
[*]Nc1cccc(C(=O)c2ccc(Oc3ccc(Oc4ccc(C(=O)c5cccc(NC(=O)c6cccc(C([*])=O)c6)c5)cc4)cc3)cc2)c1 | [6 empty] | 0.9871795
[*]Nc1cccc(C(=O)c2cccc(NC(=O)c3ccc4c(c3)C(=O)N(c3ccc(-c5sc(-c6ccc(N7C(=O)c8ccc(C([*])=O)cc8C7=O)cc6)c(-c6ccccc6)c5-c5ccccc5)cc3)C4=O)c2)c1 | [6 empty] | 0.9871795
[*]Nc1cccc(N2C(=O)CC(N3C(=O)c4ccc(C([*])=O)cc4C3=O)C2=O)c1 | [6 empty] | 0.9871795
[*]Nc1cccc(N2C(=O)c3ccc(C(=O)c4ccc5c(c4)C(=O)N(c4ccc(C([*])=O)cc4)C5=O)cc3C2=O)c1 | [6 empty] | 0.9871795
[*]Nc1cccc(N2C(=O)c3ccc(C(=O)c4ccc5c(c4)C(=O)N(c4cccc(C([*])=O)c4)C5=O)cc3C2=O)c1 | [6 empty] | 0.9871795
[*]Nc1cccc(N2C(=O)c3ccc(C(=O)c4ccc5c(c4)C(=O)N(c4cccc(NC(=O)c6cccc(C([*])=O)c6)c4)C5=O)cc3C2=O)c1 | [6 empty] | 0.9871795
[*]Nc1cccc(N2C(=O)c3ccc(C(=O)c4ccc5c(c4)C(=O)N(c4cccc(Nc6nc([*])nc(N(C)C)n6)c4)C5=O)cc3C2=O)c1 | [6 empty] | 0.9871795
[*]Nc1cccc(NC(=C(C#N)C#N)c2cccc(C([*])=C(C#N)C#N)c2)c1 | [6 empty] | 0.9871795
[*]Nc1cccc(NC(=O)c2cc(C([*])=O)cc(S(=O)(=O)c3ccccc3)c2)c1 | [6 empty] | 0.9871795
[*]Nc1cccc(NC(=O)c2cc(NC(=O)C34CC5CC(CC(C5)C3)C4)cc(C([*])=O)c2)c1 | [6 empty] | 0.9871795
[*]Nc1cccc(NC(=O)c2ccc(C([*])=O)cc2)c1 | [6 empty] | 0.9871795
[*]Nc1cccc(NC(=O)c2ccc(Oc3ccc4ccc(Oc5ccc(C([*])=O)cc5)cc4c3)cc2)c1 | [6 empty] | 0.9871795
[*]Nc1cccc(NC(=O)c2ccc3[nH]c(-c4cc(-c5nc6cc(C([*])=O)ccc6[nH]5)cc(N5C(=O)c6ccccc6C5=O)c4)nc3c2)c1 | [6 empty] | 0.9871795
[*]Nc1cccc(NC(=O)c2ccc3[nH]c(-c4cc(-c5nc6cc(C([*])=O)ccc6[nH]5)cc(N5C(=O)c6ccccc6C5=O)c4)nc3c2)n1 | [6 empty] | 0.9871795
[*]Nc1cccc(NC(=O)c2ccc3[nH]c(-c4ccc(-c5nc6cc(C([*])=O)ccc6[nH]5)cc4)nc3c2)c1 | [6 empty] | 0.9871795
[*]Nc1cccc(NC(=O)c2ccc3[nH]c(-c4ccc(C([*])=O)cc4)nc3c2)c1 | [6 empty] | 0.9871795
[*]Nc1cccc(NC(=O)c2ccc3[nH]c(-c4cccc(-c5nc6cc(C([*])=O)ccc6[nH]5)c4)nc3c2)c1 | [6 empty] | 0.9871795
[*]Nc1cccc(NC(=O)c2ccc3[nH]c(-c4cccc(-c5nc6cc(C([*])=O)ccc6[nH]5)c4)nc3c2)n1 | [6 empty] | 0.9871795
[*]Nc1cccc(NC(=O)c2ccc3c(c2)C(=O)N(c2cc(-c4nc5ccccc5o4)cc(N4C(=O)c5ccc(C([*])=O)cc5C4=O)c2)C3=O)n1 | [6 empty] | 0.9871795
[*]Nc1cccc(NC(=O)c2ccc3c(c2)C(=O)N(c2cc(-c4nc5ccccc5s4)cc(N4C(=O)c5ccc(C([*])=O)cc5C4=O)c2)C3=O)n1 | [6 empty] | 0.9871795
[*]Nc1cccc(NC(=O)c2ccc3c(c2)C(=O)N(c2ccc(-c4sc(-c5ccc(N6C(=O)c7ccc(C([*])=O)cc7C6=O)cc5)c(-c5ccccc5)c4-c4ccccc4)cc2)C3=O)c1 | [6 empty] | 0.9871795
[*]Nc1cccc(NC(=O)c2ccc3c(c2)C(=O)N(c2ccc(C([*])=O)cc2)C3=O)c1 | [6 empty] | 0.9871795
[*]Nc1cccc(NC(=O)c2ccc3c(c2)C(=O)N(c2ccc(Oc4ccc(C5(c6ccc(Oc7ccc(N8C(=O)c9ccc(C([*])=O)cc9C8=O)cc7)cc6)NC(=O)c6ccccc65)cc4)cc2)C3=O)c1 | [6 empty] | 0.9871795
[*]Nc1cccc(NC(=O)c2ccc3c(c2)C(=O)N(c2ccc(Oc4ccc5ccc(Oc6ccc(N7C(=O)c8ccc(C([*])=O)cc8C7=O)cc6)cc5c4)cc2)C3=O)c1 | [6 empty] | 0.9871795
[*]Nc1cccc(NC(=O)c2ccc3c(c2)C(=O)N(c2ccc(Oc4cccc5c(N6C(=O)c7ccc(C([*])=O)cc7C6=O)cccc45)cc2)C3=O)n1 | [6 empty] | 0.9871795
[*]Nc1cccc(NC(=O)c2ccc3c(c2)C(=O)N(c2ccc(Oc4cccc5c(Oc6ccc(N7C(=O)c8ccc(C([*])=O)cc8C7=O)cc6)cccc45)cc2)C3=O)c1 | [6 empty] | 0.9871795
[*]Nc1cccc(NC(=O)c2ccc3c(c2)C(=O)N(c2ccc(S(=O)(=O)c4ccc(N5C(=O)c6ccc(C([*])=O)cc6C5=O)cc4)cc2)C3=O)c1 | [6 empty] | 0.9871795
[*]Nc1cccc(NC(=O)c2ccc3c(c2)C(=O)N(c2cccc(N4C(=O)c5ccc(C([*])=O)cc5C4=O)c2)C3=O)n1 | [6 empty] | 0.9871795
[*]Nc1cccc(NC(=O)c2ccc3c(c2)C(=O)N(c2cccc(P(=O)(c4ccccc4)c4cccc(N5C(=O)c6ccc(C([*])=O)cc6C5=O)c4)c2)C3=O)n1 | [6 empty] | 0.9871795
[*]Nc1cccc(NC(=O)c2cccc(C([*])=O)c2)c1 | [6 empty] | 0.9871795
[*]Nc1cccc(NC(=O)c2cccc(NC(=O)c3ccc4[nH]c(-c5cccc(-c6nc7cc(C([*])=O)ccc7[nH]6)c5)nc4c3)c2)c1 | [6 empty] | 0.9871795
[*]Nc1cccc(OCCCCCCCCOc2cccc(NC(=O)c3ccc(C([*])=O)cc3)c2)c1 | [6 empty] | 0.9871795
[*]Nc1cccc(OCCCCCCCCOc2cccc(NC(=O)c3cccc(C([*])=O)c3)c2)c1 | [6 empty] | 0.9871795
[*]Nc1cccc(OCCCCCOc2cccc(NC(=O)c3ccc(C([*])=O)cc3)c2)c1 | [6 empty] | 0.9871795
[*]Nc1cccc(OCCCCCOc2cccc(NC(=O)c3cccc(C([*])=O)c3)c2)c1 | [6 empty] | 0.9871795
[*]Nc1cccc(OCCOCCOCCOc2cccc(NC(=O)c3ccc(C([*])=O)cc3)c2)c1 | [6 empty] | 0.9871795
[*]Nc1cccc(OCCOCCOCCOc2cccc(NC(=O)c3cccc(C([*])=O)c3)c2)c1 | [6 empty] | 0.9871795
[*]Nc1cccc(OCCOCCOc2cccc(NC(=O)c3ccc(C([*])=O)cc3)c2)c1 | [6 empty] | 0.9871795
[*]Nc1cccc(OCCOCCOc2cccc(NC(=O)c3cccc(C([*])=O)c3)c2)c1 | [6 empty] | 0.9871795
[*]Nc1cccc(Oc2ccc(-c3nnc(-c4ccc(Oc5cccc(NC(=O)c6cc(C([*])=O)cc(N7C(=O)c8c(Cl)c(Cl)c(Cl)c(Cl)c8C7=O)c6)c5)cc4)o3)cc2)c1 | [6 empty] | 0.9871795
[*]Nc1cccc(Oc2ccc(-c3nnc(-c4ccc(Oc5cccc(NC(=O)c6cc(C([*])=O)cc(N7C(=O)c8ccccc8C7=O)c6)c5)cc4)o3)cc2)c1 | [6 empty] | 0.9871795
[*]Nc1cccc(Oc2ccc(-c3nnc(-c4ccc(Oc5cccc(NC(=O)c6ccc(C([*])=O)cc6Oc6ccccc6)c5)cc4)o3)cc2)c1 | [6 empty] | 0.9871795
[*]Nc1cccc(Oc2ccc(C(=O)c3ccc(Oc4cccc(NC(=O)c5ccc(C([*])=O)cn5)c4)cc3)cc2)c1 | [6 empty] | 0.9871795
[*]Nc1cccc(Oc2ccc(NC(=O)c3cc(C([*])=O)cc(C(F)(F)C(F)(F)C(F)(F)C(F)(F)C(F)(F)C(F)(F)C(F)(F)C(F)(F)F)c3)cc2)c1 | [6 empty] | 0.9871795
[*]Nc1cccc(Oc2ccc(NC(=O)c3cc(C([*])=O)cc(C(F)(F)C(F)(F)C(F)(F)C(F)(F)F)c3)cc2)c1 | [6 empty] | 0.9871795
[*]Nc1cccc(Oc2ccc(NC(=O)c3cccc(C(=O)c4ccc(C([*])=O)cc4)c3)cc2)c1 | [6 empty] | 0.9871795
[*]Nc1cccc(Oc2ccc(NC(=O)c3cccc(C([*])=O)c3)cc2)c1 | [6 empty] | 0.9871795
[*]Nc1cccc(Oc2ccc(P(=O)(c3ccccc3)c3ccc(Oc4cccc(NC(=O)c5ccc(P(=O)(c6ccccc6)c6ccc(C([*])=O)cc6)cc5)c4)cc3)cc2)c1 | [6 empty] | 0.9871795
[*]Nc1cccc(Oc2ccc(S(=O)(=O)c3ccc(Oc4cccc(NC(=O)c5ccc(N6C(=O)c7ccc(-c8ccc9c(c8)C(=O)N(c8ccc(C([*])=O)cc8)C9=O)cc7C6=O)cc5)c4)cc3)cc2)c1 | [6 empty] | 0.9871795
[*]Nc1cccc(Oc2ccc(S(=O)(=O)c3ccc(Oc4cccc(NC(=O)c5ccc(N6C(=O)c7cccc(-c8ccc9c(c8)C(=O)N(c8ccc(C([*])=O)cc8)C9=O)c7C6=O)cc5)c4)cc3)cc2)c1 | [6 empty] | 0.9871795
[*]Nc1cccc(Oc2ccc(S(=O)(=O)c3ccc(Oc4cccc(NC(=O)c5ccc6c(c5)C(=O)N(c5ccc(C([*])=O)cc5)C6=O)c4)cc3)cc2)c1 | [6 empty] | 0.9871795
[*]Nc1cccc(Oc2cccc(Oc3cccc(NC(=O)c4cccc(Oc5cccc(Oc6cccc(C([*])=O)c6)c5)c4)c3)c2)c1 | [6 empty] | 0.9871795
[*]Nc1cccc(P(=O)(c2ccccc2)c2cccc(NC(=O)OCCCCCCOC([*])=O)c2)c1 | [6 empty] | 0.9871795
[*]Nc1cccc(P(=O)(c2ccccc2)c2cccc(NC(=O)Oc3ccc(-c4ccc(OC([*])=O)cc4)cc3)c2)c1 | [6 empty] | 0.9871795
[*]Nc1cccc(P(=O)(c2ccccc2)c2cccc(NC(=O)c3ccc(OCCCCOc4ccc(C([*])=O)cc4)cc3)c2)c1 | [6 empty] | 0.9871795
[*]Nc1cccc(P(=O)(c2ccccc2)c2cccc(NC(=O)c3ccc4c(c3)C(=O)N(c3cccc(P(=O)(c5ccccc5)c5cccc(N6C(=O)c7ccc(C([*])=O)cc7C6=O)c5)c3)C4=O)c2)c1 | [6 empty] | 0.9871795
[*]Nc1cccc(S(=O)(=O)c2cccc(NC(=O)c3ccc(N4C(=O)c5ccc(-c6ccc7c(c6)C(=O)N(c6ccc(C([*])=O)cc6)C7=O)cc5C4=O)cc3)c2)c1 | [6 empty] | 0.9871795
[*]Nc1cccc(S(=O)(=O)c2cccc(NC(=O)c3ccc4c(c3)C(=O)N(c3cc(-c5nnc(-c6ccccn6)o5)cc(N5C(=O)c6ccc(C([*])=O)cc6C5=O)c3)C4=O)c2)c1 | [6 empty] | 0.9871795
[*]Nc1cccc(S(=O)(=O)c2cccc(NC(=O)c3ccc4c(c3)C(=O)N(c3ccc(-c5sc(-c6ccc(N7C(=O)c8ccc(C([*])=O)cc8C7=O)cc6)c(-c6ccccc6)c5-c5ccccc5)cc3)C4=O)c2)c1 | [6 empty] | 0.9871795
[*]Nc1cccc(S(=O)(=O)c2cccc(NC(=O)c3cccc(N4C(=O)c5ccc(-c6ccc7c(c6)C(=O)N(c6cccc(C([*])=O)c6)C7=O)cc5C4=O)c3)c2)c1 | [6 empty] | 0.9871795
[*]Nc1cccc(S(=O)(=O)c2cccc(NC(=O)c3cccc(N4C(=O)c5ccc(-c6cccc7c6C(=O)N(c6cccc(C([*])=O)c6)C7=O)cc5C4=O)c3)c2)c1 | [6 empty] | 0.9871795
[*]Nc1cccc2c(NC(=O)c3ccc(C([*])=O)cc3)cccc12 | [6 empty] | 0.9871795
[*]Nc1cccc2c(NC(=O)c3ccc4c(c3)C(=O)N(c3ccc(Oc5cccc6c(N7C(=O)c8ccc(C([*])=O)cc8C7=O)cccc56)cc3)C4=O)cccc12 | [6 empty] | 0.9871795
[*]Nc1cccc2c(NC(=O)c3cccc(C([*])=O)c3)cccc12 | [6 empty] | 0.9871795
[*]Nc1cccc2cccc(N3C(=O)CC(N4C(=O)c5ccc(C([*])=O)cc5C4=O)C3=O)c12 | [6 empty] | 0.9871795
[*]Nc1ccccc1NC(=O)c1ccc2c(c1)C(=O)N(c1ccc(C([*])=O)cc1)C2=O | [6 empty] | 0.9871795
[*]Nc1nc(NC(=O)c2ccc3c(c2)C(=O)N(c2ccc(Oc4cccc5c(N6C(=O)c7ccc(C([*])=O)cc7C6=O)cccc45)cc2)C3=O)nc(-c2ccccc2)n1 | [6 empty] | 0.9871795
[*]Nc1ncc([*])s1 | [6 empty] | 0.9871795
[*]OC(=O)C(C)(C)CCC(=O)Oc1cc(OC(=O)c2ccc(OCCCC)cc2)c([*])cc1OC(=O)c1ccc(OCCCC)cc1 | [6 empty] | 0.9871795
[*]OC(=O)C(C)CCC(=O)Oc1cc(OC(=O)c2ccc(OCCCC)cc2)c([*])cc1OC(=O)c1ccc(OCCCC)cc1 | [6 empty] | 0.9871795
[*]OC(=O)C(CC)C([*])=CCC | [6 empty] | 0.9871795
[*]OC(=O)C1=CC=C(C2=CC=CC=C12)C(=O)OCC[*] | [6 empty] | 0.9871795
[*]OC(=O)C1=CC=C(C=C1)C(=O)OC1=C(C)C=C(C=C1)C(C)(C)C1=CC(C)=C(C=C1)[*] | [6 empty] | 0.9871795
[*]OC(=O)C1=CC=CC2=C(C=CC=C12)C(=O)OCC[*] | [6 empty] | 0.9871795
[*]OC(=O)C1CCC(C(=O)OC2C(C)(C)C([*])C2(C)C)CC1 | [6 empty] | 0.9871795
[*]OC(=O)C=CC(=O)O[Sn]([*])(CCCC)CCCC | [6 empty] | 0.9871795
[*]OC(=O)CCCC(=O)Oc1cc(OC(=O)c2ccc(OC)cc2)c([*])cc1OC(=O)c1ccc(OC)cc1 | [6 empty] | 0.9871795
[*]OC(=O)CCCC(=O)Oc1cc(OC(=O)c2ccc(OCC(C)CC)cc2)c([*])cc1OC(=O)c1ccc(OCC(C)CC)cc1 | [6 empty] | 0.9871795
[*]OC(=O)CCCC(=O)Oc1cc(OC(=O)c2ccc(OCC)cc2)c([*])cc1OC(=O)c1ccc(OCC)cc1 | [6 empty] | 0.9871795
[*]OC(=O)CCCC(=O)Oc1cc(OC(=O)c2ccc(OCCC)cc2)c([*])cc1OC(=O)c1ccc(OCCC)cc1 | [6 empty] | 0.9871795
[*]OC(=O)CCCC(=O)Oc1cc(OC(=O)c2ccc(OCCCC)cc2)c([*])cc1OC(=O)c1ccc(OCCCC)cc1 | [6 empty] | 0.9871795
[*]OC(=O)CCCC(=O)Oc1cc(OC(=O)c2ccc(OCCCCC)cc2)c([*])cc1OC(=O)c1ccc(OCCCCC)cc1 | [6 empty] | 0.9871795
[*]OC(=O)CCCC(=O)Oc1cc(OC(=O)c2ccc(OCCCCCCCCCCCC)cc2)c([*])cc1OC(=O)c1ccc(OCCCCCCCCCCCC)cc1 | [6 empty] | 0.9871795
[*]OC(=O)CCCCC(=O)O[Sn]([*])(CCCC)CCCC | [6 empty] | 0.9871795
[*]OC(=O)CCCCCC(=O)Oc1cc(OC(=O)c2ccc(OCCCC)cc2)c([*])cc1OC(=O)c1ccc(OCCCC)cc1 | [6 empty] | 0.9871795
[*]OC(=O)CCCCCCCC(=O)Oc1cc(OC(=O)c2ccc(OCCCC)cc2)c([*])cc1OC(=O)c1ccc(OCCCC)cc1 | [6 empty] | 0.9871795
[*]OC(=O)CCCCCCCCCCCCCCC(=O)Oc1cc(OC(=O)c2ccc(C)cc2)c([*])cc1OC(=O)c1ccc(C)cc1 | [6 empty] | 0.9871795
[*]OC(=O)CCCCCCCCCCCCCCC(=O)Oc1cc(OC(=O)c2ccc(OC)cc2)c([*])cc1OC(=O)c1ccc(OC)cc1 | [6 empty] | 0.9871795
[*]OC(=O)CCCCCCCCCCCCCCC(=O)Oc1cc(OC(=O)c2ccc(OCC)cc2)c([*])cc1OC(=O)c1ccc(OCC)cc1 | [6 empty] | 0.9871795
[*]OC(=O)CCCCCCCCCCCCCCC(=O)Oc1cc(OC(=O)c2ccc(OCCC)cc2)c([*])cc1OC(=O)c1ccc(OCCC)cc1 | [6 empty] | 0.9871795
[*]OC(=O)CCCCCCN1C(=O)c2ccc(C(=O)Oc3ccc([*])cc3C)cc2C1=O | [6 empty] | 0.9871795
[*]OC(=O)CCCCCn1c(=O)c2cc3c(=O)n(CCCCCC(=O)Oc4ccc([*])cc4C)c(=O)c3cc2c1=O | [6 empty] | 0.9871795
[*]OC(=O)CCCCN1C(=O)c2ccc(C(=O)Oc3ccc([*])cc3C)cc2C1=O | [6 empty] | 0.9871795
[*]OC(=O)COC(=O)C([*])C | [6 empty] | 0.9871795
[*]OC(=O)OC1C(C)(C)C([*])C1(C)C | [6 empty] | 0.9871795
[*]OC(=O)Oc1c(C)cc(C(C)(C)c2cc(C)c([*])c(Cl)c2)cc1Cl | [6 empty] | 0.9871795
[*]OC(=O)Oc1ccc(-c2ccc(OC(=O)OC3C(C)(C)C([*])C3(C)C)cc2)cc1 | [6 empty] | 0.9871795
[*]OC(=O)Oc1ccc(C(=O)c2ccc(OC(=O)OC3C(C)(C)C([*])C3(C)C)cc2)cc1 | [6 empty] | 0.9871795
[*]OC(=O)Oc1ccc(C(c2ccc(OC(=O)OC3C(C)(C)C([*])C3(C)C)cc2)(C(F)(F)F)C(F)(F)F)cc1 | [6 empty] | 0.9871795
[*]OC(=O)Oc1ccc(C(c2ccccc2)(c2ccccc2)c2ccc(OC(=O)OC3C(C)(C)C([*])C3(C)C)cc2)cc1 | [6 empty] | 0.9871795
[*]OC(=O)Oc1ccc(C(c2ccccc2)c2ccc([*])cc2C)c(C)c1 | [6 empty] | 0.9871795
[*]OC(=O)Oc1ccc(C2(c3ccc(OC(=O)OC4C(C)(C)C([*])C4(C)C)cc3)CC3CCC2C3)cc1 | [6 empty] | 0.9871795
[*]OC(=O)Oc1ccc(C2(c3ccc(OC(=O)OC4C(C)(C)C([*])C4(C)C)cc3)c3ccccc3-c3ccccc32)cc1 | [6 empty] | 0.9871795
[*]OC(=O)Oc1ccc(S(=O)(=O)c2ccc(OC(=O)OC3C(C)(C)C([*])C3(C)C)cc2)cc1 | [6 empty] | 0.9871795
[*]OC(=O)Oc1ccc(Sc2ccc(OC(=O)OC3C(C)(C)C([*])C3(C)C)cc2)cc1 | [6 empty] | 0.9871795
[*]OC(=O)Oc1ccc2c(c1)C1(CC(C)(C)c3ccc([*])cc31)CC2(C)C | [6 empty] | 0.9871795
[*]OC(=O)c1cc(OCCCc2ccccc2)c(C(=O)Oc2ccc([*])cc2C)cc1OCCCc1ccccc1 | [6 empty] | 0.9871795
[*]OC(=O)c1ccc(-c2ccc(C(=O)Oc3ccc(-c4ccc([*])cc4C(=O)OCCCCCCCCCCCOc4ccc(-c5ccc(C#N)cc5)cc4)c(C(=O)OCCCCCCCCCCCOc4ccc(-c5ccc(C#N)cc5)cc4)c3)cc2C(F)(F)F)c(C(F)(F)F)c1 | [6 empty] | 0.9871795
[*]OC(=O)c1ccc(-c2ccc(C(=O)Oc3ccc([*])cc3C(C)(C)c3ccccc3)cc2)cc1-c1ccccc1 | [6 empty] | 0.9871795
[*]OC(=O)c1ccc(-c2ccc(C(=O)Oc3ccc([*])cc3C)cc2)cc1-c1ccccc1 | [6 empty] | 0.9871795
[*]OC(=O)c1ccc(C(=O)OC2C(C)(C)C([*])C2(C)C)cc1 | [6 empty] | 0.9871795
[*]OC(=O)c1ccc(C(=O)O[Sn]([*])(CCCC)CCCC)cc1 | [6 empty] | 0.9871795
[*]OC(=O)c1ccc(C(=O)Oc2cc(C(C)(C)c3ccccc3)c([*])cc2C(C)(C)c2ccccc2)cc1 | [6 empty] | 0.9871795
[*]OC(=O)c1ccc(C(=O)Oc2cc(OCCOC)c([*])cc2OCCOC)cc1-c1ccccc1 | [6 empty] | 0.9871795
[*]OC(=O)c1ccc(C(=O)Oc2cc([*])cc(C(=O)OCCN(CC)c3ccc(/N=N/c4ccc([N+](=O)[O-])cc4)cc3)c2)cc1 | [6 empty] | 0.9871795
[*]OC(=O)c1ccc(C(=O)Oc2ccc([*])cc2C)cc1Sc1ccccc1 | [6 empty] | 0.9871795
[*]OC(=O)c1ccc(C(=O)Oc2ccc([*])cc2CCC(C)CC)cc1 | [6 empty] | 0.9871795
[*]OC(=O)c1ccc(C(=O)Oc2ccc3c(c2)C2(CC(C)(C)c4ccc([*])cc42)CC3(C)C)cc1 | [6 empty] | 0.9871795
[*]OC(=O)c1ccc(C(F)(F)C(F)(F)C(F)(F)c2ccc(C([*])=O)cc2)cc1 | [6 empty] | 0.9871795
[*]OC(=O)c1ccc(CCCCCCc2ccc(C([*])=O)cc2)cc1 | [6 empty] | 0.9871795
[*]OC(=O)c1ccc(CCCCCc2ccc(C([*])=O)cc2)cc1 | [6 empty] | 0.9871795
[*]OC(=O)c1ccc(CCCCc2ccc(C([*])=O)cc2)cc1 | [6 empty] | 0.9871795
[*]OC(=O)c1ccc(Cc2ccc(C([*])=O)cc2)cc1 | [6 empty] | 0.9871795
[*]OC(=O)c1ccc(OCCCCCCCCOc2ccc(C(=O)Oc3ccc([*])cc3C(=O)CC)cc2)cc1 | [6 empty] | 0.9871795
[*]OC(=O)c1ccc(OCCCCCCOc2ccc(C(=O)Oc3ccc([*])cc3/N=N/c3ccc(C#N)cc3)cc2)cc1 | [6 empty] | 0.9871795
[*]OC(=O)c1ccc(OCCCCCCOc2ccc(C([*])=O)cc2)cc1 | [6 empty] | 0.9871795
[*]OC(=O)c1ccc(OCCCCCOc2ccc(C([*])=O)cc2)cc1 | [6 empty] | 0.9871795
[*]OC(=O)c1ccc(OCCCCOc2ccc(C([*])=O)cc2)cc1 | [6 empty] | 0.9871795
[*]OC(=O)c1ccc(OCCCOc2ccc(C([*])=O)cc2)cc1 | [6 empty] | 0.9871795
[*]OC(=O)c1ccc(OCCOCCOc2ccc(C([*])=O)cc2)cc1 | [6 empty] | 0.9871795
[*]OC(=O)c1ccc(OCCOc2ccc(C([*])=O)cc2)cc1 | [6 empty] | 0.9871795
[*]OC(=O)c1ccc(OCOCOc2ccc(C([*])=O)cc2)cc1 | [6 empty] | 0.9871795
[*]OC(=O)c1ccc(OCOc2ccc(C([*])=O)cc2)cc1 | [6 empty] | 0.9871795
[*]OC(=O)c1ccc(Oc2ccc(C3(c4ccc(Oc5ccc(C(=O)Oc6ccc(-c7ccc([*])cc7C)c(C)c6)cc5)cc4)CCC(C(C)(C)C)CC3)cc2)cc1 | [6 empty] | 0.9871795
[*]OC(=O)c1ccc(SCCCCSc2ccc(C([*])=O)cc2)cc1 | [6 empty] | 0.9871795
[*]OC(=O)c1ccc(Sc2cccc(OC(=O)c3ccc(C(=O)Oc4cccc(Sc5ccc(C(=O)Oc6ccc([*])cc6C)cc5)c4)cc3)c2)cc1 | [6 empty] | 0.9871795
[*]OC(=O)c1ccc2c(c1)C(=O)N(c1ccc(-c3ccc(N4C(=O)c5ccc(C(=O)Oc6ccc(-c7ccc([*])cc7C)c(C)c6)cc5C4=O)cc3C)c(C)c1)C2=O | [6 empty] | 0.9871795
[*]OC(=O)c1ccc2c(c1)C(=O)N(c1ccc(Cc3ccc(N4C(=O)c5ccc(C(=O)Oc6ccc([*])cc6C(C)(C)C)cc5C4=O)cc3)cc1)C2=O | [6 empty] | 0.9871795
[*]OC(=O)c1ccc2c(c1)C(=O)N(c1ccc(Oc3ccc(N4C(=O)c5ccc(C(=O)Oc6ccc([*])cc6C(C)(C)C)cc5C4=O)cc3)cc1)C2=O | [6 empty] | 0.9871795
[*]OC(=O)c1ccc2c(c1)C(=O)N(c1ccc(S(=O)(=O)c3ccc(N4C(=O)c5ccc(C(=O)Oc6ccc([*])cc6C(C)(C)C)cc5C4=O)cc3)cc1)C2=O | [6 empty] | 0.9871795
[*]OC(=O)c1cccc(C(=O)Oc2cc(C(C)(C)c3ccccc3)c([*])cc2C(C)(C)c2ccccc2)c1 | [6 empty] | 0.9871795
[*]OC(=O)c1cccc(C(=O)Oc2cc([*])cc(C)c2)c1 | [6 empty] | 0.9871795
[*]OC(=O)c1cccc(C(=O)Oc2cc([*])cc(CC)c2)c1 | [6 empty] | 0.9871795
[*]OC(=O)c1cccc(C(=O)Oc2cc([*])cc(CCC)c2)c1 | [6 empty] | 0.9871795
[*]OC(=O)c1cccc(C(=O)Oc2cc([*])cc(CCCC)c2)c1 | [6 empty] | 0.9871795
[*]OC(=O)c1cccc(C(=O)Oc2cc([*])cc(CCCCCC)c2)c1 | [6 empty] | 0.9871795
[*]OC(=O)c1cccc(C(=O)Oc2cc([*])cc(CCCCCCCC)c2)c1 | [6 empty] | 0.9871795
[*]OC(=O)c1cccc(C(=O)Oc2cc([*])cc(CCCCCCCCC)c2)c1 | [6 empty] | 0.9871795
[*]OC(=O)c1cccc(C(=O)Oc2cc([*])cc(CCCCCCCCCCC)c2)c1 | [6 empty] | 0.9871795
[*]OC(=O)c1cccc(C(=O)Oc2cc([*])cc(CCCCCCCCCCCCC)c2)c1 | [6 empty] | 0.9871795
[*]OC(=O)c1cccc(C(=O)Oc2ccc3c(c2)C2(CC(C)(C)c4ccc([*])cc42)CC3(C)C)c1 | [6 empty] | 0.9871795
[*]OC(=O)c1cccc(C([*])=O)c1 | [6 empty] | 0.9871795
[*]OC(=O)c1cccc(OCCCCCOc2cccc(C([*])=O)c2)c1 | [6 empty] | 0.9871795
[*]OC(=O)c1cccc(OCCCCOc2cccc(C([*])=O)c2)c1 | [6 empty] | 0.9871795
[*]OC(=O)c1cccc(OCCCOc2cccc(C([*])=O)c2)c1 | [6 empty] | 0.9871795
[*]OC(=O)c1cccc(Sc2ccc(OC(=O)c3ccc(C(=O)Oc4ccc(Sc5cccc(C(=O)Oc6ccc([*])cc6C)c5)cc4)cc3)cc2)c1 | [6 empty] | 0.9871795
[*]OC(C)C([*])=O | [6 empty] | 0.9871795
[*]OC(C)CC(=O)[*] | [6 empty] | 0.9871795
[*]OC(CC)C([*])=O | [6 empty] | 0.9871795
[*]OC(CC)CC(=O)[*] | [6 empty] | 0.9871795
[*]OC(CCC)CC(=O)[*] | [6 empty] | 0.9871795
[*]OC(CCC1=CC=CC=C1)CC(=O)[*] | [6 empty] | 0.9871795
[*]OC(CCCC)CC(=O)[*] | [6 empty] | 0.9871795
[*]OC(CCCC1=CC=CC=C1)CC(=O)[*] | [6 empty] | 0.9871795
[*]OC(CCCCCCC)CC(=O)[*] | [6 empty] | 0.9871795
[*]OC(CCl)C([*])CCl | [6 empty] | 0.9871795
[*]OC(CCl)COC(=O)C1=C(C(=O)OCC(CCl)OC(=O)c2ccc(C([*])=O)cc2)C2C=CC1C2 | [6 empty] | 0.9871795
[*]OC(CCl)COc1ccc(S(=O)(=O)c2ccc(OCC(CCl)OP([*])(=O)Oc3ccc(Br)cc3)cc2)cc1 | [6 empty] | 0.9871795
[*]OC(CCl)COc1ccc(S(=O)(=O)c2ccc(OCC(CCl)OP([*])(=O)Oc3ccccc3)cc2)cc1 | [6 empty] | 0.9871795
[*]OC(COC(=O)C1=C(C(=O)OCC(COC(=O)C2=C(c3ccccc3)C3C=CC2C3)OC(=O)c2ccc(C([*])=O)cc2)C2C=CC1C2)COC(=O)C1=C(c2ccccc2)C2C=CC1C2 | [6 empty] | 0.9871795
[*]OC(COC)C[*] | [6 empty] | 0.9871795
[*]OC(COC1=CC=CC=C1)C[*] | [6 empty] | 0.9871795
[*]OC(COCCCC)C[*] | [6 empty] | 0.9871795
[*]OC(COCCCCCC)C[*] | [6 empty] | 0.9871795
[*]OC(F)(C([*])(F)F)C(F)(F)F | [6 empty] | 0.9871795
[*]OC(F)(F)C(F)(Br)N([*])C(F)(F)F | [6 empty] | 0.9871795
[*]OC(F)(F)C(F)(Cl)N([*])C(F)(F)F | [6 empty] | 0.9871795
[*]OC(F)(F)C(F)(F)C(F)(F)C([*])(F)F | [6 empty] | 0.9871795
[*]OC(F)(F)C(F)(F)C([*])(F)F | [6 empty] | 0.9871795
[*]OC(F)(F)C(F)(F)N([*])C(F)(F)C(F)(F)Br | [6 empty] | 0.9871795
[*]OC(F)(F)C(F)(F)N([*])C(F)(F)F | [6 empty] | 0.9871795
[*]OC(F)(F)C(F)(N([*])C(F)(F)F)C(F)(F)F | [6 empty] | 0.9871795
[*]OC(F)(F)C([*])(F)F | [6 empty] | 0.9871795
[*]OC([*])C | [6 empty] | 0.9871795
[*]OC([*])CCC | [6 empty] | 0.9871795
[*]OC([*])CCCCCC | [6 empty] | 0.9871795
[*]OC1=C(C)C=C(C=C1(C))[*] | [6 empty] | 0.9871795
[*]OC1=C(O[Si](C)(C)O[Si](C)(C)O[Si](C)(C)O[Si](C)(C)O[Si](C)(C)O[Si]([*])(C)C)c2cccc3cccc1c23 | [6 empty] | 0.9871795
[*]OC1=C(O[Si](C)(C)O[Si](C)(C)O[Si](C)(C)O[Si](C)(C)O[Si]([*])(C)C)c2cccc3cccc1c23 | [6 empty] | 0.9871795
[*]OC1=C(O[Si](C)(C)O[Si](C)(C)O[Si](C)(C)O[Si]([*])(C)C)c2cccc3cccc1c23 | [6 empty] | 0.9871795
[*]OC1=CC=C(C=C1)C(=O)C1=CC=C(C=C1)OC1=CC=C2C(=O)N(C(=O)C2=C1)C1=CC=CC(=C1)N1C(=O)C2=CC=C(C=C2C1(=O))[*] | [6 empty] | 0.9871795
[*]OC1=CC=C(C=C1)C(=O)OCC[*] | [6 empty] | 0.9871795
[*]OC1=CC=C(C=C1)C(=O)[*] | [6 empty] | 0.9871795
[*]OC1=CC=C(C=C1)C(C)(C)C1=CC=C(C=C1)OC(=O)[*] | [6 empty] | 0.9871795
[*]OC1=CC=C(C=C1)C1=CC=C(C=C1)OC1=CC=C(C=C1)S(=O)(=O)C1=CC=C(C=C1)[*] | [6 empty] | 0.9871795
[*]OC1=CC=C(C=C1)C1=CC=C(C=C1)OC1=CC=C2C(=O)N(C(=O)C2=C1)C1=CC=CC(=C1)N1C(=O)C2=CC=C(C=C2C1(=O))[*] | [6 empty] | 0.9871795
[*]OC1=CC=C(C=C1)OC1=CC=C(C=C1)C(=O)C1=CC=C(C=C1)[*] | [6 empty] | 0.9871795
[*]OC1=CC=C(C=C1)OC1=CC=C(C=C1)OC1=CC=C2C(=O)N(C(=O)C2=C1)C1=CC=CC(=C1)N1C(=O)C2=CC=C(C=C2C1(=O))[*] | [6 empty] | 0.9871795
[*]OC1=CC=C(C=C1)OC1=CC=C(C=C1)OC1=CC=C2C(=O)N(C(=O)C2=C1)CCCCCCN1C(=O)C2=CC=C(C=C2C1(=O))[*] | [6 empty] | 0.9871795
[*]OC1=CC=C(C=C1)SC1=CC=C(C=C1)OC1=CC=C2C(=O)N(C(=O)C2=C1)C1=CC=CC(=C1)N1C(=O)C2=CC=C(C=C2C1(=O))[*] | [6 empty] | 0.9871795
[*]OC1C(CO)OC([*])C(N)C1O | [6 empty] | 0.9871795
[*]OC1C(CO)OC([*])C(NC(C)=O)C1O | [6 empty] | 0.9871795
[*]OC1C(CO)OC([*])C(O)C1O | [6 empty] | 0.9871795
[*]OC1C(COC(=O)Nc2ccccc2)OC([*])C(OC(=O)Nc2ccccc2)C1OC(=O)Nc1ccccc1 | [6 empty] | 0.9871795
[*]OC1C(COC(C)=O)OC([*])C(OC(C)=O)C1O | [6 empty] | 0.9871795
[*]OC1C(COC(C)=O)OC([*])C(OC(C)=O)C1OC(C)=O | [6 empty] | 0.9871795
[*]OC1C(COCC)OC([*])C(OCC)C1OCC | [6 empty] | 0.9871795
[*]OC1C(COCO)OC([*])C(O)C1O | [6 empty] | 0.9871795
[*]OC1CC(C([*])=O)N(C(=O)OCc2ccccc2)C1 | [6 empty] | 0.9871795
[*]OC1CC2CC(OC(=O)N3CCN(C([*])=O)CC3)CC(C1)O2 | [6 empty] | 0.9871795
[*]OC1CC2CC(OC(=O)c3ccc(C([*])=O)cc3)CC(C1)O2 | [6 empty] | 0.9871795
[*]OC1CC2CC(OC(=O)c3cccc(C([*])=O)c3)CC(C1)O2 | [6 empty] | 0.9871795
[*]OC1CC2CC(OC([*])=O)CC(C1)O2 | [6 empty] | 0.9871795
[*]OC1CCC(OC(=O)C([*])=O)CC1 | [6 empty] | 0.9871795
[*]OC1CCC(OC(=O)c2ccc(C([*])=O)cc2)CC1 | [6 empty] | 0.9871795
[*]OC1CCC(OC([*])=O)CC1 | [6 empty] | 0.9871795
[*]OC1CCCCC1OC([*])=O | [6 empty] | 0.9871795
[*]OC1CCCCC1[*] | [6 empty] | 0.9871795
[*]OC1COC2C(OC(=O)C3CCC(C([*])=O)CC3)COC12 | [6 empty] | 0.9871795
[*]OC1COC2C(OC(=O)c3ccc(/N=N/c4ccc(C([*])=O)cc4)cc3)COC12 | [6 empty] | 0.9871795
[*]OC1COC2C(OC(=O)c3ccc(C([*])=O)cc3)COC12 | [6 empty] | 0.9871795
[*]OC1COC2C(OC(=O)c3ccc(C([*])=O)o3)COC12 | [6 empty] | 0.9871795
[*]OC1COC2C(OC(=O)c3cccc(OCCCCCCCCCCOc4cccc(C([*])=O)c4)c3)COC12 | [6 empty] | 0.9871795
[*]OC1COC2C(OC(=O)c3cccc(OCCCCCCCCOc4cccc(C([*])=O)c4)c3)COC12 | [6 empty] | 0.9871795
[*]OC1COC2C(OC(=O)c3cccc(OCCCCCCOc4cccc(C([*])=O)c4)c3)COC12 | [6 empty] | 0.9871795
[*]OC1COC2C(OC([*])=O)COC12 | [6 empty] | 0.9871795
[*]OC2=C(C1=CC=CC=C1)C=C(C=C2C3=CC=CC=C3)[*] | [6 empty] | 0.9871795
[*]OCC#CC#CCOC(=O)c1ccc(C([*])=O)cc1 | [6 empty] | 0.9871795
[*]OCC(COC([*])=O)OCCCCCCCCCCCOc1ccc(/C=C/c2ccc([N+](=O)[O-])cc2)cc1 | [6 empty] | 0.9871795
[*]OCC(COC([*])=O)OCCCCCCOc1ccc(/C=C/c2ccc([N+](=O)[O-])cc2)cc1 | [6 empty] | 0.9871795
[*]OCC(COC([*])=O)OCCCCOc1ccc(/C=C/c2ccc([N+](=O)[O-])cc2)cc1 | [6 empty] | 0.9871795
[*]OCC(COC([*])=O)OCCOc1ccc(/C=C/c2ccc([N+](=O)[O-])cc2)cc1 | [6 empty] | 0.9871795
[*]OCC(COc1ccccc1)OC([*])=O | [6 empty] | 0.9871795
[*]OCC(F)(F)C(F)(F)C(F)(F)C(F)(F)COC([*])=O | [6 empty] | 0.9871795
[*]OCC(F)(F)C(F)(F)C(F)(F)COC(=O)c1cc(C([*])=O)cc(C(F)(F)C(F)(F)C(F)(F)C(F)(F)C(F)(F)C(F)(F)C(F)(F)F)c1 | [6 empty] | 0.9871795
[*]OCC(F)(F)C(F)(F)C(F)(F)COC(=O)c1cccc(-c2cccc(C([*])=O)c2)c1 | [6 empty] | 0.9871795
[*]OCC(F)(F)C(F)(F)C(F)(F)COC(=O)c1cccc(C(F)(F)C(F)(F)C(F)(F)C(F)(F)C(F)(F)c2cccc(C([*])=O)c2)c1 | [6 empty] | 0.9871795
[*]OCC(F)(F)C(F)(F)C(F)(F)COC(=O)c1cccc(C(F)(F)C(F)(F)C(F)(F)c2cccc(C([*])=O)c2)c1 | [6 empty] | 0.9871795
[*]OCC(F)(F)C(F)(F)C(F)(F)COC(=O)c1cccc(C([*])=O)c1 | [6 empty] | 0.9871795
[*]OCC(F)(F)C(F)(F)C(F)(F)COC(=O)c1cccc(Oc2cccc(C([*])=O)c2)c1 | [6 empty] | 0.9871795
[*]OCC(F)(F)C(F)(F)C(F)(F)COc1nc(F)c(F)c(OCC(F)(F)C(F)(F)C(F)(F)COc2c(F)c([*])nc(F)c2F)c1F | [6 empty] | 0.9871795
[*]OCC(F)(F)C(F)(F)C(F)(F)COc1nc(F)nc([*])c1F | [6 empty] | 0.9871795
[*]OCC(F)(F)OC(F)(F)COC(=O)c1cccc(C(F)(F)C(F)(F)C(F)(F)c2cccc(C([*])=O)c2)c1 | [6 empty] | 0.9871795
[*]OCC(F)(F)OC(F)(F)COC(=O)c1cccc(C([*])=O)c1 | [6 empty] | 0.9871795
[*]OCC(O)C(O)COC(=O)OC1COC2C(OC([*])=O)COC12 | [6 empty] | 0.9871795
[*]OCC(O)C(O)COC([*])=O | [6 empty] | 0.9871795
[*]OCC(O)COc1ccc(C2(c3ccc(OCC(O)COC(=O)C4CCC(C([*])=O)CC4)cc3)c3ccccc3-c3ccccc32)cc1 | [6 empty] | 0.9871795
[*]OCC1CCC(COC(=O)C2CCC(C([*])=O)CC2)CC1 | [6 empty] | 0.9871795
[*]OCC1CCC(COC(=O)Oc2ccc(Cc3ccc(OC([*])=O)cc3)cc2)CC1 | [6 empty] | 0.9871795
[*]OCC1CCC(COC(=O)c2ccc(C([*])=O)cc2)CC1 | [6 empty] | 0.9871795
[*]OCC1CCC(COC(=O)c2cccc(C([*])=O)c2)CC1 | [6 empty] | 0.9871795
[*]OCC1CCC(COC(C)OC(=O)c2ccc(C(=O)OC([*])C)c3ccccc23)CC1 | [6 empty] | 0.9871795
[*]OCC1CCC(COC(C)OC(=O)c2ccc(C(=O)OC([*])C)cc2)CC1 | [6 empty] | 0.9871795
[*]OCC1CCC(COC(C)OC(=O)c2cccc(C(=O)OC([*])C)c2)CC1 | [6 empty] | 0.9871795
[*]OCC1CCC(COC([*])=O)CC1 | [6 empty] | 0.9871795
[*]OCC1CCCC(COC(=O)c2ccc(C([*])=O)cc2)C1 | [6 empty] | 0.9871795
[*]OCCCC(=O)NNC(=O)c1ccc(C(=O)NNC(=O)CCCOc2ccc([*])cc2C)cc1 | [6 empty] | 0.9871795
[*]OCCCCC(=O)NNC(=O)c1ccc(C(=O)NNC(=O)CCCCOc2ccc([*])cc2C)cc1 | [6 empty] | 0.9871795
[*]OCCCCCC(=O)NNC(=O)c1ccc(C(=O)NNC(=O)CCCCCOc2ccc([*])cc2C)cc1 | [6 empty] | 0.9871795
[*]OCCCCCC(=O)[*] | [6 empty] | 0.9871795
[*]OCCCCCCCCCCCCCCCCCCCCCCOC(=O)c1ccc2c(c1)C(=O)N(c1ccc(C([*])=O)cc1)C2=O | [6 empty] | 0.9871795
[*]OCCCCCCCCCCCCOC(=O)OCCCCCCOc1ccc(C(=O)c2ccc(OCCCCCCOC([*])=O)cc2)cc1 | [6 empty] | 0.9871795
[*]OCCCCCCCCCCCCOC(=O)OCCCCCCOc1ccc(Oc2ccc(OCCCCCCOC([*])=O)cc2)cc1 | [6 empty] | 0.9871795
[*]OCCCCCCCCCCCCOC(=O)OCCCCCCn1c(=O)c2cc3c(=O)n(CCCCCCOC([*])=O)c(=O)c3cc2c1=O | [6 empty] | 0.9871795
[*]OCCCCCCCCCCCCOC(=O)c1ccc(-c2ccc(C([*])=O)cc2)cc1 | [6 empty] | 0.9871795
[*]OCCCCCCCCCCCCOC(=O)c1ccc(-c2nnc(-c3ccc(C([*])=O)cc3)s2)cc1 | [6 empty] | 0.9871795
[*]OCCCCCCCCCCCCOC(=O)c1ccc2c(c1)C(=O)N(c1ccc(C([*])=O)cc1)C2=O | [6 empty] | 0.9871795
[*]OCCCCCCCCCCCCOC(=O)c1ccc2c(c1)C(=O)N(c1ccc(Oc3ccc(N4C(=O)c5ccc(C([*])=O)cc5C4=O)cc3)cc1)C2=O | [6 empty] | 0.9871795
[*]OCCCCCCCCCCCCOC(=O)c1ccc2cc(C([*])=O)ccc2c1 | [6 empty] | 0.9871795
[*]OCCCCCCCCCCCCOc1ccc(/C=N/N=C/c2ccc([*])cc2O)c(O)c1 | [6 empty] | 0.9871795
[*]OCCCCCCCCCCCCOc1ccc(CCc2ccc([*])cc2C)cc1 | [6 empty] | 0.9871795
[*]OCCCCCCCCCCCOC(=O)c1ccc(-c2ccc(C([*])=O)cc2)cc1 | [6 empty] | 0.9871795
[*]OCCCCCCCCCCCOC(=O)c1ccc2c(c1)C(=O)N(c1ccc(C([*])=O)cc1)C2=O | [6 empty] | 0.9871795
[*]OCCCCCCCCCCCOC(=O)c1ccc2cc(C([*])=O)ccc2c1 | [6 empty] | 0.9871795
[*]OCCCCCCCCCCCOc1ccc(-c2nnc(-c3ccc(OCCCCCCCCCCCOC(=O)c4ccc(C([*])=O)cc4)cc3)s2)cc1 | [6 empty] | 0.9871795
[*]OCCCCCCCCCCCOc1ccc(-c2nnc(-c3ccc(OCCCCCCCCCCCOC(=O)c4cccc(C([*])=O)c4)cc3)s2)cc1 | [6 empty] | 0.9871795
[*]OCCCCCCCCCCCOc1ccc(-c2nnc(-c3cccc(OCCCCCCCCCCCOC(=O)c4ccc(C([*])=O)cc4)c3)s2)cc1 | [6 empty] | 0.9871795
[*]OCCCCCCCCCCCOc1ccc(CCc2ccc([*])cc2C)cc1 | [6 empty] | 0.9871795
[*]OCCCCCCCCCCCOc1cccc(-c2nnc(-c3ccc(OCCCCCCCCCCCOC(=O)c4cccc(C([*])=O)c4)cc3)s2)c1 | [6 empty] | 0.9871795
[*]OCCCCCCCCCCCOc1cccc(-c2nnc(-c3cccc(OCCCCCCCCCCCOC(=O)c4ccc(C([*])=O)cc4)c3)s2)c1 | [6 empty] | 0.9871795
[*]OCCCCCCCCCCCOc1cccc(-c2nnc(-c3cccc(OCCCCCCCCCCCOC(=O)c4cccc(C([*])=O)c4)c3)s2)c1 | [6 empty] | 0.9871795
[*]OCCCCCCCCCCOC(=O)OC1COC2C(OC([*])=O)COC12 | [6 empty] | 0.9871795
[*]OCCCCCCCCCCOC(=O)OCCCCCCOc1ccc(C(=O)c2ccc(OCCCCCCOC([*])=O)cc2)cc1 | [6 empty] | 0.9871795
[*]OCCCCCCCCCCOC(=O)OCCCCCCOc1ccc(Oc2ccc(OCCCCCCOC([*])=O)cc2)cc1 | [6 empty] | 0.9871795
[*]OCCCCCCCCCCOC(=O)OCCCCCCn1c(=O)c2cc3c(=O)n(CCCCCCOC([*])=O)c(=O)c3cc2c1=O | [6 empty] | 0.9871795
[*]OCCCCCCCCCCOC(=O)c1ccc(-c2ccc(-c3ccc(C([*])=O)cc3)cc2)cc1 | [6 empty] | 0.9871795
[*]OCCCCCCCCCCOC(=O)c1ccc(-c2ccc(C([*])=O)cc2)cc1 | [6 empty] | 0.9871795
[*]OCCCCCCCCCCOC(=O)c1ccc(-c2nnc(-c3ccc(C([*])=O)cc3)s2)cc1 | [6 empty] | 0.9871795
[*]OCCCCCCCCCCOC(=O)c1ccc(C([*])=O)cc1 | [6 empty] | 0.9871795
[*]OCCCCCCCCCCOC(=O)c1ccc2c(c1)C(=O)N(c1ccc(C([*])=O)cc1)C2=O | [6 empty] | 0.9871795
[*]OCCCCCCCCCCOC(=O)c1ccc2cc(C([*])=O)ccc2c1 | [6 empty] | 0.9871795
[*]OCCCCCCCCCCOC(=O)c1cccc(C([*])=O)c1 | [6 empty] | 0.9871795
[*]OCCCCCCCCCCOC(=O)c1ccccc1C([*])=O | [6 empty] | 0.9871795
[*]OCCCCCCCCCCOC([*])=O | [6 empty] | 0.9871795
[*]OCCCCCCCCCCOc1ccc(/C=C/c2ccc(OCCCCCCCCCCOP([*])(=O)OCCCCCCCCCCOc3ccc(/N=N/c4ccc(-c5ccccc5)cc4)cc3)cc2)cc1 | [6 empty] | 0.9871795
[*]OCCCCCCCCCCOc1ccc(/C=C/c2ccc(OCCCCCCCCCCOP([*])(=O)OCCCCCCCCCCOc3ccc(/N=N/c4ccc(C#N)cc4)cc3)cc2)cc1 | [6 empty] | 0.9871795
[*]OCCCCCCCCCCOc1ccc(/C=C/c2ccc(OCCCCCCCCCCOP([*])(=O)OCCCCCCCCCCOc3ccc(/N=N/c4ccc(Cl)cc4)cc3)cc2)cc1 | [6 empty] | 0.9871795
[*]OCCCCCCCCCCOc1ccc(/C=C/c2ccc(OCCCCCCCCCCOP([*])(=O)OCCCCCCCCCCOc3ccc(/N=N/c4ccc(OC)cc4)cc3)cc2)cc1 | [6 empty] | 0.9871795
[*]OCCCCCCCCCCOc1ccc(/C=C/c2ccc(OCCCCCCCCCCOP([*])(=O)OCCCCCCCCCCOc3ccc(/N=N/c4ccc([N+](=O)[O-])cc4)cc3)cc2)cc1 | [6 empty] | 0.9871795
[*]OCCCCCCCCCCOc1ccc(/C=C/c2ccc(OCCCCCCCCCCOP([*])(=O)OCCCCCCCCCCOc3ccc(/N=N/c4ccccc4)cc3)cc2)cc1 | [6 empty] | 0.9871795
[*]OCCCCCCCCCCOc1ccc(/C=C2\CC/C(=C\c3ccc(OCCCCCCCCCCOC(=O)c4ccc(-c5nnc(-c6ccc(C([*])=O)cc6)o5)cc4)cc3)C2=O)cc1 | [6 empty] | 0.9871795
[*]OCCCCCCCCCCOc1ccc(/C=C2\CC/C(=C\c3ccc(OCCCCCCCCCCOP([*])(=O)OCC)c(OC)c3)C2=O)cc1OC | [6 empty] | 0.9871795
[*]OCCCCCCCCCCOc1ccc(/C=C2\CCCC/C(=C\c3ccc(OCCCCCCCCCCOC(=O)c4ccc(-c5nnc(-c6ccc(C([*])=O)cc6)o5)cc4)cc3)C2=O)cc1 | [6 empty] | 0.9871795
[*]OCCCCCCCCCCOc1ccc(/N=C/c2ccc(/C=N/c3ccc([*])cc3C)cc2)c(C)c1 | [6 empty] | 0.9871795
[*]OCCCCCCCCCCOc1ccc(CCc2ccc([*])cc2C)cc1 | [6 empty] | 0.9871795
[*]OCCCCCCCCCOC(=O)C(O)C(O)C([*])=O | [6 empty] | 0.9871795
[*]OCCCCCCCCCOC(=O)OCCCCCCOc1ccc(C(=O)c2ccc(OCCCCCCOC([*])=O)cc2)cc1 | [6 empty] | 0.9871795
[*]OCCCCCCCCCOC(=O)OCCCCCCOc1ccc(Oc2ccc(OCCCCCCOC([*])=O)cc2)cc1 | [6 empty] | 0.9871795
[*]OCCCCCCCCCOC(=O)c1ccc(-c2ccc(C([*])=O)cc2)cc1 | [6 empty] | 0.9871795
[*]OCCCCCCCCCOC(=O)c1ccc(-c2nnc(-c3ccc(C([*])=O)cc3)s2)cc1 | [6 empty] | 0.9871795
[*]OCCCCCCCCCOC(=O)c1ccc(C([*])=O)cc1 | [6 empty] | 0.9871795
[*]OCCCCCCCCCOC(=O)c1ccc2c(c1)C(=O)N(c1ccc(C([*])=O)cc1)C2=O | [6 empty] | 0.9871795
[*]OCCCCCCCCCOC(=O)c1ccc2cc(C([*])=O)ccc2c1 | [6 empty] | 0.9871795
[*]OCCCCCCCCCOc1ccc(CCc2ccc([*])cc2C)cc1 | [6 empty] | 0.9871795
[*]OCCCCCCCCOC(=O)OC1COC2C(OC([*])=O)COC12 | [6 empty] | 0.9871795
[*]OCCCCCCCCOC(=O)OCCCCCCOc1ccc(C(=O)c2ccc(OCCCCCCOC([*])=O)cc2)cc1 | [6 empty] | 0.9871795
[*]OCCCCCCCCOC(=O)OCCCCCCOc1ccc(Oc2ccc(OCCCCCCOC([*])=O)cc2)cc1 | [6 empty] | 0.9871795
[*]OCCCCCCCCOC(=O)OCCCCCCn1c(=O)c2cc3c(=O)n(CCCCCCOC([*])=O)c(=O)c3cc2c1=O | [6 empty] | 0.9871795
[*]OCCCCCCCCOC(=O)c1ccc(-c2ccc(C([*])=O)cc2)cc1 | [6 empty] | 0.9871795
[*]OCCCCCCCCOC(=O)c1ccc(-c2nnc(-c3ccc(C([*])=O)cc3)s2)cc1 | [6 empty] | 0.9871795
[*]OCCCCCCCCOC(=O)c1ccc(C([*])=O)cc1 | [6 empty] | 0.9871795
[*]OCCCCCCCCOC(=O)c1ccc2c(c1)C(=O)N(c1ccc(C([*])=O)cc1)C2=O | [6 empty] | 0.9871795
[*]OCCCCCCCCOC(=O)c1ccc2cc(C([*])=O)ccc2c1 | [6 empty] | 0.9871795
[*]OCCCCCCCCOC(=O)c1cccc(C([*])=O)c1 | [6 empty] | 0.9871795
[*]OCCCCCCCCOc1ccc(/C=C2\CC/C(=C\c3ccc(OCCCCCCCCOC(=O)c4ccc(-c5nnc(-c6ccc(C([*])=O)cc6)o5)cc4)cc3)C2=O)cc1 | [6 empty] | 0.9871795
[*]OCCCCCCCCOc1ccc(/C=C2\CC/C(=C\c3ccc(OCCCCCCCCOP([*])(=O)OCC)c(OC)c3)C2=O)cc1OC | [6 empty] | 0.9871795
[*]OCCCCCCCCOc1ccc(/C=C2\CCC/C(=C\c3ccc(OCCCCCCCCOC(=O)c4ccc(-c5nnc(-c6ccc(C([*])=O)cc6)o5)cc4)cc3)C2=O)cc1 | [6 empty] | 0.9871795
[*]OCCCCCCCCOc1ccc(/C=C2\CCCC/C(=C\c3ccc(OCCCCCCCCOC(=O)c4ccc(-c5nnc(-c6ccc(C([*])=O)cc6)o5)cc4)cc3)C2=O)cc1 | [6 empty] | 0.9871795
[*]OCCCCCCCCOc1ccc(/C=N/c2nc(-c3ccc(Oc4ccc(-c5csc(/N=C/c6ccc([*])cc6)n5)cc4)cc3)cs2)cc1 | [6 empty] | 0.9871795
[*]OCCCCCCCCOc1ccc(CCc2ccc([*])cc2C)cc1 | [6 empty] | 0.9871795
[*]OCCCCCCCOC(=O)OC1CCC(OC([*])=O)CC1 | [6 empty] | 0.9871795
[*]OCCCCCCCOC(=O)c1ccc(-c2ccc(C([*])=O)cc2)cc1 | [6 empty] | 0.9871795
[*]OCCCCCCCOC(=O)c1ccc(C([*])=O)cc1 | [6 empty] | 0.9871795
[*]OCCCCCCCOC(=O)c1ccc(OC(=O)c2ccc(C(=O)Oc3ccc(C([*])=O)cc3)cc2)cc1 | [6 empty] | 0.9871795
[*]OCCCCCCCOC(=O)c1ccc2c(c1)C(=O)N(c1ccc(C([*])=O)cc1)C2=O | [6 empty] | 0.9871795
[*]OCCCCCCCOC(=O)c1ccc2cc(C([*])=O)ccc2c1 | [6 empty] | 0.9871795
[*]OCCCCCCCOc1ccc(-c2ccc([*])c3ccccc23)c2ccccc12 | [6 empty] | 0.9871795
[*]OCCCCCCCOc1ccc(CCc2ccc([*])cc2C)cc1 | [6 empty] | 0.9871795
[*]OCCCCCCN1C(=O)c2ccc(-c3ccc(-c4ccc5c(c4)C(=O)N(CCCCCCOC([*])=O)C5=O)cc3)cc2C1=O | [6 empty] | 0.9871795
[*]OCCCCCCN1C(=O)c2ccc(-c3ccc4c(c3)C(=O)N(CCCCCCOC([*])=O)C4=O)cc2C1=O | [6 empty] | 0.9871795
[*]OCCCCCCN1C(=O)c2ccc(C(=O)c3ccc4c(c3)C(=O)N(CCCCCCOC(=O)OCCCOC([*])=O)C4=O)cc2C1=O | [6 empty] | 0.9871795
[*]OCCCCCCN1C(=O)c2ccc(C(=O)c3ccc4c(c3)C(=O)N(CCCCCCOC([*])=O)C4=O)cc2C1=O | [6 empty] | 0.9871795
[*]OCCCCCCOC(=O)C([*])=O | [6 empty] | 0.9871795
[*]OCCCCCCOC(=O)OC1CCC(OC([*])=O)CC1 | [6 empty] | 0.9871795
[*]OCCCCCCOC(=O)OC1COC2C(OC([*])=O)COC12 | [6 empty] | 0.9871795
[*]OCCCCCCOC(=O)OCCCCCCN1C(=O)c2ccc(C(=O)c3ccc4c(c3)C(=O)N(CCCCCCOC([*])=O)C4=O)cc2C1=O | [6 empty] | 0.9871795
[*]OCCCCCCOC(=O)OCCCCCCOc1ccc(-c2ccc(OCCCCCCOC([*])=O)cc2)cc1 | [6 empty] | 0.9871795
[*]OCCCCCCOC(=O)OCCCCCCOc1ccc(C(=O)c2ccc(OCCCCCCOC([*])=O)cc2)cc1 | [6 empty] | 0.9871795
[*]OCCCCCCOC(=O)OCCCCCCOc1ccc(Oc2ccc(OCCCCCCOC([*])=O)cc2)cc1 | [6 empty] | 0.9871795
[*]OCCCCCCOC(=O)OCCCCCCn1c(=O)c2cc3c(=O)n(CCCCCCOC([*])=O)c(=O)c3cc2c1=O | [6 empty] | 0.9871795
[*]OCCCCCCOC(=O)OCCCCn1c(=O)c2cc3c(=O)n(CCCCOC([*])=O)c(=O)c3cc2c1=O | [6 empty] | 0.9871795
[*]OCCCCCCOC(=O)OCCCN1C(=O)c2ccc(C(=O)c3ccc4c(c3)C(=O)N(CCCOC([*])=O)C4=O)cc2C1=O | [6 empty] | 0.9871795
[*]OCCCCCCOC(=O)OCCCn1c(=O)c2cc3c(=O)n(CCCOC([*])=O)c(=O)c3cc2c1=O | [6 empty] | 0.9871795
[*]OCCCCCCOC(=O)c1ccc(-c2ccc(-c3ccc(C([*])=O)cc3)cc2)cc1 | [6 empty] | 0.9871795
[*]OCCCCCCOC(=O)c1ccc(-c2ccc(C([*])=O)cc2)cc1 | [6 empty] | 0.9871795
[*]OCCCCCCOC(=O)c1ccc(-c2nnc(-c3ccc(C([*])=O)cc3)s2)cc1 | [6 empty] | 0.9871795
[*]OCCCCCCOC(=O)c1ccc(C([*])=O)cc1 | [6 empty] | 0.9871795
[*]OCCCCCCOC(=O)c1ccc(Oc2ccc(C([*])=O)cc2)cc1 | [6 empty] | 0.9871795
[*]OCCCCCCOC(=O)c1ccc2c(c1)C(=O)N(c1ccc(C([*])=O)cc1)C2=O | [6 empty] | 0.9871795
[*]OCCCCCCOC(=O)c1ccc2cc(C([*])=O)ccc2c1 | [6 empty] | 0.9871795
[*]OCCCCCCOC(=O)c1cccc(C([*])=O)c1 | [6 empty] | 0.9871795
[*]OCCCCCCOC([*])=O | [6 empty] | 0.9871795
[*]OCCCCCCOc1ccc(-c2ccc(OCCCCCCOC(=O)C(CCCCCOc3ccc(/N=N/c4ccncc4)cc3)C([*])=O)cc2)cc1 | [6 empty] | 0.9871795
[*]OCCCCCCOc1ccc(-c2ccc([*])c3ccccc23)c2ccccc12 | [6 empty] | 0.9871795
[*]OCCCCCCOc1ccc(-n2on2-c2ccc(OCCCCCCOC(=O)C(C([*])=O)c3ccccc3)cc2)cc1 | [6 empty] | 0.9871795
[*]OCCCCCCOc1ccc(-n2on2-c2ccc(OCCCCCCOC(=O)C(CCCCCBr)C([*])=O)cc2)cc1 | [6 empty] | 0.9871795
[*]OCCCCCCOc1ccc(-n2on2-c2ccc(OCCCCCCOC(=O)C(CCCCCCCCCCBr)C([*])=O)cc2)cc1 | [6 empty] | 0.9871795
[*]OCCCCCCOc1ccc(-n2on2-c2ccc(OCCCCCCOC(=O)C(CCCCCCCCCCP(=O)(O)O)C([*])=O)cc2)cc1 | [6 empty] | 0.9871795
[*]OCCCCCCOc1ccc(-n2on2-c2ccc(OCCCCCCOC(=O)C(CCCCCCP(=O)(O)O)C([*])=O)cc2)cc1 | [6 empty] | 0.9871795
[*]OCCCCCCOc1ccc(-n2on2-c2ccc(OCCCCCCOC(=O)C(CCCCCP(=O)(O)O)C([*])=O)cc2)cc1 | [6 empty] | 0.9871795
[*]OCCCCCCOc1ccc(-n2on2-c2ccc(OCCCCCCOC(=O)C(CCCCP(=O)(O)O)C([*])=O)cc2)cc1 | [6 empty] | 0.9871795
[*]OCCCCCCOc1ccc(/C=C/c2ccc([*])c3ccccc23)cc1 | [6 empty] | 0.9871795
[*]OCCCCCCOc1ccc(/C=C/c2ccc([*])cc2)cc1 | [6 empty] | 0.9871795
[*]OCCCCCCOc1ccc(/C=C2\CC/C(=C\c3ccc(OCCCCCCOP([*])(=O)OCC)c(OC)c3)C2=O)cc1OC | [6 empty] | 0.9871795
[*]OCCCCCCOc1ccc(/C=C2\CCC/C(=C\c3ccc(OCCCCCCOC(=O)c4ccc(-c5nnc(-c6ccc(C([*])=O)cc6)o5)cc4)cc3)C2=O)cc1 | [6 empty] | 0.9871795
[*]OCCCCCCOc1ccc(/C=C2\CCCC/C(=C\c3ccc(OCCCCCCOC(=O)c4ccc(-c5nnc(-c6ccc(C([*])=O)cc6)o5)cc4)cc3)C2=O)cc1 | [6 empty] | 0.9871795
[*]OCCCCCCOc1ccc(/C=N/c2nc(-c3ccc(Oc4ccc(-c5csc(/N=C/c6ccc([*])cc6)n5)cc4)cc3)cs2)cc1 | [6 empty] | 0.9871795
[*]OCCCCCCOc1ccc(C(=O)c2ccc(OCCCCCCOC(=O)OCCCCCOC([*])=O)cc2)cc1 | [6 empty] | 0.9871795
[*]OCCCCCCOc1ccc(C(=O)c2ccc(OCCCCCCOC(=O)OCCCCOC([*])=O)cc2)cc1 | [6 empty] | 0.9871795
[*]OCCCCCCOc1ccc(C(=O)c2ccc(OCCCCCCOC(=O)OCCCOC([*])=O)cc2)cc1 | [6 empty] | 0.9871795
[*]OCCCCCCOc1ccc(C(=O)c2ccc(OCCCCCCOC(=O)OCCOC([*])=O)cc2)cc1 | [6 empty] | 0.9871795
[*]OCCCCCCOc1ccc(CCc2ccc([*])cc2C)cc1 | [6 empty] | 0.9871795
[*]OCCCCCCOc1ccc(Oc2ccc(OCCCCCCOC(=O)OCCCCCOC([*])=O)cc2)cc1 | [6 empty] | 0.9871795
[*]OCCCCCCOc1ccc(Oc2ccc(OCCCCCCOC(=O)OCCCCOC([*])=O)cc2)cc1 | [6 empty] | 0.9871795
[*]OCCCCCCOc1ccc(Oc2ccc(OCCCCCCOC(=O)OCCCOC([*])=O)cc2)cc1 | [6 empty] | 0.9871795
[*]OCCCCCCOc1ccc(Oc2ccc(OCCCCCCOC(=O)OCCOC([*])=O)cc2)cc1 | [6 empty] | 0.9871795
[*]OCCCCCN1C(=O)c2ccc(-c3ccc4c(c3)C(=O)N(CCCCCOC([*])=O)C4=O)cc2C1=O | [6 empty] | 0.9871795
[*]OCCCCCN1C(=O)c2ccc(C(=O)c3ccc4c(c3)C(=O)N(CCCCCOC([*])=O)C4=O)cc2C1=O | [6 empty] | 0.9871795
[*]OCCCCCOC(=O)OC1CCC(OC([*])=O)CC1 | [6 empty] | 0.9871795
[*]OCCCCCOC(=O)c1ccc(-c2ccc(-c3ccc(C([*])=O)cc3)cc2)cc1 | [6 empty] | 0.9871795
[*]OCCCCCOC(=O)c1ccc(-c2ccc(C([*])=O)cc2)cc1 | [6 empty] | 0.9871795
[*]OCCCCCOC(=O)c1ccc(/C=C/c2ccc(C([*])=O)cc2)cc1 | [6 empty] | 0.9871795
[*]OCCCCCOC(=O)c1ccc(C([*])=O)cc1 | [6 empty] | 0.9871795
[*]OCCCCCOC(=O)c1ccc(Oc2ccc(C([*])=O)cc2)cc1 | [6 empty] | 0.9871795
[*]OCCCCCOC(=O)c1ccc2c(c1)C(=O)N(c1ccc(C([*])=O)cc1)C2=O | [6 empty] | 0.9871795
[*]OCCCCCOC(=O)c1ccc2cc(C([*])=O)ccc2c1 | [6 empty] | 0.9871795
[*]OCCCCCOC(=O)c1cccc(C([*])=O)c1 | [6 empty] | 0.9871795
[*]OCCCCCOC([*])=O | [6 empty] | 0.9871795
[*]OCCCCCOc1ccc(-c2ccc([*])c3ccccc23)c2ccccc12 | [6 empty] | 0.9871795
[*]OCCCCCOc1ccc(CCc2ccc([*])cc2C)cc1 | [6 empty] | 0.9871795
[*]OCCCCCc1nnc(-c2ccc(-c3nnc(CCCCCOc4ccc([*])c(C)c4)o3)cc2)o1 | [6 empty] | 0.9871795
[*]OCCCCN1C(=O)c2ccc(-c3ccc4c(c3)C(=O)N(CCCCOC([*])=O)C4=O)cc2C1=O | [6 empty] | 0.9871795
[*]OCCCCOC(=O)C1CCC(C([*])=O)CC1 | [6 empty] | 0.9871795
[*]OCCCCOC(=O)OC1CCC(OC([*])=O)CC1 | [6 empty] | 0.9871795
[*]OCCCCOC(=O)OC1COC2C(OC([*])=O)COC12 | [6 empty] | 0.9871795
[*]OCCCCOC(=O)OCC1CCC(COC([*])=O)CC1 | [6 empty] | 0.9871795
[*]OCCCCOC(=O)c1ccc(-c2ccc(-c3ccc(C([*])=O)cc3)cc2)cc1 | [6 empty] | 0.9871795
[*]OCCCCOC(=O)c1ccc(-c2ccc(C([*])=O)cc2)cc1 | [6 empty] | 0.9871795
[*]OCCCCOC(=O)c1ccc(C([*])=O)cc1 | [6 empty] | 0.9871795
[*]OCCCCOC(=O)c1ccc(N/C=N/c2ccc(C([*])=O)cc2)cc1 | [6 empty] | 0.9871795
[*]OCCCCOC(=O)c1ccc(Oc2ccc(C([*])=O)cc2)cc1 | [6 empty] | 0.9871795
[*]OCCCCOC(=O)c1ccc2c(c1)C(=O)N(c1ccc(C([*])=O)cc1)C2=O | [6 empty] | 0.9871795
[*]OCCCCOC(=O)c1ccc2cc(C([*])=O)ccc2c1 | [6 empty] | 0.9871795
[*]OCCCCOC(=O)c1cccc(C([*])=O)c1 | [6 empty] | 0.9871795
[*]OCCCCOC([*])=O | [6 empty] | 0.9871795
[*]OCCCCOCCCCOCCCCOC(=O)c1ccc(/N=C/c2ccc(/C=N/c3ccc(C([*])=O)cc3)cc2)cc1 | [6 empty] | 0.9871795
[*]OCCCCOCCCCOCCCCOC(=O)c1ccc(/N=C/c2ccc(C=Nc3ccc(C([*])=O)cc3)s2)cc1 | [6 empty] | 0.9871795
[*]OCCCCOc1ccc(-c2ccc([*])c3ccccc23)c2ccccc12 | [6 empty] | 0.9871795
[*]OCCCCOc1ccc(/C=C2\CC/C(=C\c3ccc(OCCCCOP([*])(=O)OCC)c(OC)c3)C2=O)cc1OC | [6 empty] | 0.9871795
[*]OCCCCOc1ccc(CCc2ccc([*])cc2C)cc1 | [6 empty] | 0.9871795
[*]OCCCC[*] | [6 empty] | 0.9871795
[*]OCCCCc1nnc(-c2ccc(-c3nnc(CCCCOc4ccc([*])c(C)c4)o3)cc2)o1 | [6 empty] | 0.9871795
[*]OCCCOC(=O)C([*])C | [6 empty] | 0.9871795
[*]OCCCOC(=O)C1CCC(C([*])=O)CC1 | [6 empty] | 0.9871795
[*]OCCCOC(=O)c1ccc(C([*])=O)cc1 | [6 empty] | 0.9871795
[*]OCCCOC(=O)c1ccc(Oc2ccc(C([*])=O)cc2)cc1 | [6 empty] | 0.9871795
[*]OCCCOC(=O)c1ccc2cc(C([*])=O)ccc2c1 | [6 empty] | 0.9871795
[*]OCCCOC(=O)c1cccc(C([*])=O)c1 | [6 empty] | 0.9871795
[*]OCCCOCCCOC(=O)c1ccc(-c2ccc(C([*])=O)cc2)cc1 | [6 empty] | 0.9871795
[*]OCCCOc1ccc(-c2ccc([*])c3ccccc23)c2ccccc12 | [6 empty] | 0.9871795
[*]OCCCS(=O)(=O)CCCCS(=O)(=O)CCCOC(=O)c1cccc(C([*])=O)c1 | [6 empty] | 0.9871795
[*]OCCCS(=O)(=O)CCCCS(=O)(=O)CCCOC(=O)c1ccccc1C([*])=O | [6 empty] | 0.9871795
[*]OCCCS(=O)(=O)CCCCS(=O)(=O)CCCOC([*])=O | [6 empty] | 0.9871795
[*]OCCCS(=O)(=O)CCCS(=O)(=O)CCCOC(=O)c1cccc(C([*])=O)c1 | [6 empty] | 0.9871795
[*]OCCCS(=O)(=O)CCCS(=O)(=O)CCCOC(=O)c1ccccc1C([*])=O | [6 empty] | 0.9871795
[*]OCCCSCCCCCCSCCCOC(=O)c1ccc2c(c1)C(=O)N(c1ccc(C([*])=O)cc1)C2=O | [6 empty] | 0.9871795
[*]OCCCSCCCCSCCCOC(=O)c1ccc2c(c1)C(=O)N(c1ccc(C([*])=O)cc1)C2=O | [6 empty] | 0.9871795
[*]OCCCc1nnc(-c2ccc(-c3nnc(CCCOc4ccc([*])c(C)c4)o3)cc2)o1 | [6 empty] | 0.9871795
[*]OCCN(CCOC(=O)OCc1ccc(COC([*])=O)cc1)c1ccc(/N=N/c2ccc([N+](=O)[O-])cc2)cc1 | [6 empty] | 0.9871795
[*]OCCN(CCOC(=O)c1cc(OC2CCN(c3ccc(S(=O)(=O)C(F)(F)C(F)(F)C(F)(F)C(F)(F)C(F)(F)C(F)(F)C(F)(F)C(F)(F)F)cc3)CC2)cc(C([*])=O)c1)c1ccc(S(=O)(=O)C(F)(F)C(F)(F)C(F)(F)C(F)(F)C(F)(F)C(F)(F)C(F)(F)C(F)(F)F)cc1 | [6 empty] | 0.9871795
[*]OCCN(CCOC(=O)c1cc(OCCC2CCN(c3ccc(S(=O)(=O)C(F)(F)C(F)(F)C(F)(F)C(F)(F)C(F)(F)C(F)(F)C(F)(F)C(F)(F)F)cc3)CC2)cc(C([*])=O)c1)c1ccc(S(=O)(=O)C(F)(F)C(F)(F)C(F)(F)C(F)(F)C(F)(F)C(F)(F)C(F)(F)C(F)(F)F)cc1 | [6 empty] | 0.9871795
[*]OCCN(CCOC(=O)c1ccc(C([*])=O)cc1)c1ccc(-c2nc3ccc([N+](=O)[O-])cc3o2)cc1 | [6 empty] | 0.9871795
[*]OCCN(CCOC(=O)c1ccc(OCC#CC#CCOc2ccc(C([*])=O)cc2)cc1)c1ccc(/N=N/c2ccc([N+](=O)[O-])cc2)cc1 | [6 empty] | 0.9871795
[*]OCCN(CCOC(=O)c1ccc(OCC#CC#CCOc2ccc(C([*])=O)cc2)cc1)c1ccc([N+](=O)[O-])cc1 | [6 empty] | 0.9871795
[*]OCCN(CCOC(=O)c1ccc2c(c1)C(=O)N(c1cccc(N3C(=O)c4ccc(C([*])=O)cc4C3=O)c1)C2=O)c1ccc(/N=N/c2ccc(F)cc2)cc1 | [6 empty] | 0.9871795
[*]OCCN(CCOC(=O)c1ccc2c(c1)C(=O)N(c1cccc(N3C(=O)c4ccc(C([*])=O)cc4C3=O)c1)C2=O)c1ccc(/N=N/c2ccc([N+](=O)[O-])cc2)cc1 | [6 empty] | 0.9871795
[*]OCCN(CCOC(=O)c1cccc(C([*])=O)c1)c1ccccc1 | [6 empty] | 0.9871795
[*]OCCN(CCOc1ccc2c(c1)C(=O)N(c1ccc(C(c3ccc(N4C(=O)c5ccc([*])cc5C4=O)cc3)(C(F)(F)F)C(F)(F)F)cc1)C2=O)c1ccc(/C=C/c2ccc([N+](=O)[O-])cc2)cc1 | [6 empty] | 0.9871795
[*]OCCN(CCOc1ccc2c(c1)C(=O)N(c1ccc(Cc3ccc(N4C(=O)c5ccc([*])cc5C4=O)cc3)cc1)C2=O)c1ccc(/C=C/c2ccc([N+](=O)[O-])cc2)cc1 | [6 empty] | 0.9871795
[*]OCCOC(=O)C1=C(N2CCCC2)CCCC=C1C([*])=O | [6 empty] | 0.9871795
[*]OCCOC(=O)C1C2C=CC(C2)C1C([*])=O | [6 empty] | 0.9871795
[*]OCCOC(=O)C1CCC(C([*])=O)CC1 | [6 empty] | 0.9871795
[*]OCCOC(=O)C2=CC1=CC=C(C=C1C=C2)C(=O)[*] | [6 empty] | 0.9871795
[*]OCCOC(=O)CCC(=O)[*] | [6 empty] | 0.9871795
[*]OCCOC(=O)CCCC(=O)OCCOc1nc(-c2ccc(OC)cc2)nc([*])c1-c1ccc(OC)cc1 | [6 empty] | 0.9871795
[*]OCCOC(=O)CCCC(=O)OCCOc1nc(-c2ccc(OCCCC)cc2)nc([*])c1-c1ccc(OC)cc1 | [6 empty] | 0.9871795
[*]OCCOC(=O)CCCC(=O)OCCOc1nc(-c2ccc(OCCCC)cc2)nc([*])c1-c1ccc(OCCCC)cc1 | [6 empty] | 0.9871795
[*]OCCOC(=O)CCCCC(=O)OCCOc1nc(-c2ccc(OC)cc2)nc([*])c1-c1ccc(OC)cc1 | [6 empty] | 0.9871795
[*]OCCOC(=O)CCCCC(=O)OCCOc1nc(-c2ccc(OCCCC)cc2)nc([*])c1-c1ccc(OC)cc1 | [6 empty] | 0.9871795
[*]OCCOC(=O)N1CCN(C(=O)OCCOC(=O)c2ccc(C([*])=O)cc2)CC1 | [6 empty] | 0.9871795
[*]OCCOC(=O)N1CCN(C([*])=O)CC1 | [6 empty] | 0.9871795
[*]OCCOC(=O)c1cc(/N=N/c2ccc(OCC)cc2)ccc1-c1ccc(/N=N/c2ccc(OCC)cc2)cc1C(=O)OCCOc1nc(-c2ccc(OCCCC)cc2)nc([*])c1-c1ccc(OC)cc1 | [6 empty] | 0.9871795
[*]OCCOC(=O)c1ccc(-c2ccc(-c3ccc(C([*])=O)cc3)cc2)cc1 | [6 empty] | 0.9871795
[*]OCCOC(=O)c1ccc(-c2ccc(C([*])=O)cc2)cc1 | [6 empty] | 0.9871795
[*]OCCOC(=O)c1ccc(C(=O)OCCOc2nc(-c3ccc(OCCCC)cc3)nc([*])c2-c2ccc(OC)cc2)cc1 | [6 empty] | 0.9871795
[*]OCCOC(=O)c1ccc(C([*])=O)c2ccccc12 | [6 empty] | 0.9871795
[*]OCCOC(=O)c1ccc(C([*])=O)cc1 | [6 empty] | 0.9871795
[*]OCCOC(=O)c1ccc(C([*])=O)o1 | [6 empty] | 0.9871795
[*]OCCOC(=O)c1ccc(OCCCCOc2ccc(C([*])=O)cc2)cc1 | [6 empty] | 0.9871795
[*]OCCOC(=O)c1ccc(Oc2ccc(C([*])=O)cc2)cc1 | [6 empty] | 0.9871795
[*]OCCOC(=O)c1ccc2c(c1)C(=O)N(c1ccc(C([*])=O)cc1)C2=O | [6 empty] | 0.9871795
[*]OCCOC(=O)c1ccc2cc(C([*])=O)ccc2c1 | [6 empty] | 0.9871795
[*]OCCOC(=O)c1ccc2ccc(C([*])=O)cc2c1 | [6 empty] | 0.9871795
[*]OCCOC(=O)c1cccc(C(=O)OCCOc2nc(-c3ccc(OCCCC)cc3)nc([*])c2-c2ccc(OC)cc2)c1 | [6 empty] | 0.9871795
[*]OCCOC(=O)c1cccc(C([*])=O)c1 | [6 empty] | 0.9871795
[*]OCCOC(=O)c1cccc(N2C(=O)c3ccc(C([*])=O)cc3C2=O)c1 | [6 empty] | 0.9871795
[*]OCCOC(=O)c1cccc2c(C([*])=O)cccc12 | [6 empty] | 0.9871795
[*]OCCOC(=O)c1ccccc1C([*])=O | [6 empty] | 0.9871795
[*]OCCOC([*])=O | [6 empty] | 0.9871795
[*]OCCOCCOC(=O)C([*])=O | [6 empty] | 0.9871795
[*]OCCOCCOC(=O)C1CCC(C([*])=O)CC1 | [6 empty] | 0.9871795
[*]OCCOCCOC(=O)OC1COC2C(OC([*])=O)COC12 | [6 empty] | 0.9871795
[*]OCCOCCOC(=O)Oc1cccc(N(c2ccc(/N=N/c3ccc([N+](=O)[O-])cc3)cc2)c2ccc(-c3ccc(N(c4ccccc4)c4cccc(OC([*])=O)c4)cc3)cc2)c1 | [6 empty] | 0.9871795
[*]OCCOCCOC(=O)Oc1cccc(N(c2ccccc2)c2ccc(-c3ccc(N(c4ccccc4)c4cccc(OC([*])=O)c4)cc3)cc2)c1 | [6 empty] | 0.9871795
[*]OCCOCCOC(=O)c1ccc(-c2ccc(C([*])=O)cc2)cc1 | [6 empty] | 0.9871795
[*]OCCOCCOC(=O)c1ccc(C([*])=O)cc1 | [6 empty] | 0.9871795
[*]OCCOCCOC(=O)c1ccc(N/C=N/c2ccc(C([*])=O)cc2)cc1 | [6 empty] | 0.9871795
[*]OCCOCCOC(=O)c1ccc2c(c1)C(=O)N(c1ccc(C([*])=O)cc1)C2=O | [6 empty] | 0.9871795
[*]OCCOCCOC(=O)c1cccc(C([*])=O)c1 | [6 empty] | 0.9871795
[*]OCCOCCOC(=O)c1ccccc1-c1ccccc1C([*])=O | [6 empty] | 0.9871795
[*]OCCOCCOC(=O)c1ccccc1C([*])=O | [6 empty] | 0.9871795
[*]OCCOCCOC([*])=O | [6 empty] | 0.9871795
[*]OCCOCCOCCOC(=O)C1CCC(C([*])=O)CC1 | [6 empty] | 0.9871795
[*]OCCOCCOCCOC(=O)OC1COC2C(OC([*])=O)COC12 | [6 empty] | 0.9871795
[*]OCCOCCOCCOC(=O)c1ccc(-c2ccc(-c3ccc(C([*])=O)cc3)cc2)cc1 | [6 empty] | 0.9871795
[*]OCCOCCOCCOC(=O)c1ccc(-c2ccc(C([*])=O)cc2)cc1 | [6 empty] | 0.9871795
[*]OCCOCCOCCOC(=O)c1ccc(OC(=O)c2ccc(C(=O)Oc3ccc(C([*])=O)cc3)cc2)cc1 | [6 empty] | 0.9871795
[*]OCCOCCOCCOC(=O)c1ccc2c(c1)C(=O)N(c1ccc(C([*])=O)cc1)C2=O | [6 empty] | 0.9871795
[*]OCCOCCOCCOCCOC(=O)OC1COC2C(OC([*])=O)COC12 | [6 empty] | 0.9871795
[*]OCCOCCOCCOCCOC(=O)c1ccc(-c2ccc(-c3ccc(C([*])=O)cc3)cc2)cc1 | [6 empty] | 0.9871795
[*]OCCOCCOCCOCCOC(=O)c1ccc(-c2ccc(C([*])=O)cc2)cc1 | [6 empty] | 0.9871795
[*]OCCOCCOCCOCCOC(=O)c1ccc(OC(=O)c2ccc(C(=O)Oc3ccc(C([*])=O)cc3)cc2)cc1 | [6 empty] | 0.9871795
[*]OCCOCCOCCOCCOC(=O)c1ccc2c(c1)C(=O)N(c1ccc(C([*])=O)cc1)C2=O | [6 empty] | 0.9871795
[*]OCCOCCOCCOCCOCCOCCOC(=O)c1cccc(C([*])=O)c1 | [6 empty] | 0.9871795
[*]OCCOCCOCCOCCOCCOCCOCCOCCOCCOCCOC(=O)c1ccc(-c2ccc(-c3ccc(C([*])=O)cc3)cc2)cc1 | [6 empty] | 0.9871795
[*]OCCOCCOCCOc1ccc(/C=C/c2ccc(/C=C/c3ccc([*])c4ccccc34)cc2)c2ccccc12 | [6 empty] | 0.9871795
[*]OCCOCCOc1ccc(N/C=N/c2ccc([*])cc2)cc1 | [6 empty] | 0.9871795
[*]OCCOc1ccc(-c2nc3ccc(Oc4ccc5nc(-c6ccc(OCCOc7cc([*])ccc7/C=C/c7ccc([N+](=O)[O-])cc7)cc6)c(-c6ccccc6)nc5c4)cc3nc2-c2ccccc2)cc1 | [6 empty] | 0.9871795
[*]OCCOc1ccc(/C=C2\CC/C(=C\c3ccc(OCCOP([*])(=O)OCC)c(OC)c3)C2=O)cc1OC | [6 empty] | 0.9871795
[*]OCCOc1ccc(C([*])=O)cc1 | [6 empty] | 0.9871795
[*]OCCOc1ccc(C2(c3ccc(OCCOC(=O)C4CCC(C([*])=O)CC4)cc3)c3ccccc3-c3ccccc32)cc1 | [6 empty] | 0.9871795
[*]OCCOc1ccc(C2(c3ccc(OCCO[Si]([*])(c4ccccc4)c4ccccc4)cc3)c3ccccc3-c3ccccc32)cc1 | [6 empty] | 0.9871795
[*]OCCOc1ccc(S(=O)(=O)c2ccc(OCCOP([*])(=O)Oc3ccc(Br)cc3)cc2)cc1 | [6 empty] | 0.9871795
[*]OCCOc1ccc(S(=O)(=O)c2ccc(OCCOP([*])(=O)Oc3ccc(C)cc3)cc2)cc1 | [6 empty] | 0.9871795
[*]OCCOc1ccc(S(=O)(=O)c2ccc(OCCOP([*])(=O)Oc3ccc(OC)cc3)cc2)cc1 | [6 empty] | 0.9871795
[*]OCCOc1ccc(S(=O)(=O)c2ccc(OCCOP([*])(=O)Oc3ccc([N+](=O)[O-])cc3)cc2)cc1 | [6 empty] | 0.9871795
[*]OCCOc1ccc(S(=O)(=O)c2ccc(OCCOP([*])(=O)Oc3ccccc3)cc2)cc1 | [6 empty] | 0.9871795
[*]OC[*] | [6 empty] | 0.9871795
[*]OCc1ccc(COC(=O)c2cccc(C([*])=O)c2)cc1 | [6 empty] | 0.9871795
[*]ON(C(F)(F)F)C(F)(F)C([*])(F)SC(F)(F)F | [6 empty] | 0.9871795
[*]O[SiH](CCC(F)(F)F)O[Si](C)(C)c1ccc([Si]([*])(C)C)cc1 | [6 empty] | 0.9871795
[*]O[SiH]([*])C | [6 empty] | 0.9871795
[*]O[Si](C)(C)O[Si](C)(C)O[SiH]([*])O[Si](C)(C)C=C | [6 empty] | 0.9871795
[*]O[Si](C)(C)O[Si](C)(C)O[Si](C)(C)c1ccc(Oc2ccc([Si](C)(C)O[Si](C)(C)O[Si]([*])(C)C)cc2)cc1 | [6 empty] | 0.9871795
[*]O[Si](C)(C)O[Si](C)(C)O[Si](C)(C)c1ccc([Si](C)(C)O[Si](C)(C)O[Si]([*])(C)C)cc1 | [6 empty] | 0.9871795
[*]O[Si](C)(C)O[Si](C)(C)c1ccc(Oc2ccc([Si](C)(C)O[Si](C)(C)O[Si]([*])(C)C)cc2)cc1 | [6 empty] | 0.9871795
[*]O[Si](C)(C)O[Si](C)(C)c1ccc(Oc2ccc([Si](C)(C)O[Si]([*])(C)C)cc2)cc1 | [6 empty] | 0.9871795
[*]O[Si](C)(C)O[Si](C)(C)c1ccc([Si](C)(C)O[Si](C)(C)O[Si]([*])(C)C)cc1 | [6 empty] | 0.9871795
[*]O[Si](C)(C)O[Si](C)(C)c1ccc([Si](C)(C)O[Si]([*])(C)C)cc1 | [6 empty] | 0.9871795
[*]O[Si](C)(C)O[Si](C)(C)c1cccc([Si](C)(C)O[Si](C)(C)O[Si]([*])(C)C)c1 | [6 empty] | 0.9871795
[*]O[Si](C)(C)O[Si](C)(O[Si]([*])(C)C)c1c(F)c(F)c(F)c(F)c1F | [6 empty] | 0.9871795
[*]O[Si](C)(C)O[Si](C)(c1ccccc1)c1cccc([Si](C)(O[Si](C)(C)O[Si]([*])(C)C)c2ccccc2)c1 | [6 empty] | 0.9871795
[*]O[Si](C)(C)O[Si](O[Si]([*])(C)C)(c1c(F)c(F)c(F)c(F)c1F)c1c(F)c(F)c(F)c(F)c1F | [6 empty] | 0.9871795
[*]O[Si](C)(C)O[Si]([*])(C)CCCCCCCCOc1ccc(C(=O)Oc2ccc(C#N)cc2C)cc1 | [6 empty] | 0.9871795
[*]O[Si](C)(C)[Si]([*])(C)C | [6 empty] | 0.9871795
[*]O[Si](C)(C)c1c(F)c(F)c(F)c([Si](C)(C)O[Si]([*])(C)C)c1F | [6 empty] | 0.9871795
[*]O[Si](C)(C)c1c(F)c(F)c(F)c([Si]([*])(C)C)c1F | [6 empty] | 0.9871795
[*]O[Si](C)(C)c1cc(OCCO)c([Si]([*])(C)C)cc1OCCO | [6 empty] | 0.9871795
[*]O[Si](C)(C)c1cc(OCCOCc2ccccc2)c([Si]([*])(C)C)cc1OCCOCc1ccccc1 | [6 empty] | 0.9871795
[*]O[Si](C)(C)c1ccc(-c2ccc([Si]([*])(C)C)cc2)cc1 | [6 empty] | 0.9871795
[*]O[Si](C)(C)c1ccc([Si](C)(C)O[SiH]([*])C)cc1 | [6 empty] | 0.9871795
[*]O[Si](C)(C)c1ccc([Si](C)(C)O[Si]([*])(C)C)cc1 | [6 empty] | 0.9871795
[*]O[Si](C)(C)c1ccc([Si](C)(C)O[Si]([*])(C)C=C)cc1 | [6 empty] | 0.9871795
[*]O[Si](C)(C)c1ccc([Si](C)(C)O[Si]([*])(C)CCC(F)(F)C(F)(F)C(F)(F)C(F)(F)C(F)(F)C(F)(F)F)cc1 | [6 empty] | 0.9871795
[*]O[Si](C)(C)c1ccc([Si](C)(C)O[Si]([*])(C=C)C=C)cc1 | [6 empty] | 0.9871795
[*]O[Si](C)(C)c1ccc([Si]([*])(C)C)c2ccccc12 | [6 empty] | 0.9871795
[*]O[Si](C)(C)c1ccc([Si]([*])(C)C)cc1 | [6 empty] | 0.9871795
[*]O[Si](C)(C)c1ccc2c(c1)C(=O)N(c1ccc(Cc3ccc(N4C(=O)c5ccc([Si](C)(C)O[Si]([*])(C)C)cc5C4=O)cc3)cc1)C2=O | [6 empty] | 0.9871795
[*]O[Si](C)(C)c1ccc2c(c1)C(=O)N(c1ccc(Cc3ccc(N4C(=O)c5ccc([Si]([*])(C)C)cc5C4=O)cc3)cc1)C2=O | [6 empty] | 0.9871795
[*]O[Si](C)(C)c1ccc2c(c1)C(=O)N(c1ccc(Oc3ccc(-c4nnc(-c5ccc(Oc6ccc(N7C(=O)c8ccc([Si]([*])(C)C)cc8C7=O)cc6)cc5)o4)cc3)cc1)C2=O | [6 empty] | 0.9871795
[*]O[Si](C)(C)c1ccc2c(c1)C(=O)N(c1cccc(Cc3cccc(N4C(=O)c5ccc([Si](C)(C)O[Si]([*])(C)C)cc5C4=O)c3)c1)C2=O | [6 empty] | 0.9871795
[*]O[Si](C)(C)c1ccc2c(c1)C(=O)N(c1cccc(Cc3cccc(N4C(=O)c5ccc([Si]([*])(C)C)cc5C4=O)c3)c1)C2=O | [6 empty] | 0.9871795
[*]O[Si](C)(C)c1ccc2c(c1)C(=O)N(c1cccc(Oc3ccc(-c4nnc(-c5ccc(Oc6cccc(N7C(=O)c8ccc([Si]([*])(C)C)cc8C7=O)c6)cc5)o4)cc3)c1)C2=O | [6 empty] | 0.9871795
[*]O[Si](C)(C)c1ccc2cc([Si]([*])(C)C)ccc2c1 | [6 empty] | 0.9871795
[*]O[Si](C)(C)c1ccc2cc3cc([Si]([*])(C)C)ccc3cc2c1 | [6 empty] | 0.9871795
[*]O[Si](C)(C)c1ccc2ccc([Si]([*])(C)C)cc2c1 | [6 empty] | 0.9871795
[*]O[Si](C)(C)c1ccc2ccc3c([Si]([*])(C)C)ccc4ccc1c2c43 | [6 empty] | 0.9871795
[*]O[Si](C)(C)c1cccc(C(F)(F)C(F)(F)C(F)(F)c2cccc([Si]([*])(C)C)c2)c1 | [6 empty] | 0.9871795
[*]O[Si](C)(C)c1cccc(C(F)(F)C(F)(F)c2cccc([Si]([*])(C)C)c2)c1 | [6 empty] | 0.9871795
[*]O[Si](C)(C)c1cccc([Si]([*])(C)C)c1 | [6 empty] | 0.9871795
[*]O[Si](C)(C)c1cccc2c([Si]([*])(C)C)cccc12 | [6 empty] | 0.9871795
[*]O[Si](C)(C)c1cccc2c1ccc1c([Si]([*])(C)C)cccc12 | [6 empty] | 0.9871795
[*]O[Si](C)(C=C)O[Si](C)(C)c1ccc([Si](C)(C)O[Si]([*])(C)C=C)cc1 | [6 empty] | 0.9871795
[*]O[Si](C)(CCCCOc1ccc(-c2ccc(C#N)cc2)cc1)O[Si]([*])(C)C | [6 empty] | 0.9871795
[*]O[Si](C)(O[Si]([*])(C)C)c1c(F)c(F)c(F)c(F)c1F | [6 empty] | 0.9871795
[*]O[Si](C1=CC=CC=C1)(C1=CC=CC=C1)C1=CC(=CC=C1)[*] | [6 empty] | 0.9871795
[*]O[Si](C1=CC=CC=C1)(C1=CC=CC=C1)O[Si](C)(C)C1=CC=C(C=C1)[Si](C)(C)[*] | [6 empty] | 0.9871795
[*]O[Si](CC)(CC)[*] | [6 empty] | 0.9871795
[*]O[Si](O[Si](C)(C)c1ccc([Si]([*])(C)C)cc1)(c1ccccc1)c1ccccc1 | [6 empty] | 0.9871795
[*]O[Si]([*])(C([2H])([2H])[2H])C([2H])([2H])[2H] | [6 empty] | 0.9871795
[*]O[Si]([*])(C)C | [6 empty] | 0.9871795
[*]O[Si]([*])(C)C1CC2CC1C1C3CC(CC3C(=O)OC(C)(C)C)C21 | [6 empty] | 0.9871795
[*]O[Si]([*])(C)C1CC2CC1CC2OC(=O)OC(C)(C)C | [6 empty] | 0.9871795
[*]O[Si]([*])(C)C=C | [6 empty] | 0.9871795
[*]O[Si]([*])(C)CC | [6 empty] | 0.9871795
[*]O[Si]([*])(C)CCC | [6 empty] | 0.9871795
[*]O[Si]([*])(C)CCC(F)(F)C(F)(F)C(F)(F)C(F)(F)F | [6 empty] | 0.9871795
[*]O[Si]([*])(C)CCC(F)(F)F | [6 empty] | 0.9871795
[*]O[Si]([*])(C)CCCC | [6 empty] | 0.9871795
[*]O[Si]([*])(C)CCCC(=O)O | [6 empty] | 0.9871795
[*]O[Si]([*])(C)CCCC(=O)OC | [6 empty] | 0.9871795
[*]O[Si]([*])(C)CCCC(=O)OCC | [6 empty] | 0.9871795
[*]O[Si]([*])(C)CCCC(=O)OCCCC | [6 empty] | 0.9871795
[*]O[Si]([*])(C)CCCC(=O)OCCO | [6 empty] | 0.9871795
[*]O[Si]([*])(C)CCCCC | [6 empty] | 0.9871795
[*]O[Si]([*])(C)CCCCC(=O)OCCCCCCCCCCC(F)(F)C(F)(F)C(F)(F)C(F)(F)C(F)(F)C(F)(F)C(F)(F)C(F)(F)F | [6 empty] | 0.9871795
[*]O[Si]([*])(C)CCCCC1COC(=O)O1 | [6 empty] | 0.9871795
[*]O[Si]([*])(C)CCCCCC | [6 empty] | 0.9871795
[*]O[Si]([*])(C)CCCCCCCC | [6 empty] | 0.9871795
[*]O[Si]([*])(C)CCCCCCCCCCC(=O)OCCC(F)(F)C(F)(F)C(F)(F)C(F)(F)C(F)(F)C(F)(F)C(F)(F)C(F)(F)F | [6 empty] | 0.9871795
[*]O[Si]([*])(C)CCCCCCCCCCC(=O)OCCC(F)(F)C(F)(F)C(F)(F)C(F)(F)C(F)(F)C(F)(F)F | [6 empty] | 0.9871795
[*]O[Si]([*])(C)CCCCCCCCCCC(=O)Oc1ccc(-c2ccc(OC(=O)CCCCC(=O)OC3CC(C)CCC3C(C)C)cc2)cc1 | [6 empty] | 0.9871795
[*]O[Si]([*])(C)CCCCCCCCCCC(=O)Oc1ccc(-c2ccc(OC(=O)c3ccc(OCC(C)CC)cc3)cc2)cc1 | [6 empty] | 0.9871795
[*]O[Si]([*])(C)CCCCCCCCCCC(=O)Oc1ccc(-c2ccc(OC(=O)c3ccc(OCC)cc3)cc2)cc1 | [6 empty] | 0.9871795
[*]O[Si]([*])(C)CCCCCCCCCCC(=O)Oc1ccc(-c2ccc(OC(=O)c3ccc(OCCCCCCC)cc3)cc2)cc1 | [6 empty] | 0.9871795
[*]O[Si]([*])(C)CCCCCCCCCCC(=O)Oc1ccc(C(=O)OCCOc2ccc(C(=O)OC3CCC4(C)C(=CCC5C4CCC4(C)C(C(C)CCCC(C)C)CCC54)C3)cc2)cc1 | [6 empty] | 0.9871795
[*]O[Si]([*])(C)CCCCCCCCCCC(=O)Oc1ccc(C(=O)Oc2ccc(-c3ccc(OC(=O)CCCCC(=O)OC4CC(C)CCC4C(C)C)cc3)cc2)cc1 | [6 empty] | 0.9871795
[*]O[Si]([*])(C)CCCCCCCCCCC(=O)Oc1ccc(C(=O)Oc2ccc(-c3ccc(OC(=O)c4ccc(OCC(C)CC)cc4)cc3)cc2)cc1 | [6 empty] | 0.9871795
[*]O[Si]([*])(C)CCCCCCCCCCC(=O)Oc1ccc(C(=O)Oc2ccc(-c3ccc(OCC(C)CC)cc3)cc2)cc1 | [6 empty] | 0.9871795
[*]O[Si]([*])(C)CCCCCCCCCCC(=O)Oc1ccc(C(=O)Oc2ccc(OC(=O)CCCCC(=O)OC3CC(C)CCC3C(C)C)cc2)cc1 | [6 empty] | 0.9871795
[*]O[Si]([*])(C)CCCCCCCCCCC(=O)Oc1ccc(C(=O)Oc2ccc(OC(=O)c3ccc(OCC(C)CC)cc3)cc2)cc1 | [6 empty] | 0.9871795
[*]O[Si]([*])(C)CCCCCCCCCCC(=O)Oc1ccc(OC(=O)c2ccc(OCC(C)CC)cc2)cc1 | [6 empty] | 0.9871795
[*]O[Si]([*])(C)CCCCCCCCCCC(=O)Oc1ccc2cc(C(=O)OC3CCC4(C)C(=CCC5C4CCC4(C)C(C(C)CCCC(C)C)CCC54)C3)ccc2c1 | [6 empty] | 0.9871795
[*]O[Si]([*])(C)CCCCCCCCCCC(F)(F)C(F)(F)C(F)(F)C(F)(F)C(F)(F)C(F)(F)C(F)(F)C(F)(F)F | [6 empty] | 0.9871795
[*]O[Si]([*])(C)CCCCCCCCCCCOC(=O)c1cc(OC(=O)c2ccc(OCCOCCOCCOCCOCCOCCOCCOCCOC)cc2)ccc1OC(=O)c1ccc(OCCOCCOCCOCCOCCOCCOCCOCCOC)cc1 | [6 empty] | 0.9871795
[*]O[Si]([*])(C)CCCCCCCCCCCOc1ccc(-c2ccc(C(=O)Oc3ccc(C(=O)OC(C)C(=O)OC(C)C(=O)OC(C)C(=O)OCC(C)CC)cc3)cc2)cc1 | [6 empty] | 0.9871795
[*]O[Si]([*])(C)CCCCCCCCCCCOc1ccc(-c2ccc(C(=O)Oc3ccc(C(=O)OC(C)C(=O)OC(C)C(=O)OCC(C)CC)cc3)cc2)cc1 | [6 empty] | 0.9871795
[*]O[Si]([*])(C)CCCCCCCCCCCOc1ccc(/C=C/c2ccc(C#N)cc2)cc1 | [6 empty] | 0.9871795
[*]O[Si]([*])(C)CCCCCCCCCCCOc1ccc(/C=C/c2ccc(OC)cc2)cc1 | [6 empty] | 0.9871795
[*]O[Si]([*])(C)CCCCCCCCCCCOc1ccc(/C=C/c2ccc(OCCCC)cc2)cc1 | [6 empty] | 0.9871795
[*]O[Si]([*])(C)CCCCCCCCCCCOc1ccc(C(=O)OC/C=C(\C)CCC=C(C)C)cc1 | [6 empty] | 0.9871795
[*]O[Si]([*])(C)CCCCCCCCCCCn1c2ccccc2c2ccccc21 | [6 empty] | 0.9871795
[*]O[Si]([*])(C)CCCCCCCCOc1ccc(C(=O)Oc2ccc(C#N)cc2C)cc1 | [6 empty] | 0.9871795
[*]O[Si]([*])(C)CCCCCCOC(=O)c1cc(OC(=O)c2ccc(OCCOCCOCCOCCOCCOCCOC)cc2)ccc1OC(=O)c1ccc(OCCOCCOCCOCCOCCOCCOC)cc1 | [6 empty] | 0.9871795
[*]O[Si]([*])(C)CCCCCCOc1ccc(-c2ccc(C#N)cc2)cc1 | [6 empty] | 0.9871795
[*]O[Si]([*])(C)CCCCCCOc1ccc(C(=O)Oc2ccc(C#N)cc2)cc1 | [6 empty] | 0.9871795
[*]O[Si]([*])(C)CCCCCCOc1ccc(C(=O)Oc2ccc(C#N)cc2C)cc1 | [6 empty] | 0.9871795
[*]O[Si]([*])(C)CCCCCCOc1ccc(C(=O)Oc2ccc(C(=O)OCC(C)CC)cc2)cc1 | [6 empty] | 0.9871795
[*]O[Si]([*])(C)CCCCCCOc1ccc(C(=O)Oc2ccc(C(=O)Oc3ccc(C=C(C(=O)OCCCCCCCCC)C(=O)OCCCCCCCCC)cc3)cc2)cc1 | [6 empty] | 0.9871795
[*]O[Si]([*])(C)CCCCCCOc1ccc(C(=O)Oc2ccc(OC)cc2)cc1 | [6 empty] | 0.9871795
[*]O[Si]([*])(C)CCCCCCOc1ccc(C(=O)Oc2ccc(OCCCCCC)cc2)cc1 | [6 empty] | 0.9871795
[*]O[Si]([*])(C)CCCCCCn1c2ccccc2c2ccccc21 | [6 empty] | 0.9871795
[*]O[Si]([*])(C)CCCCCOc1ccc(/C=C/c2ccc(OC)cc2)cc1 | [6 empty] | 0.9871795
[*]O[Si]([*])(C)CCCCCn1c2ccccc2c2ccccc21 | [6 empty] | 0.9871795
[*]O[Si]([*])(C)CCCCOc1ccc(-c2ccc(C#N)cc2)cc1 | [6 empty] | 0.9871795
[*]O[Si]([*])(C)CCCCOc1ccc(C(=O)Oc2ccc(C#N)cc2)cc1 | [6 empty] | 0.9871795
[*]O[Si]([*])(C)CCCOC(=O)c1cc(OC(=O)c2ccc(OCCOCCOCCOCCOC)cc2)ccc1OC(=O)c1ccc(OCCOCCOCCOCCOC)cc1 | [6 empty] | 0.9871795
[*]O[Si]([*])(C)CCCOC(=O)c1cc(OC(=O)c2ccc(OCCOCCOCCOCCOCCOCCOC)cc2)ccc1OC(=O)c1ccc(OCCOCCOCCOCCOCCOCCOC)cc1 | [6 empty] | 0.9871795
[*]O[Si]([*])(C)CCCOCC1COC(=O)O1 | [6 empty] | 0.9871795
[*]O[Si]([*])(C)CCCOCCOCCOC | [6 empty] | 0.9871795
[*]O[Si]([*])(C)CCCOCCOCCOCCOC | [6 empty] | 0.9871795
[*]O[Si]([*])(C)CCCOCCOCCOc1ccc(COc2ccc3cc(C#N)ccc3c2)cc1 | [6 empty] | 0.9871795
[*]O[Si]([*])(C)CCCOc1ccc(-c2ccc(C#N)cc2)cc1 | [6 empty] | 0.9871795
[*]O[Si]([*])(C)CCCOc1ccc(-c2ccc(OC(=O)CCCCC(=O)OC3CC(C)CCC3C(C)C)cc2)cc1 | [6 empty] | 0.9871795
[*]O[Si]([*])(C)CCCOc1ccc(/N=N/c2ccc(S(=O)(=O)O)cc2)cc1 | [6 empty] | 0.9871795
[*]O[Si]([*])(C)CCCOc1ccc(C(=O)OC2CCC3(C)C(=CCC4C3CCC3(C)C(C(C)CCCC(C)C)CCC43)C2)cc1 | [6 empty] | 0.9871795
[*]O[Si]([*])(C)CCCOc1ccc(C(=O)OC2CCC3(C)C(=CCC4C3CCC3(C)C(C(C)CCCC(C)C)CCC43)C2)cc1S(=O)(=O)O[K] | [6 empty] | 0.9871795
[*]O[Si]([*])(C)CCCOc1ccc(C(=O)OCCOc2ccc(C(=O)OC3CCC4(C)C(=CCC5C4CCC4(C)C(C(C)CCCC(C)C)CCC54)C3)cc2)cc1 | [6 empty] | 0.9871795
[*]O[Si]([*])(C)CCCOc1ccc(C(=O)Oc2ccc(-c3ccc(OC(=O)CCCCC(=O)OC4CC(C)CCC4C(C)C)cc3)cc2)cc1 | [6 empty] | 0.9871795
[*]O[Si]([*])(C)CCCOc1ccc(C(=O)Oc2ccc(-c3ccc(OC(=O)c4cc(OCC(C)CC)c(OCC(C)CC)c(OCC(C)CC)c4)cc3)cc2)cc1 | [6 empty] | 0.9871795
[*]O[Si]([*])(C)CCCOc1ccc(C(=O)Oc2ccc(-c3ccc(OC(=O)c4cc(OCC)c(OCC)c(OCC)c4)cc3)cc2)cc1 | [6 empty] | 0.9871795
[*]O[Si]([*])(C)CCCOc1ccc(C(=O)Oc2ccc(-c3ccc(OC(=O)c4cc(OCC)cc(OCC)c4)cc3)cc2)cc1 | [6 empty] | 0.9871795
[*]O[Si]([*])(C)CCCOc1ccc(C(=O)Oc2ccc(-c3ccc(OC(=O)c4cc(OCCCCC)c(OCCCCC)c(OCCCCC)c4)cc3)cc2)cc1 | [6 empty] | 0.9871795
[*]O[Si]([*])(C)CCCOc1ccc(C(=O)Oc2ccc(-c3ccc(OC(=O)c4cc(OCCCCCCCCCCCC)c(OCCCCCCCCCCCC)c(OCCCCCCCCCCCC)c4)cc3)cc2)cc1 | [6 empty] | 0.9871795
[*]O[Si]([*])(C)CCCOc1ccc(C(=O)Oc2ccc(-c3ccc(OC(=O)c4ccc(OCC)cc4)cc3)cc2)cc1 | [6 empty] | 0.9871795
[*]O[Si]([*])(C)CCCOc1ccc(C(=O)Oc2ccc(C#N)cc2)cc1 | [6 empty] | 0.9871795
[*]O[Si]([*])(C)CCCOc1ccc(C(=O)Oc2ccc(C(=O)Oc3ccc(OC)cc3)cc2)cc1 | [6 empty] | 0.9871795
[*]O[Si]([*])(C)CCCOc1ccc(C(=O)Oc2ccc(OC(=O)CCCCC(=O)OC3CC(C)CCC3C(C)C)cc2)cc1 | [6 empty] | 0.9871795
[*]O[Si]([*])(C)CCCOc1ccc(C(=O)Oc2ccc(OC)cc2)cc1 | [6 empty] | 0.9871795
[*]O[Si]([*])(C)CCCOc1ccc(C(=O)Oc2ccc(OCCCCCC)cc2)cc1 | [6 empty] | 0.9871795
[*]O[Si]([*])(C)CCCOc1ccc(N(c2ccc(C)cc2)c2ccc(-c3ccc(N(c4ccccc4)c4ccc(C)cc4)cc3)cc2)cc1 | [6 empty] | 0.9871795
[*]O[Si]([*])(C)CCCOc1ccc2c(c1)c1cc(-c3ccc4c(c3)c3ccccc3n4CC(CC)CCCC)ccc1n2CC(CC)CCCC | [6 empty] | 0.9871795
[*]O[Si]([*])(C)CCCn1c2ccccc2c2ccccc21 | [6 empty] | 0.9871795
[*]O[Si]([*])(C)CC[Si](C)(C)O[Si](C)(C)CCCOc1cc(OC(=O)c2ccc(OCCCC)cc2)ccc1/N=N/c1ccc(OCCCC)cc1 | [6 empty] | 0.9871795
[*]O[Si]([*])(C)CC[Si](OCCOC)(OCCOC)OCCOC | [6 empty] | 0.9871795
[*]O[Si]([*])(C)CCc1cc(-c2nnc(-c3ccc(OCCCCCCCCCCCC)cc3)o2)ccc1-c1nnc(-c2ccc(OCCCCCCCCCCCC)cc2)o1 | [6 empty] | 0.9871795
[*]O[Si]([*])(C)CCc1cc(C(=O)Oc2ccc(OC)cc2)ccc1C(=O)Oc1ccc(OC)cc1 | [6 empty] | 0.9871795
[*]O[Si]([*])(C)CCc1cc(C(=O)Oc2ccc(OCCCC)cc2)ccc1-c1ccc(C(=O)Oc2ccc(OCCCC)cc2)cc1 | [6 empty] | 0.9871795
[*]O[Si]([*])(C)CCc1cc(C(=O)Oc2ccc(OCCCC)cc2)ccc1C(=O)Oc1ccc(OCCCC)cc1 | [6 empty] | 0.9871795
[*]O[Si]([*])(C)CCc1cc(C(=O)Oc2ccc(OCCCCCCCCCCCC)cc2)ccc1-c1ccc(C(=O)Oc2ccc(OCCCCCCCCCCCC)cc2)cc1 | [6 empty] | 0.9871795
[*]O[Si]([*])(C)CCc1ccc(O)cc1 | [6 empty] | 0.9871795
[*]O[Si]([*])(C)OCCCCCCCCCCCOc1ccc(C2COC(c3ccc(OC)cc3)OC2)cc1 | [6 empty] | 0.9871795
[*]O[Si]([*])(C)OCCCCCCCCCCCOc1ccc(C2COC(c3ccc(OCC(C)CC)cc3)OC2)cc1 | [6 empty] | 0.9871795
[*]O[Si]([*])(C)OCCOCCOCCOC | [6 empty] | 0.9871795
[*]O[Si]([*])(C)OCCOCCOCCOCCOCCOCCOCCOCCOC | [6 empty] | 0.9871795
[*]O[Si]([*])(C)c1c(F)c(F)c(F)c(F)c1F | [6 empty] | 0.9871795
[*]O[Si]([*])(C)c1ccc(C)cc1 | [6 empty] | 0.9871795
[*]O[Si]([*])(C)c1ccccc1 | [6 empty] | 0.9871795
[*]O[Si]([*])(CC)CC | [6 empty] | 0.9871795
[*]O[Si]([*])(CCC)CCC | [6 empty] | 0.9871795
[*]O[Si]([*])(CCC)c1ccccc1 | [6 empty] | 0.9871795
[*]O[Si]([*])(CCCOCCOC)CCCOCCOC | [6 empty] | 0.9871795
[*]O[Si]([*])(CCCOCCOCCOC)CCCOCCOCCOC | [6 empty] | 0.9871795
[*]O[Si]([*])(CCCOCCOCCOCCOC)CCCOCCOCCOCCOC | [6 empty] | 0.9871795
[*]O[Si]([*])(CCCOCCOCCOCCOCCOC)CCCOCCOCCOCCOCCOC | [6 empty] | 0.9871795
[*]O[Si]([*])(CCCOCCOCCOCCOCCOCCOC)CCCOCCOCCOCCOCCOCCOC | [6 empty] | 0.9871795
[*]O[Si]([*])(CCCOCCOCCOCCOCCOCCOCCOC)CCCOCCOCCOCCOCCOCCOCCOC | [6 empty] | 0.9871795
[*]O[Si]([*])(CCCOCCOCCOCCOCCOCCOCCOCCOC)CCCOCCOCCOCCOCCOCCOCCOCCOC | [6 empty] | 0.9871795
[*]O[Si]([*])(c1ccccc1)c1ccc(OC(C)(C)C)cc1 | [6 empty] | 0.9871795
[*]O[Si](c1ccccc1)(c1ccccc1)c1ccc(-c2ccc([Si]([*])(c3ccccc3)c3ccccc3)cc2)cc1 | [6 empty] | 0.9871795
[*]O[Si](c1ccccc1)(c1ccccc1)c1ccc([Si]([*])(c2ccccc2)c2ccccc2)cc1 | [6 empty] | 0.9871795
[*]Oc1c(-c2ccccc2)cc([*])cc1-c1ccc(C(C)(C)C)cc1 | [6 empty] | 0.9871795
[*]Oc1c(-c2ccccc2)cc([*])cc1-c1ccc(C)cc1 | [6 empty] | 0.9871795
[*]Oc1c(-c2ccccc2)cc([*])cc1-c1cccc(C)c1 | [6 empty] | 0.9871795
[*]Oc1c(-c2ccccc2)cc([*])cc1-c1ccccc1 | [6 empty] | 0.9871795
[*]Oc1c(-c2ccccc2)cc([*])cc1-c1ccccc1-c1ccccc1 | [6 empty] | 0.9871795
[*]Oc1c(Br)cc(C(c2cc(Br)c(OC([*])=O)c(Br)c2)(C(F)(F)F)C(F)(F)F)cc1Br | [6 empty] | 0.9871795
[*]Oc1c(Br)cc(C(c2cc(Br)c(OP([*])(=O)Oc3ccc(Br)cc3)c(Br)c2)(C(F)(F)F)C(F)(F)F)cc1Br | [6 empty] | 0.9871795
[*]Oc1c(Br)cc(C(c2cc(Br)c(OP([*])(=O)Oc3ccc(C)cc3)c(Br)c2)(C(F)(F)F)C(F)(F)F)cc1Br | [6 empty] | 0.9871795
[*]Oc1c(Br)cc(C(c2cc(Br)c(OP([*])(=O)Oc3ccc(OC)cc3)c(Br)c2)(C(F)(F)F)C(F)(F)F)cc1Br | [6 empty] | 0.9871795
[*]Oc1c(Br)cc(C(c2cc(Br)c(OP([*])(=O)Oc3ccc([N+](=O)[O-])cc3)c(Br)c2)(C(F)(F)F)C(F)(F)F)cc1Br | [6 empty] | 0.9871795
[*]Oc1c(Br)cc(C(c2cc(Br)c(OP([*])(=O)Oc3ccccc3)c(Br)c2)(C(F)(F)F)C(F)(F)F)cc1Br | [6 empty] | 0.9871795
[*]Oc1c(Br)cc(C2(c3cc(Br)c(OC(=O)c4ccc(C([*])=O)cc4)c(Br)c3)OC(=O)c3ccccc32)cc1Br | [6 empty] | 0.9871795
[*]Oc1c(Br)cc(C2(c3cc(Br)c(OC([*])=O)c(Br)c3)CC3CCC2C3)cc1Br | [6 empty] | 0.9871795
[*]Oc1c(Br)cc(S(=O)(=O)c2cc(Br)c(OC([*])=O)c(Br)c2)cc1Br | [6 empty] | 0.9871795
[*]Oc1c(Br)cc([*])cc1Br | [6 empty] | 0.9871795
[*]Oc1c(C(C)C)cc([*])cc1C(C)C | [6 empty] | 0.9871795
[*]Oc1c(C)cc(C(c2cc(C)c(Oc3ccc(S(=O)(=O)c4ccc([*])cc4C(OC)(C(F)(F)F)C(F)(F)F)c(C(OC)(C(F)(F)F)C(F)(F)F)c3)c(C)c2)(C(F)(F)F)C(F)(F)F)cc1C | [6 empty] | 0.9871795
[*]Oc1c(C)cc(S(=O)(=O)c2cc(C)c(OP([*])(=O)Oc3ccc(C)cc3)c(C)c2)cc1C | [6 empty] | 0.9871795
[*]Oc1c(C)cc(S(=O)(=O)c2cc(C)c(OP([*])(=O)Oc3ccc(OC)cc3)c(C)c2)cc1C | [6 empty] | 0.9871795
[*]Oc1c(C)cc([*])cc1C | [6 empty] | 0.9871795
[*]Oc1c(C)cc([*])cc1C(C)CCC | [6 empty] | 0.9871795
[*]Oc1c(C)cc([*])cc1C(C)CCCC | [6 empty] | 0.9871795
[*]Oc1c(C)cc([*])cc1C(C)CCCCC | [6 empty] | 0.9871795
[*]Oc1c(C)cc([*])cc1C(C)CCCCCC | [6 empty] | 0.9871795
[*]Oc1c(C)cc([*])cc1C(C)CCCCCCCC | [6 empty] | 0.9871795
[*]Oc1c(C)cc([*])cc1C(C)CCCCCCCCCCCC | [6 empty] | 0.9871795
[*]Oc1c(Cl)c(Cl)c(OP([*])(=O)Oc2c(Cl)c(Cl)c(Cl)c(Cl)c2Cl)c(Cl)c1Cl | [6 empty] | 0.9871795
[*]Oc1c(Cl)c(Cl)c(OP([*])(=O)Oc2c(Cl)cc(Cl)cc2Cl)c(Cl)c1Cl | [6 empty] | 0.9871795
[*]Oc1c(Cl)c(Cl)c(OP([*])(=O)Oc2c(Cl)cccc2Cl)c(Cl)c1Cl | [6 empty] | 0.9871795
[*]Oc1c(Cl)c(Cl)c(OP([*])(=O)Oc2ccc(Cl)cc2)c(Cl)c1Cl | [6 empty] | 0.9871795
[*]Oc1c(Cl)c(Cl)c(OP([*])(=O)Oc2ccccc2)c(Cl)c1Cl | [6 empty] | 0.9871795
[*]Oc1c(Cl)cc(C(=C(Cl)Cl)c2cc(Cl)c(OC([*])=O)c(Cl)c2)cc1Cl | [6 empty] | 0.9871795
[*]Oc1c(Cl)cc(C(c2cc(Cl)c(OC([*])=O)c(Cl)c2)C(Cl)(Cl)Cl)cc1Cl | [6 empty] | 0.9871795
[*]Oc1c(Cl)cc(C(c2cc(Cl)c(OC([*])=O)c(Cl)c2)C2CC3CCC2C3)cc1Cl | [6 empty] | 0.9871795
[*]Oc1c(Cl)cc(C2(c3cc(Cl)c(OC([*])=O)c(Cl)c3)CC3CC2C2CCCC32)cc1Cl | [6 empty] | 0.9871795
[*]Oc1c(Cl)cc(C2(c3cc(Cl)c(OC([*])=O)c(Cl)c3)CC3CCC2C3)cc1Cl | [6 empty] | 0.9871795
[*]Oc1c(Cl)cc(C2(c3cc(Cl)c(OC([*])=O)c(Cl)c3)CCCCC2)cc1Cl | [6 empty] | 0.9871795
[*]Oc1c(Cl)cc([*])cc1Cl | [6 empty] | 0.9871795
[*]Oc1c(F)c(F)c(-c2c(F)c(F)c(Oc3ccc([*])cc3S(=O)(=O)O)c(F)c2F)c(F)c1F | [6 empty] | 0.9871795
[*]Oc1c(F)c(F)c(Oc2c(F)c(F)c3c(c2F)C(=O)N(c2c(F)c(F)c(F)c(N4C(=O)c5c(F)c([*])c(F)c(F)c5C4=O)c2F)C3=O)c(F)c1F | [6 empty] | 0.9871795
[*]Oc1c(F)c(F)c(Oc2c(F)c(F)c3c(c2F)C(=O)N(c2c(F)c(F)c(Oc4c(F)c(F)c(N5C(=O)c6c(F)c([*])c(F)c(F)c6C5=O)c(F)c4F)c(F)c2F)C3=O)c(F)c1F | [6 empty] | 0.9871795
[*]Oc1c(F)c(F)c(Oc2c(F)c(F)c3c(c2F)C(=O)N(c2c(F)c(F)c(Sc4c(F)c(F)c(N5C(=O)c6c(F)c([*])c(F)c(F)c6C5=O)c(F)c4F)c(F)c2F)C3=O)c(F)c1F | [6 empty] | 0.9871795
[*]Oc1c(F)c(F)c(Oc2c(F)c(F)c3c(c2F)C(=O)N(c2ccc(-c4ccc(N5C(=O)c6c(F)c([*])c(F)c(F)c6C5=O)cc4C(F)(F)F)c(C(F)(F)F)c2)C3=O)c(F)c1F | [6 empty] | 0.9871795
[*]Oc1c(OC)cc([*])cc1OC | [6 empty] | 0.9871795
[*]Oc1c(O[Si](C)(C)O[Si](C)(C)O[Si](C)(C)O[Si](C)(C)O[Si](C)(C)O[Si]([*])(C)C)c2ccccc2c2ccccc12 | [6 empty] | 0.9871795
[*]Oc1c(O[Si](C)(C)O[Si](C)(C)O[Si](C)(C)O[Si](C)(C)O[Si]([*])(C)C)c2ccccc2c2ccccc12 | [6 empty] | 0.9871795
[*]Oc1c(O[Si](C)(C)O[Si](C)(C)O[Si](C)(C)O[Si]([*])(C)C)c2ccccc2c2ccccc12 | [6 empty] | 0.9871795
[*]Oc1cc(-c2ccccc2)c([*])c(-c2cccc(-c3ccccc3)c2-c2ccccc2)c1 | [6 empty] | 0.9871795
[*]Oc1cc(-c2ccccc2)c([*])c(-c2cccc3ccccc23)c1 | [6 empty] | 0.9871795
[*]Oc1cc(-c2ccccc2)c2cc(-c3ccc(-c4ccc(-c5ccc6nc([*])cc(-c7ccccc7)c6c5)cc4)cc3)ccc2n1 | [6 empty] | 0.9871795
[*]Oc1cc(-c2ccccc2)c2cc(-c3ccc(-c4ccc5nc([*])cc(-c6ccccc6)c5c4)cc3)ccc2n1 | [6 empty] | 0.9871795
[*]Oc1cc(-c2ccccc2)c2cc(-c3ccc(Oc4ccc(-c5ccc6nc([*])cc(-c7ccccc7)c6c5)cc4)cc3)ccc2n1 | [6 empty] | 0.9871795
[*]Oc1cc(Br)cc(Br)c1[*] | [6 empty] | 0.9871795
[*]Oc1cc(C)c([*])c(-c2ccccc2)c1 | [6 empty] | 0.9871795
[*]Oc1cc(C)c([*])c(C)c1Br | [6 empty] | 0.9871795
[*]Oc1cc(Cl)c([*])c(Br)c1 | [6 empty] | 0.9871795
[*]Oc1cc(Cl)cc(Cl)c1[*] | [6 empty] | 0.9871795
[*]Oc1cc2ccccc2cc1OC(=O)c1ccc(Oc2ccc(C([*])=O)cc2)cc1 | [6 empty] | 0.9871795
[*]Oc1cc2ccccc2cc1Oc1ccc2c(c1)C(=O)N(c1cc(N3C(=O)c4ccc([*])cc4C3=O)cc(C(F)(F)F)c1)C2=O | [6 empty] | 0.9871795
[*]Oc1cc2ccccc2cc1Oc1ccc2c(c1)C(=O)N(c1ccc(C(c3ccc(N4C(=O)c5ccc([*])cc5C4=O)cc3)(C(F)(F)F)C(F)(F)F)cc1)C2=O | [6 empty] | 0.9871795
[*]Oc1cc2ccccc2cc1Oc1ccc2c(c1)C(=O)N(c1ccc(Oc3cc4ccccc4cc3Oc3ccc(N4C(=O)c5ccc([*])cc5C4=O)cc3)cc1)C2=O | [6 empty] | 0.9871795
[*]Oc1cc2ccccc2cc1Oc1ccc2c(c1)C(=O)N(c1ccc(Oc3ccc(-c4ccc(Oc5ccc(N6C(=O)c7ccc([*])cc7C6=O)cc5)cc4)cc3)cc1)C2=O | [6 empty] | 0.9871795
[*]Oc1cc2ccccc2cc1Oc1ccc2c(c1)C(=O)N(c1ccc(Oc3ccc(N4C(=O)c5ccc([*])cc5C4=O)cc3)cc1)C2=O | [6 empty] | 0.9871795
[*]Oc1cc2ccccc2cc1Oc1ccc2c(c1)C(=O)N(c1ccc(Oc3ccc(Oc4ccc(N5C(=O)c6ccc([*])cc6C5=O)cc4)cc3)cc1)C2=O | [6 empty] | 0.9871795
[*]Oc1cc2ccccc2cc1Oc1ccc2c(c1)C(=O)N(c1ccc(Oc3cccc(Oc4ccc(N5C(=O)c6ccc([*])cc6C5=O)cc4)c3)cc1)C2=O | [6 empty] | 0.9871795
[*]Oc1cc2ccccc2cc1Oc1ccc2c(c1)C(=O)N(c1ccc(Oc3ccccc3Oc3ccc(N4C(=O)c5ccc([*])cc5C4=O)cc3)cc1)C2=O | [6 empty] | 0.9871795
[*]Oc1cc2ccccc2cc1Oc1ccc2c(c1)C(=O)N(c1cccc(N3C(=O)c4ccc([*])cc4C3=O)c1)C2=O | [6 empty] | 0.9871795
[*]Oc1cc2ccccc2cc1Oc1ccc2c(c1)C(=O)N(c1cccc(Oc3ccc(N4C(=O)c5ccc([*])cc5C4=O)cc3)c1)C2=O | [6 empty] | 0.9871795
[*]Oc1ccc(-c2cc(-c3ccccc3)c(-c3ccc(OC(=O)c4ccc(C([*])=O)cc4-c4ccccc4)cc3)c(-c3ccccc3)c2-c2ccccc2)cc1 | [6 empty] | 0.9871795
[*]Oc1ccc(-c2ccc(-c3cc(-c4ccccc4)c(-c4ccc(-c5ccc(OC(=O)c6ccc(C([*])=O)cc6-c6ccccc6)cc5)cc4)c(-c4ccccc4)c3-c3ccccc3)cc2)cc1 | [6 empty] | 0.9871795
[*]Oc1ccc(-c2ccc(/N=N/c3ccc(C([*])=O)cc3)cc2)cc1 | [6 empty] | 0.9871795
[*]Oc1ccc(-c2ccc(OC(=O)c3cc(OCCCc4ccccc4)c(C([*])=O)cc3OCCCc3ccccc3)cc2)cc1 | [6 empty] | 0.9871795
[*]Oc1ccc(-c2ccc(OC(=O)c3ccc(-c4ccc(C([*])=O)cc4)cc3-c3ccccc3)cc2)cc1 | [6 empty] | 0.9871795
[*]Oc1ccc(-c2ccc(OC(=O)c3ccc(C(=O)c4ccc(C([*])=O)cc4)cc3)c(-c3ccccc3)c2)cc1-c1ccccc1 | [6 empty] | 0.9871795
[*]Oc1ccc(-c2ccc(OC(=O)c3ccc(C([*])=O)cc3)c(-c3ccccc3)c2)cc1 | [6 empty] | 0.9871795
[*]Oc1ccc(-c2ccc(OC(=O)c3ccc(C([*])=O)cc3)cc2)cc1 | [6 empty] | 0.9871795
[*]Oc1ccc(-c2ccc(OC(=O)c3ccc(C([*])=O)cc3Sc3ccc4ccccc4c3)cc2)cc1 | [6 empty] | 0.9871795
[*]Oc1ccc(-c2ccc(OC(=O)c3ccc4c(c3)C(=O)N(CCCCCCCCCCCN3C(=O)c5ccc(C([*])=O)cc5C3=O)C4=O)cc2)cc1 | [6 empty] | 0.9871795
[*]Oc1ccc(-c2ccc(OC(=O)c3ccc4c(c3)C(=O)N(CCCCCCCN3C(=O)c5ccc(C([*])=O)cc5C3=O)C4=O)cc2)cc1 | [6 empty] | 0.9871795
[*]Oc1ccc(-c2ccc(OC(=O)c3ccc4c(c3)C(=O)N(CCCCCCN3C(=O)c5ccc(C([*])=O)cc5C3=O)C4=O)cc2)cc1 | [6 empty] | 0.9871795
[*]Oc1ccc(-c2ccc(OC(=O)c3ccc4c(c3)C(=O)N(CCCCCN3C(=O)c5ccc(C([*])=O)cc5C3=O)C4=O)cc2)cc1 | [6 empty] | 0.9871795
[*]Oc1ccc(-c2ccc(OC(=O)c3ccc4c(c3)C(=O)N(CCCCN3C(=O)c5ccc(C([*])=O)cc5C3=O)C4=O)cc2)cc1 | [6 empty] | 0.9871795
[*]Oc1ccc(-c2ccc(OC(=O)c3ccc4c(c3)C(=O)N(CCCOCCCCOCCCN3C(=O)c5ccc(C([*])=O)cc5C3=O)C4=O)cc2)cc1 | [6 empty] | 0.9871795
[*]Oc1ccc(-c2ccc(OC(=O)c3ccc4c(c3)C(=O)N(CCOCCOCCN3C(=O)c5ccc(C([*])=O)cc5C3=O)C4=O)cc2)cc1 | [6 empty] | 0.9871795
[*]Oc1ccc(-c2ccc(OC(=O)c3ccc4c(c3)C(=O)N(c3ccc(Oc5ccc(N6C(=O)c7ccc(C([*])=O)cc7C6=O)cc5)cc3)C4=O)cc2)cc1 | [6 empty] | 0.9871795
[*]Oc1ccc(-c2ccc(OC(=O)c3cccc(C([*])=O)c3)cc2)cc1 | [6 empty] | 0.9871795
[*]Oc1ccc(-c2ccc(OC(=O)c3cccc(Oc4ccc(Oc5ccc(Oc6cccc(C([*])=O)c6)cc5)cc4)c3)cc2)cc1 | [6 empty] | 0.9871795
[*]Oc1ccc(-c2ccc(OC([*])(Oc3ccccc3)Oc3ccccc3)cc2)cc1 | [6 empty] | 0.9871795
[*]Oc1ccc(-c2ccc(OC3(F)C([*])(F)C(F)(F)C3(F)F)cc2)cc1 | [6 empty] | 0.9871795
[*]Oc1ccc(-c2ccc(OP([*])(=O)OC3CCCCC3)cc2)cc1 | [6 empty] | 0.9871795
[*]Oc1ccc(-c2ccc(OP([*])(=O)Oc3ccccc3)cc2)cc1 | [6 empty] | 0.9871795
[*]Oc1ccc(-c2ccc(O[Si](C)(C)O[Si]([*])(C)C)cc2)cc1 | [6 empty] | 0.9871795
[*]Oc1ccc(-c2ccc(O[Si]([*])(c3ccccc3)c3ccccc3)cc2)cc1 | [6 empty] | 0.9871795
[*]Oc1ccc(-c2ccc(Oc3c(F)c(F)c(COC(c4cccc(C(OCc5c(F)c(F)c([*])c(F)c5F)(C(F)(F)F)C(F)(F)F)c4)(C(F)(F)F)C(F)(F)F)c(F)c3F)cc2)cc1 | [6 empty] | 0.9871795
[*]Oc1ccc(-c2ccc(Oc3ccc(C(=O)c4ccccc4)c(-c4cc([*])ccc4C(=O)c4ccccc4)c3)cc2)cc1 | [6 empty] | 0.9871795
[*]Oc1ccc(-c2ccc(Oc3ccc(S(=O)(=O)c4ccc([*])cc4N)c(N)c3)cc2)cc1 | [6 empty] | 0.9871795
[*]Oc1ccc(-c2ccc(Oc3ccc4c(c3)C(=O)N(c3ccc(Oc5ccc(-c6ccc(Oc7ccc(N8C(=O)c9ccc([*])cc9C8=O)cc7)cc6)cc5)cc3)C4=O)cc2)cc1 | [6 empty] | 0.9871795
[*]Oc1ccc(-c2ccc(Oc3ccc4c(c3)C(=O)N(c3ccc(Oc5ccc(N6C(=O)c7ccc([*])cc7C6=O)cc5)cc3)C4=O)cc2)cc1 | [6 empty] | 0.9871795
[*]Oc1ccc(-c2ccc(Oc3ccc4c(c3)C(=O)N(c3ccc(Oc5ccc(Oc6ccc(N7C(=O)c8ccc([*])cc8C7=O)cc6)cc5)cc3)C4=O)cc2)cc1 | [6 empty] | 0.9871795
[*]Oc1ccc(-c2ccc(Oc3ccc4c(c3)C(=O)N(c3ccc(Oc5ccc(Oc6ccc(Oc7ccc(N8C(=O)c9ccc([*])cc9C8=O)cc7)cc6)cc5)cc3)C4=O)cc2)cc1 | [6 empty] | 0.9871795
[*]Oc1ccc(-c2ccc(Oc3ccc4c(c3)C(=O)N(c3ccc(Oc5ccc(Sc6ccc(Oc7ccc(N8C(=O)c9ccc([*])cc9C8=O)cc7)cc6)cc5)cc3)C4=O)cc2)cc1 | [6 empty] | 0.9871795
[*]Oc1ccc(-c2ccc(Oc3ccc4c(c3)C(=O)N(c3ccc(Oc5cccc(Oc6ccc(N7C(=O)c8ccc([*])cc8C7=O)cc6)c5)cc3)C4=O)cc2)cc1 | [6 empty] | 0.9871795
[*]Oc1ccc(-c2ccc(Oc3ccc4c(c3)C(=O)N(c3cccc(N5C(=O)c6ccc([*])cc6C5=O)c3)C4=O)cc2)cc1 | [6 empty] | 0.9871795
[*]Oc1ccc(-c2ccc(Oc3ccc4c(c3)C(=O)N(c3cccc(Oc5ccc(P(=O)(c6ccccc6)c6ccccc6)c(Oc6cccc(N7C(=O)c8ccc([*])cc8C7=O)c6)c5)c3)C4=O)cc2)cc1 | [6 empty] | 0.9871795
[*]Oc1ccc(-c2ccc(Oc3ccc4ccccc4c3-c3c([*])ccc4ccccc34)c3ccccc23)c2ccccc12 | [6 empty] | 0.9871795
[*]Oc1ccc(-c2ccc(Oc3cccc([*])c3C#N)cc2)cc1 | [6 empty] | 0.9871795
[*]Oc1ccc(-c2ccc(Oc3cccc([*])n3)cc2)cc1 | [6 empty] | 0.9871795
[*]Oc1ccc(-c2ccc(Oc3cccc4c3C(=O)N(c3ccc(Oc5ccc(N6C(=O)c7cccc([*])c7C6=O)cc5)cc3)C4=O)cc2)cc1 | [6 empty] | 0.9871795
[*]Oc1ccc(-c2ccc(Oc3cccc4c3C(=O)N(c3ccc(Oc5cccc(Oc6ccc(N7C(=O)c8cccc([*])c8C7=O)cc6)c5)cc3)C4=O)cc2)cc1 | [6 empty] | 0.9871795
[*]Oc1ccc(-c2ccc(Oc3cccc4c3C(=O)N(c3cccc(N5C(=O)c6cccc([*])c6C5=O)c3)C4=O)cc2)cc1 | [6 empty] | 0.9871795
[*]Oc1ccc(-c2cnc3cc(-c4ccc5nc(-c6ccc(Oc7ccc(Oc8ccc([*])cc8)cc7)cc6)cnc5c4)ccc3n2)cc1 | [6 empty] | 0.9871795
[*]Oc1ccc(-c2cnc3cc(-c4ccc5nc(-c6ccc(Oc7ccc([*])cc7)cc6)cnc5c4)ccc3n2)cc1 | [6 empty] | 0.9871795
[*]Oc1ccc(-c2cnc3cc(-c4ccc5ncc(-c6ccc(Oc7ccc(Oc8ccc([*])cc8)cc7)cc6)nc5c4)ccc3n2)cc1 | [6 empty] | 0.9871795
[*]Oc1ccc(-c2cnc3ccc(-c4ccc5nc(-c6ccc(Oc7ccc([*])cc7)cc6)cnc5c4)cc3n2)cc1 | [6 empty] | 0.9871795
[*]Oc1ccc(-c2cnc3ccc(-c4ccc5ncc(-c6ccc(Oc7ccc(Oc8ccc([*])cc8)cc7)cc6)nc5c4)cc3n2)cc1 | [6 empty] | 0.9871795
[*]Oc1ccc(-c2cnc3ccc(-c4ccc5ncc(-c6ccc(Oc7ccc([*])cc7)cc6)nc5c4)cc3n2)cc1 | [6 empty] | 0.9871795
[*]Oc1ccc(-c2nc3ccccc3nc2-c2ccc(OC(=O)c3ccc(C([*])=O)cc3)cc2)cc1 | [6 empty] | 0.9871795
[*]Oc1ccc(-c2nc3ccccc3nc2-c2ccc(OC(=O)c3cccc(C([*])=O)c3)cc2)cc1 | [6 empty] | 0.9871795
[*]Oc1ccc(-n2c(=O)c3cc4c(=O)n(-c5ccc(Oc6cc(C(C)(C)C)c([*])cc6C(C)(C)C)cc5)c(=O)c4cc3c2=O)cc1 | [6 empty] | 0.9871795
[*]Oc1ccc(-n2c(=O)c3cc4c(=O)n(-c5ccc(Oc6cc(C(C)(C)C)ccc6[*])cc5)c(=O)c4cc3c2=O)cc1 | [6 empty] | 0.9871795
[*]Oc1ccc(-n2c(=O)c3cc4c(=O)n(-c5ccc(Oc6ccc([*])cc6C(C)(C)C)cc5)c(=O)c4cc3c2=O)cc1 | [6 empty] | 0.9871795
[*]Oc1ccc(-n2c(=O)c3cc4c(=O)n(-c5ccc(Oc6ccc([*])cc6C)cc5)c(=O)c4cc3c2=O)cc1 | [6 empty] | 0.9871795
[*]Oc1ccc(-n2c(=O)c3cc4c(=O)n(-c5ccc(Oc6cccc([*])c6C#N)cc5)c(=O)c4cc3c2=O)cc1 | [6 empty] | 0.9871795
[*]Oc1ccc(/C(=C/c2ccc(-c3ccc(/C=C(\c4ccccc4)c4ccc(OC(=O)c5ccc(C([*])=O)cc5)cc4)cc3)cc2)c2ccccc2)cc1 | [6 empty] | 0.9871795
[*]Oc1ccc(/C(=C/c2ccc(-c3ccc(/C=C(\c4ccccc4)c4ccc(OC(=O)c5cccc(C([*])=O)c5)cc4)cc3)cc2)c2ccccc2)cc1 | [6 empty] | 0.9871795
[*]Oc1ccc(/C=C2\CC/C(=C\c3ccc(OC(=O)c4ccc(/N=C/c5ccc(/C=N/c6ccc(C([*])=O)cc6)cc5)cc4)cc3)C2=O)cc1 | [6 empty] | 0.9871795
[*]Oc1ccc(/N=N/c2ccc(Cc3ccc(/N=N/c4ccc(OC(=O)c5ccc(/N=N/c6ccc(C([*])=O)cc6)cc5)cc4)cc3[N+](=O)[O-])c([N+](=O)[O-])c2)cc1 | [6 empty] | 0.9871795
[*]Oc1ccc(/N=N/c2ccc(Cc3ccc(/N=N/c4ccc(OC(=O)c5ccc(C([*])=O)cc5)cc4)cc3[N+](=O)[O-])c([N+](=O)[O-])c2)cc1 | [6 empty] | 0.9871795
[*]Oc1ccc(/N=N/c2ccc(S(=O)(=O)c3ccc(/N=N/c4ccc(OC(=O)c5ccc(/N=N/c6ccc(C([*])=O)cc6)cc5)cc4)cc3[N+](=O)[O-])c([N+](=O)[O-])c2)cc1 | [6 empty] | 0.9871795
[*]Oc1ccc(C(=C(Cl)Cl)c2ccc(OC([*])=O)cc2)cc1 | [6 empty] | 0.9871795
[*]Oc1ccc(C(=O)Nc2ccc(C(C)(C)c3ccc(NC(=O)c4ccc(Oc5cc(C(C)(C)C)c([*])cc5C(C)(C)C)cc4)cc3)cc2)cc1 | [6 empty] | 0.9871795
[*]Oc1ccc(C(=O)Nc2ccc(C(c3ccc(NC(=O)c4ccc(Oc5cc(C(C)(C)C)c([*])cc5C(C)(C)C)cc4)cc3)(C(F)(F)F)C(F)(F)F)cc2)cc1 | [6 empty] | 0.9871795
[*]Oc1ccc(C(=O)Nc2ccc(Oc3ccc(-c4ccc(Oc5ccc(NC(=O)c6ccc(Oc7ccc([*])cc7C)cc6)cc5)cc4)cc3)cc2)cc1 | [6 empty] | 0.9871795
[*]Oc1ccc(C(=O)Nc2ccc(Oc3ccc(Oc4ccc(NC(=O)c5ccc(Oc6ccc([*])cc6C)cc5)cc4)cc3)cc2)cc1 | [6 empty] | 0.9871795
[*]Oc1ccc(C(=O)Nc2ccc(Oc3ccc(S(=O)(=O)c4ccc(Oc5ccc(NC(=O)c6ccc(Oc7ccc([*])cc7C)cc6)cc5)cc4)cc3)cc2)cc1 | [6 empty] | 0.9871795
[*]Oc1ccc(C(=O)O)c(C(=O)Nc2ccc(NC(=O)c3cc([*])ccc3C(=O)O)cc2)c1 | [6 empty] | 0.9871795
[*]Oc1ccc(C(=O)OCCOCCOC(=O)c2ccc(OC([*])=O)cc2)cc1 | [6 empty] | 0.9871795
[*]Oc1ccc(C(=O)c2ccc(-c3ccc(C(=O)c4ccc(Oc5ccc([*])cc5-c5ccc(S(=O)(=O)O)c(C)c5)cc4)cc3)cc2)cc1 | [6 empty] | 0.9871795
[*]Oc1ccc(C(=O)c2ccc(-c3ccc(C(=O)c4ccc(Oc5ccc([*])cc5-c5cccc(C)c5)cc4)cc3)cc2)cc1 | [6 empty] | 0.9871795
[*]Oc1ccc(C(=O)c2ccc(C(=O)c3ccc(Oc4ccc([*])cc4-c4ccc(S(=O)(=O)O)c(C)c4)cc3)cc2)cc1 | [6 empty] | 0.9871795
[*]Oc1ccc(C(=O)c2ccc(C(=O)c3ccc(Oc4ccc([*])cc4-c4cccc(C)c4)cc3)cc2)cc1 | [6 empty] | 0.9871795
[*]Oc1ccc(C(=O)c2ccc(Oc3c(C)cc(-c4cc(C)c([*])c(CBr)c4)cc3CBr)cc2)cc1 | [6 empty] | 0.9871795
[*]Oc1ccc(C(=O)c2ccc(Oc3c(CBr)cc(-c4cc(C)c([*])c(CBr)c4)cc3CBr)cc2)cc1 | [6 empty] | 0.9871795
[*]Oc1ccc(C(=O)c2ccc(Oc3cc(C(C)(C)C)c([*])cc3C(C)(C)C)cc2)cc1 | [6 empty] | 0.9871795
[*]Oc1ccc(C(=O)c2ccc(Oc3cc(C)c(C(c4cc(C(C)C)c([*])cc4C)c4ccccc4C(=O)O)cc3C(C)C)cc2)cc1 | [6 empty] | 0.9871795
[*]Oc1ccc(C(=O)c2ccc(Oc3ccc([*])cc3-c3cc(C)cc(C)c3)cc2)cc1 | [6 empty] | 0.9871795
[*]Oc1ccc(C(=O)c2ccc(Oc3ccc([*])cc3C(C)(C)C)cc2)cc1 | [6 empty] | 0.9871795
[*]Oc1ccc(C(=O)c2ccc(Oc3ccc([*])cc3C)cc2)cc1 | [6 empty] | 0.9871795
[*]Oc1ccc(C(=O)c2ccc3nc(C(=O)c4ccc(Oc5c(C)cc(-c6cc(C)c([*])c(C)c6C)c(C)c5C)cc4)ccc3c2)cc1 | [6 empty] | 0.9871795
[*]Oc1ccc(C(=O)c2cccc3cccc(C(=O)c4ccc(Oc5ccc([*])cc5C(C)(C)C)cc4)c23)cc1 | [6 empty] | 0.9871795
[*]Oc1ccc(C(C)(C)c2ccc(OP3(Oc4ccc(C(=O)OC)cc4)=NP(Oc4ccc(C(=O)OC)cc4)(Oc4ccc(C(=O)OC)cc4)=NP([*])(Oc4ccc(C(=O)OC)cc4)=N3)cc2)cc1 | [6 empty] | 0.9871795
[*]Oc1ccc(C(C)(C)c2ccc(OP3(Oc4ccc(C(=O)OCCC)cc4)=NP(Oc4ccc(C(=O)OCCC)cc4)(Oc4ccc(C(=O)OCCC)cc4)=NP([*])(Oc4ccc(C(=O)OCCC)cc4)=N3)cc2)cc1 | [6 empty] | 0.9871795
[*]Oc1ccc(C([*])=O)cc1 | [6 empty] | 0.9871795
[*]Oc1ccc(C(c2ccc(OC(=O)c3ccc(C(c4ccc(C([*])=O)cc4)(C(F)(F)F)C(F)(F)F)cc3)cc2)(C(F)(F)F)C(F)(F)F)cc1 | [6 empty] | 0.9871795
[*]Oc1ccc(C(c2ccc(OC(=O)c3ccc(OCCCCCCCCCCOc4ccc(C([*])=O)cc4)cc3)cc2)(C(F)(F)F)C(F)(F)F)cc1 | [6 empty] | 0.9871795
[*]Oc1ccc(C(c2ccc(OC(=O)c3ccc(Oc4ccc(C([*])=O)cc4)cc3)cc2)(C(F)(F)F)C(F)(F)F)cc1 | [6 empty] | 0.9871795
[*]Oc1ccc(C(c2ccc(OC(=O)c3ccccc3-c3ccccc3C([*])=O)cc2)(C(F)(F)F)C(F)(F)F)cc1 | [6 empty] | 0.9871795
[*]Oc1ccc(C(c2ccc(OC([*])=O)cc2)(C(F)(F)Cl)C(F)(F)Cl)cc1 | [6 empty] | 0.9871795
[*]Oc1ccc(C(c2ccc(OC([*])=O)cc2)(C(F)(F)F)C(F)(F)F)cc1 | [6 empty] | 0.9871795
[*]Oc1ccc(C(c2ccc(OC([*])=O)cc2)C(Cl)(Cl)Cl)cc1 | [6 empty] | 0.9871795
[*]Oc1ccc(C(c2ccc(OC([*])=O)cc2)C(Cl)Cl)cc1 | [6 empty] | 0.9871795
[*]Oc1ccc(C(c2ccc(OC([*])=O)cc2)C2C3CCC(C3)C2c2ccccc2)cc1 | [6 empty] | 0.9871795
[*]Oc1ccc(C(c2ccc(OC([*])=O)cc2)C2CC3CC2C2C4CCC(C4)C32)cc1 | [6 empty] | 0.9871795
[*]Oc1ccc(C(c2ccc(OC([*])=O)cc2)C2CCCCC2)cc1 | [6 empty] | 0.9871795
[*]Oc1ccc(C(c2ccc(OC([*])=S)cc2)c2cccc3ccccc23)cc1 | [6 empty] | 0.9871795
[*]Oc1ccc(C(c2ccc(OC3=C(Cl)C(=O)N(c4ccc(Cc5ccc(N6C(=O)C([*])=C(Cl)C6=O)cc5)cc4)C3=O)cc2)(C(F)(F)F)C(F)(F)F)cc1 | [6 empty] | 0.9871795
[*]Oc1ccc(C(c2ccc(OC3=C(Cl)C(=O)N(c4ccc(Oc5ccc(N6C(=O)C([*])=C(Cl)C6=O)cc5)cc4)C3=O)cc2)(C(F)(F)F)C(F)(F)F)cc1 | [6 empty] | 0.9871795
[*]Oc1ccc(C(c2ccc(OP3(Oc4ccc(C(=O)OC)cc4)=NP(Oc4ccc(C(=O)OC)cc4)(Oc4ccc(C(=O)OC)cc4)=NP([*])(Oc4ccc(C(=O)OC)cc4)=N3)cc2)(C(F)(F)F)C(F)(F)F)cc1 | [6 empty] | 0.9871795
[*]Oc1ccc(C(c2ccc(OP3(Oc4ccc(C(=O)OCCC)cc4)=NP(Oc4ccc(C(=O)OCCC)cc4)(Oc4ccc(C(=O)OCCC)cc4)=NP([*])(Oc4ccc(C(=O)OCCC)cc4)=N3)cc2)(C(F)(F)F)C(F)(F)F)cc1 | [6 empty] | 0.9871795
[*]Oc1ccc(C(c2ccc(Oc3c(F)c(F)c(COC(c4cccc(C(OCc5c(F)c(F)c([*])c(F)c5F)(C(F)(F)F)C(F)(F)F)c4)(C(F)(F)F)C(F)(F)F)c(F)c3F)cc2)(C(F)(F)F)C(F)(F)F)cc1 | [6 empty] | 0.9871795
[*]Oc1ccc(C(c2ccc(Oc3ccc(C(=O)c4ccccc4)c(-c4cc([*])ccc4C(=O)c4ccccc4)c3)cc2)(C(F)(F)F)C(F)(F)F)cc1 | [6 empty] | 0.9871795
[*]Oc1ccc(C(c2ccc(Oc3ccc(S(=O)(=O)c4ccc([*])cc4[Si](C)(C)C)c([Si](C)(C)C)c3)cc2)(C(F)(F)F)C(F)(F)F)cc1 | [6 empty] | 0.9871795
[*]Oc1ccc(C(c2ccc(Oc3ccc4c(c3)C(=O)N(CCCCN3C(=O)c5ccc([*])cc5C3=O)C4=O)cc2)(C(F)(F)F)C(F)(F)F)cc1 | [6 empty] | 0.9871795
[*]Oc1ccc(C(c2ccc(Oc3ccc4c(c3)C(=O)N(c3ccc(Cc5ccc(N6C(=O)c7ccc([*])cc7C6=O)cc5)cc3)C4=O)cc2)(C(F)(F)F)C(F)(F)F)cc1 | [6 empty] | 0.9871795
[*]Oc1ccc(C(c2ccc(Oc3ccc4c(c3)C(=O)N(c3ccc(Oc5ccc(-c6ccc(Oc7ccc(N8C(=O)c9ccc([*])cc9C8=O)cc7)cc6)cc5)cc3)C4=O)cc2)(C(F)(F)F)C(F)(F)F)cc1 | [6 empty] | 0.9871795
[*]Oc1ccc(C(c2ccc(Oc3ccc4c(c3)C(=O)N(c3ccc(Oc5ccc(N6C(=O)c7ccc([*])cc7C6=O)cc5)cc3)C4=O)cc2)(C(F)(F)F)C(F)(F)F)cc1 | [6 empty] | 0.9871795
[*]Oc1ccc(C(c2ccc(Oc3cccc4c3C(=O)N(CCCCCCCCN3C(=O)c5cccc([*])c5C3=O)C4=O)cc2)(C(F)(F)F)C(F)(F)F)cc1 | [6 empty] | 0.9871795
[*]Oc1ccc(C(c2ccc(Oc3cccc4c3C(=O)N(c3ccc(Oc5ccc(-c6ccc(Oc7ccc(N8C(=O)c9cccc([*])c9C8=O)cc7)cc6)cc5)cc3)C4=O)cc2)(C(F)(F)F)C(F)(F)F)cc1 | [6 empty] | 0.9871795
[*]Oc1ccc(C(c2ccc(Oc3cccc4c3C(=O)N(c3ccc(Oc5ccc(N6C(=O)c7cccc([*])c7C6=O)cc5)cc3)C4=O)cc2)(C(F)(F)F)C(F)(F)F)cc1 | [6 empty] | 0.9871795
[*]Oc1ccc(C(c2ccccc2)(c2ccccc2)c2ccc(OC(=O)c3ccc(C([*])=O)cc3)cc2)cc1 | [6 empty] | 0.9871795
[*]Oc1ccc(C(c2ccccc2)(c2ccccc2)c2ccc(OC(=O)c3cccc(C([*])=O)c3)cc2)cc1 | [6 empty] | 0.9871795
[*]Oc1ccc(C(c2ccccc2)(c2ccccc2)c2ccc(OC([*])=O)cc2)cc1 | [6 empty] | 0.9871795
[*]Oc1ccc(C(c2ccccc2)(c2ccccc2)c2ccc(Oc3ccc4c(=O)n5c6cc(-c7ccc8c(c7)nc7c9ccc([*])c%10cccc(c(=O)n87)c%109)ccc6nc5c5cccc3c45)cc2)cc1 | [6 empty] | 0.9871795
[*]Oc1ccc(C(c2ccccc2)c2ccc(OC([*])=O)cc2)cc1 | [6 empty] | 0.9871795
[*]Oc1ccc(C(c2ccccc2)c2ccc(OC([*])=S)cc2)cc1 | [6 empty] | 0.9871795
[*]Oc1ccc(C2(c3ccc(OC(=O)C45CC6CC(CC(C([*])=O)(C6)C4)C5)cc3)c3ccccc3-c3ccccc32)cc1 | [6 empty] | 0.9871795
[*]Oc1ccc(C2(c3ccc(OC(=O)c4cc(Cl)cc(C([*])=O)c4)cc3)OC(=O)c3ccccc32)cc1 | [6 empty] | 0.9871795
[*]Oc1ccc(C2(c3ccc(OC(=O)c4ccc(C([*])=O)cc4)cc3)CC3CC2C2CCCC32)cc1 | [6 empty] | 0.9871795
[*]Oc1ccc(C2(c3ccc(OC(=O)c4ccc(C([*])=O)cc4)cc3)CCC3CCCCC3C2)cc1 | [6 empty] | 0.9871795
[*]Oc1ccc(C2(c3ccc(OC(=O)c4ccc(C([*])=O)cc4)cc3)CCCCC2)cc1 | [6 empty] | 0.9871795
[*]Oc1ccc(C2(c3ccc(OC(=O)c4ccc(C([*])=O)cc4)cc3)CCc3ccccc32)cc1 | [6 empty] | 0.9871795
[*]Oc1ccc(C2(c3ccc(OC(=O)c4ccc(C([*])=O)cc4)cc3)OC(=O)c3ccccc32)cc1 | [6 empty] | 0.9871795
[*]Oc1ccc(C2(c3ccc(OC(=O)c4ccc(C([*])=O)cc4)cc3)OCc3ccccc32)cc1 | [6 empty] | 0.9871795
[*]Oc1ccc(C2(c3ccc(OC(=O)c4ccc(C([*])=O)cc4)cc3)c3ccccc3-c3ccccc32)cc1 | [6 empty] | 0.9871795
[*]Oc1ccc(C2(c3ccc(OC(=O)c4ccc(C([*])=O)cc4)cc3)c3ccccc3C(=O)c3ccccc32)cc1 | [6 empty] | 0.9871795
[*]Oc1ccc(C2(c3ccc(OC(=O)c4ccc(C([*])=O)cc4)cc3)c3ccccc3Cc3ccccc32)cc1 | [6 empty] | 0.9871795
[*]Oc1ccc(C2(c3ccc(OC(=O)c4ccc(C([*])=O)cc4)cc3)c3ccccc3Oc3ccccc32)cc1 | [6 empty] | 0.9871795
[*]Oc1ccc(C2(c3ccc(OC(=O)c4ccc([Si](c5ccccc5)(c5ccccc5)c5ccc(C([*])=O)cc5)cc4)cc3)OC(=O)c3ccccc32)cc1 | [6 empty] | 0.9871795
[*]Oc1ccc(C2(c3ccc(OC(=O)c4cccc(C([*])=O)c4)cc3)C(=O)Nc3c(Cl)cc(Cl)cc32)cc1 | [6 empty] | 0.9871795
[*]Oc1ccc(C2(c3ccc(OC(=O)c4cccc(C([*])=O)c4)cc3)C(=O)Nc3ccccc32)cc1 | [6 empty] | 0.9871795
[*]Oc1ccc(C2(c3ccc(OC(=O)c4cccc(C([*])=O)c4)cc3)CCC3CCCCC3C2)cc1 | [6 empty] | 0.9871795
[*]Oc1ccc(C2(c3ccc(OC(=O)c4cccc(C([*])=O)c4)cc3)CCCCC2)cc1 | [6 empty] | 0.9871795
[*]Oc1ccc(C2(c3ccc(OC(=O)c4cccc(C([*])=O)c4)cc3)OC(=O)c3ccccc32)cc1 | [6 empty] | 0.9871795
[*]Oc1ccc(C2(c3ccc(OC(=O)c4cccc(C([*])=O)c4)cc3)c3ccccc3-c3ccccc32)cc1 | [6 empty] | 0.9871795
[*]Oc1ccc(C2(c3ccc(OC([*])=O)c(Cl)c3)CC3CCC2C3)cc1Cl | [6 empty] | 0.9871795
[*]Oc1ccc(C2(c3ccc(OC([*])=O)c(Cl)c3)CCCCC2)cc1Cl | [6 empty] | 0.9871795
[*]Oc1ccc(C2(c3ccc(OC([*])=O)cc3)CC3CC2C2C4CCC(C4)C32)cc1 | [6 empty] | 0.9871795
[*]Oc1ccc(C2(c3ccc(OC([*])=O)cc3)CC3CC2C2CCCC32)cc1 | [6 empty] | 0.9871795
[*]Oc1ccc(C2(c3ccc(OC([*])=O)cc3)CC3CCC2C3)cc1 | [6 empty] | 0.9871795
[*]Oc1ccc(C2(c3ccc(OC([*])=O)cc3)CCCC2)cc1 | [6 empty] | 0.9871795
[*]Oc1ccc(C2(c3ccc(OC([*])=O)cc3)CCCCC2)cc1 | [6 empty] | 0.9871795
[*]Oc1ccc(C2(c3ccc(OC([*])=O)cc3)CCCCCC2)cc1 | [6 empty] | 0.9871795
[*]Oc1ccc(C2(c3ccc(OC([*])=O)cc3)CCc3ccccc32)cc1 | [6 empty] | 0.9871795
[*]Oc1ccc(C2(c3ccc(OC([*])=O)cc3)OC(=O)c3ccccc32)cc1 | [6 empty] | 0.9871795
[*]Oc1ccc(C2(c3ccc(OC([*])=O)cc3)c3ccccc3-c3ccccc32)cc1 | [6 empty] | 0.9871795
[*]Oc1ccc(C2(c3ccc(OC([*])=S)cc3)CCCC2)cc1 | [6 empty] | 0.9871795
[*]Oc1ccc(C2(c3ccc(OC([*])=S)cc3)CCCCC2)cc1 | [6 empty] | 0.9871795
[*]Oc1ccc(C2(c3ccc(OC4(F)C([*])(F)C(F)(F)C4(F)F)cc3)c3ccccc3-c3ccccc32)cc1 | [6 empty] | 0.9871795
[*]Oc1ccc(C2(c3ccc(OS(=O)(=O)c4cccc(S([*])(=O)=O)c4)cc3)CCCCC2)cc1 | [6 empty] | 0.9871795
[*]Oc1ccc(C2(c3ccc(O[Si]([*])(c4ccccc4)c4ccccc4)cc3)c3ccccc3-c3ccccc32)cc1 | [6 empty] | 0.9871795
[*]Oc1ccc(C2(c3ccc(Oc4ccc(C(=O)c5ccccc5)c(-c5cc([*])ccc5C(=O)c5ccccc5)c4)cc3)c3ccccc3-c3ccccc32)cc1 | [6 empty] | 0.9871795
[*]Oc1ccc(C2(c3ccc(Oc4ccc5c(c4)C(=O)N(c4ccc(Cc6ccc(N7C(=O)c8ccc([*])cc8C7=O)cc6)cc4)C5=O)cc3)CCC(c3ccccc3)CC2)cc1 | [6 empty] | 0.9871795
[*]Oc1ccc(C2(c3ccc(Oc4ccc5c(c4)C(=O)N(c4ccc(Cc6ccc(N7C(=O)c8ccc([*])cc8C7=O)cc6)cc4)C5=O)cc3)CCCCCCCCCCC2)cc1 | [6 empty] | 0.9871795
[*]Oc1ccc(C2(c3ccc(Oc4ccc5c(c4)C(=O)N(c4ccc(Oc6ccc(C7(c8ccc(Oc9ccc(N%10C(=O)c%11ccc([*])cc%11C%10=O)cc9)cc8)C8CC9CC(C8)CC7C9)cc6)cc4)C5=O)cc3)CCCCCCCCCCC2)cc1 | [6 empty] | 0.9871795
[*]Oc1ccc(C2(c3ccc(Oc4ccc5c(c4)C(=O)N(c4ccc(Oc6ccc(C7(c8ccc(Oc9ccc(N%10C(=O)c%11ccc([*])cc%11C%10=O)cc9)cc8)CC8CC7C7CCCC87)cc6)cc4)C5=O)cc3)CCC(c3ccccc3)CC2)cc1 | [6 empty] | 0.9871795
[*]Oc1ccc(C2(c3ccc(Oc4ccc5c(c4)C(=O)N(c4ccc(Oc6ccc(C7(c8ccc(Oc9ccc(N%10C(=O)c%11ccc([*])cc%11C%10=O)cc9)cc8)CC8CCC7C8)cc6)cc4)C5=O)cc3)CCC(c3ccccc3)CC2)cc1 | [6 empty] | 0.9871795
[*]Oc1ccc(C2(c3ccc(Oc4ccc5c(c4)C(=O)N(c4ccc(Oc6ccc(C7(c8ccc(Oc9ccc(N%10C(=O)c%11ccc([*])cc%11C%10=O)cc9)cc8)CC8CCC7C8)cc6)cc4)C5=O)cc3)CCCCCCCCCCC2)cc1 | [6 empty] | 0.9871795
[*]Oc1ccc(C2(c3ccc(Oc4ccc5c(c4)C(=O)N(c4ccc(Oc6ccc(N7C(=O)c8ccc([*])cc8C7=O)cc6)cc4)C5=O)cc3)CCC(c3ccccc3)CC2)cc1 | [6 empty] | 0.9871795
[*]Oc1ccc(C2(c3ccc(Oc4ccc5c(c4)C(=O)N(c4ccc(Oc6ccc(N7C(=O)c8ccc([*])cc8C7=O)cc6)cc4)C5=O)cc3)CCCCCCCCCCC2)cc1 | [6 empty] | 0.9871795
[*]Oc1ccc(C2(c3ccc(Oc4ccc5c6c4cccc6c(=O)n4c6ccc(-c7ccc8nc9c%10cccc%11c([*])ccc(c(=O)n9c8c7)c%11%10)cc6nc54)cc3)c3ccccc3-c3ccccc32)cc1 | [6 empty] | 0.9871795
[*]Oc1ccc(C2(c3ccc(Oc4ccc5c6c4cccc6c(=O)n4c6ccc(Oc7ccc8nc9c%10cccc%11c([*])ccc(c(=O)n9c8c7)c%11%10)cc6nc54)cc3)c3ccccc3-c3ccccc32)cc1 | [6 empty] | 0.9871795
[*]Oc1ccc(C2(c3ccc(Oc4nc([*])nc(OC)n4)cc3)CCCCC2)cc1 | [6 empty] | 0.9871795
[*]Oc1ccc(C2=C(Cl)C(=O)N(c3ccc(Cc4ccc(N5C(=O)C([*])=C(Cl)C5=O)cc4)cc3)C2=O)cc1 | [6 empty] | 0.9871795
[*]Oc1ccc(C=Cc2ccc(Oc3ccc(-c4nnc(-c5ccc([*])c6ccccc56)o4)c4ccccc34)c3ccccc23)cc1 | [6 empty] | 0.9871795
[*]Oc1ccc(C=Cc2ccc(Oc3ccc(-c4nnc(-c5ccc([*])c6ccccc56)o4)c4ccccc34)cc2)cc1 | [6 empty] | 0.9871795
[*]Oc1ccc(C=Cc2ccc3cccc(OC(=O)c4ccc(C([*])=O)cc4)c3n2)cc1 | [6 empty] | 0.9871795
[*]Oc1ccc(Cc2ccc(Cc3ccc(OC([*])=O)cc3)cc2)cc1 | [6 empty] | 0.9871795
[*]Oc1ccc(Cc2ccc(OC(=O)c3cccc(C([*])=O)c3)cc2)cc1 | [6 empty] | 0.9871795
[*]Oc1ccc(Cc2ccc(OC([*])=O)cc2)cc1 | [6 empty] | 0.9871795
[*]Oc1ccc(Cc2ccc(OC([*])=S)cc2)cc1 | [6 empty] | 0.9871795
[*]Oc1ccc(Cc2ccc(Oc3c(F)c(F)c(COC(c4cccc(C(OCc5c(F)c(F)c([*])c(F)c5F)(C(F)(F)F)C(F)(F)F)c4)(C(F)(F)F)C(F)(F)F)c(F)c3F)cc2)cc1 | [6 empty] | 0.9871795
[*]Oc1ccc(N2C(=O)c3ccc(-c4ccc5c(c4)C(=O)N(c4ccc(Oc6cc(C(C)(C)C)c([*])cc6C(C)(C)C)cc4)C5=O)cc3C2=O)cc1 | [6 empty] | 0.9871795
[*]Oc1ccc(N2C(=O)c3ccc(-c4ccc5c(c4)C(=O)N(c4ccc(Oc6cc(C(C)(C)C)ccc6[*])cc4)C5=O)cc3C2=O)cc1 | [6 empty] | 0.9871795
[*]Oc1ccc(N2C(=O)c3ccc(-c4ccc5c(c4)C(=O)N(c4ccc(Oc6ccc([*])cc6C(C)(C)C)cc4)C5=O)cc3C2=O)cc1 | [6 empty] | 0.9871795
[*]Oc1ccc(N2C(=O)c3ccc(-c4ccc5c(c4)C(=O)N(c4ccc(Oc6ccc([*])cc6C)cc4)C5=O)cc3C2=O)cc1 | [6 empty] | 0.9871795
[*]Oc1ccc(N2C(=O)c3ccc(-c4ccc5c(c4)C(=O)N(c4ccc(Oc6cccc([*])c6C#N)cc4)C5=O)cc3C2=O)cc1 | [6 empty] | 0.9871795
[*]Oc1ccc(N2C(=O)c3ccc(C(=O)Nc4ccc(Oc5ccc(C6(c7ccc(Oc8ccc(NC(=O)c9ccc%10c(c9)C(=O)N(c9ccc(Oc%11ccc([*])c(C)c%11)cc9)C%10=O)cc8)cc7)NC(=O)c7ccccc76)cc5)cc4)cc3C2=O)cc1 | [6 empty] | 0.9871795
[*]Oc1ccc(N2C(=O)c3ccc(C(=O)Nc4ccc(Oc5cccc(Oc6ccc(NC(=O)c7ccc8c(c7)C(=O)N(c7ccc(Oc9cccc([*])c9C#N)cc7)C8=O)cc6)c5)cc4)cc3C2=O)cc1 | [6 empty] | 0.9871795
[*]Oc1ccc(N2C(=O)c3ccc(C(=O)Nc4cccc(Oc5cccc(Oc6cccc(Oc7cccc(Oc8cccc(NC(=O)c9ccc%10c(c9)C(=O)N(c9ccc(Oc%11cccc([*])c%11C#N)cc9)C%10=O)c8)c7C#N)c6)c5C#N)c4)cc3C2=O)cc1 | [6 empty] | 0.9871795
[*]Oc1ccc(N2C(=O)c3ccc(C(=O)c4ccc5c(c4)C(=O)N(c4ccc(Oc6cc(C(C)(C)C)c([*])cc6C(C)(C)C)cc4)C5=O)cc3C2=O)cc1 | [6 empty] | 0.9871795
[*]Oc1ccc(N2C(=O)c3ccc(C(=O)c4ccc5c(c4)C(=O)N(c4ccc(Oc6cccc([*])c6C#N)cc4)C5=O)cc3C2=O)cc1 | [6 empty] | 0.9871795
[*]Oc1ccc(N2C(=O)c3ccc(C(c4ccc5c(c4)C(=O)N(c4ccc(Oc6cc(C(C)(C)C)c([*])cc6C(C)(C)C)cc4)C5=O)(C(F)(F)F)C(F)(F)F)cc3C2=O)cc1 | [6 empty] | 0.9871795
[*]Oc1ccc(N2C(=O)c3ccc(C(c4ccc5c(c4)C(=O)N(c4ccc(Oc6cccc([*])c6C#N)cc4)C5=O)(C(F)(F)F)C(F)(F)F)cc3C2=O)cc1 | [6 empty] | 0.9871795
[*]Oc1ccc(N2C(=O)c3ccc(C(c4ccc5c(c4)C(=O)N(c4ccc([*])c(OCCN(CC)c6ccc(/N=N/c7ccc([N+](=O)[O-])cc7)cc6)c4)C5=O)(C(F)(F)F)C(F)(F)F)cc3C2=O)cc1 | [6 empty] | 0.9871795
[*]Oc1ccc(N2C(=O)c3ccc(Oc4c(C)cc(C(C)(C)c5cc(C)c(Oc6ccc7c(c6)C(=O)N(c6ccc(Oc8ccc(-c9ccc([*])cc9C)c(C)c8)cc6)C7=O)c(C)c5)cc4C)cc3C2=O)cc1 | [6 empty] | 0.9871795
[*]Oc1ccc(N2C(=O)c3ccc(Oc4ccc(C(c5ccccc5)(c5ccccc5)c5ccc(Oc6ccc7c(c6)C(=O)N(c6ccc(Oc8ccc([*])c(C(C)(C)C)c8)cc6)C7=O)cc5)cc4)cc3C2=O)cc1 | [6 empty] | 0.9871795
[*]Oc1ccc(N2C(=O)c3ccc(Oc4ccc(C5(c6ccc(Oc7ccc8c(c7)C(=O)N(c7ccc(Oc9ccc(-c%10ccc([*])cc%10C)c(C)c9)cc7)C8=O)cc6)CCC(C(C)(C)C)CC5)cc4)cc3C2=O)cc1 | [6 empty] | 0.9871795
[*]Oc1ccc(N2C(=O)c3ccc(Oc4ccc(C5(c6ccc(Oc7ccc8c(c7)C(=O)N(c7ccc(Oc9ccc(-c%10ccc([*])cc%10C)c(C)c9)cc7)C8=O)cc6)CCC(c6ccccc6)CC5)cc4)cc3C2=O)cc1 | [6 empty] | 0.9871795
[*]Oc1ccc(N2C(=O)c3ccc(Oc4ccc(C5(c6ccc(Oc7ccc8c(c7)C(=O)N(c7ccc(Oc9ccc(-c%10ccc([*])cc%10C)c(C)c9)cc7)C8=O)cc6)CCCCCCCCCCC5)cc4)cc3C2=O)cc1 | [6 empty] | 0.9871795
[*]Oc1ccc(N2C(=O)c3ccc(Oc4ccc(C5(c6ccc(Oc7ccc8c(c7)C(=O)N(c7ccc(Oc9ccc([*])c(C(C)(C)C)c9)cc7)C8=O)cc6)CCC(c6ccccc6)CC5)cc4)cc3C2=O)cc1 | [6 empty] | 0.9871795
[*]Oc1ccc(N2C(=O)c3ccc(Oc4ccc(C5(c6ccc(Oc7ccc8c(c7)C(=O)N(c7ccc(Oc9ccc([*])cc9C(C)(C)C)cc7)C8=O)cc6)CCC(C(C)(C)C)CC5)cc4)cc3C2=O)cc1 | [6 empty] | 0.9871795
[*]Oc1ccc(N2C(=O)c3ccc(Oc4ccc(C5(c6ccc(Oc7ccc8c(c7)C(=O)N(c7ccc(Oc9ccc([*])cc9C(C)(C)C)cc7)C8=O)cc6)CCCCCCCCCCC5)cc4)cc3C2=O)cc1 | [6 empty] | 0.9871795
[*]Oc1ccc(N2C(=O)c3ccc(Oc4ccc5c(c4)C(=O)N(c4ccc(Oc6cc(C(C)(C)C)c([*])cc6C(C)(C)C)cc4)C5=O)cc3C2=O)cc1 | [6 empty] | 0.9871795
[*]Oc1ccc(N2C(=O)c3ccc(Oc4ccc5c(c4)C(=O)N(c4ccc(Oc6cc(C)c([*])c(C)c6C)cc4)C5=O)cc3C2=O)cc1 | [6 empty] | 0.9871795
[*]Oc1ccc(N2C(=O)c3ccc(Oc4ccc5c(c4)C(=O)N(c4ccc(Oc6ccc([*])cc6C(C)(C)C)cc4)C5=O)cc3C2=O)cc1 | [6 empty] | 0.9871795
[*]Oc1ccc(N2C(=O)c3ccc(S(=O)(=O)c4ccc5c(c4)C(=O)N(c4ccc(Oc6cc(C(C)(C)C)c([*])cc6C(C)(C)C)cc4)C5=O)cc3C2=O)cc1 | [6 empty] | 0.9871795
[*]Oc1ccc(N2C(=O)c3ccc([*])cc3C2=O)cc1 | [6 empty] | 0.9871795
[*]Oc1ccc(NC(=O)c2ccc(C(=O)Nc3c(C)c(C)c([*])c(C)c3C)cc2)cc1 | [6 empty] | 0.9871795
[*]Oc1ccc(NC(=O)c2ccc(C(=O)Nc3ccc(Oc4c(C)c(C)c([*])c(C)c4C)cc3)cc2)cc1 | [6 empty] | 0.9871795
[*]Oc1ccc(NC(=O)c2ccc(Oc3ccc(Oc4ccc(C(=O)Nc5ccc(Oc6ccc([*])cc6C)cc5)cc4)cc3C)cc2)cc1 | [6 empty] | 0.9871795
[*]Oc1ccc(NC(=O)c2ccc3c(c2)C(=O)N(c2ccc(Oc4ccc(C5(c6ccc(Oc7ccc(N8C(=O)c9ccc(C(=O)Nc%10ccc(Oc%11cc(C(C)(C)C)c([*])cc%11C(C)(C)C)cc%10)cc9C8=O)cc7)cc6)CC6CC5C5CCCC65)cc4)cc2)C3=O)cc1 | [6 empty] | 0.9871795
[*]Oc1ccc(NC(=O)c2ccc3c(c2)C(=O)N(c2ccc(Oc4ccc(C5(c6ccc(Oc7ccc(N8C(=O)c9ccc(C(=O)Nc%10ccc(Oc%11ccc(-c%12ccc([*])cc%12C)c(C)c%11)cc%10)cc9C8=O)cc7)cc6)CC6CC5C5CCCC65)cc4)cc2)C3=O)cc1 | [6 empty] | 0.9871795
[*]Oc1ccc(NC(=O)c2ccc3c(c2)C(=O)N(c2ccc(Oc4ccc(C5(c6ccc(Oc7ccc(N8C(=O)c9ccc(C(=O)Nc%10ccc(Oc%11ccc([*])c(C(C)(C)C)c%11)cc%10)cc9C8=O)cc7)cc6)CC6CC5C5CCCC65)cc4)cc2)C3=O)cc1 | [6 empty] | 0.9871795
[*]Oc1ccc(NC(=O)c2ccc3c(c2)C(=O)N(c2ccc(Oc4cccc(Oc5ccc(N6C(=O)c7ccc(C(=O)Nc8ccc(Oc9cccc([*])c9C#N)cc8)cc7C6=O)cc5)c4C#N)cc2)C3=O)cc1 | [6 empty] | 0.9871795
[*]Oc1ccc(NC(=O)c2cccc(C(=O)Nc3ccc(Oc4ccc([*])cc4C(C)(C)C)cc3)c2)cc1 | [6 empty] | 0.9871795
[*]Oc1ccc(N[Se]Nc2ccc([*])cc2)cc1 | [6 empty] | 0.9871795
[*]Oc1ccc(OC(=O)c2cc(OCCCCCCCCCCC(F)(F)C(F)(F)C(F)(F)C(F)(F)C(F)(F)C(F)(F)C(F)(F)C(F)(F)C(F)(F)C(F)(F)F)cc(C([*])=O)c2)cc1 | [6 empty] | 0.9871795
[*]Oc1ccc(OC(=O)c2cc(OCCCCCCCCCCOCC3CCCN3c3ccc([N+](=O)[O-])cc3)c(C([*])=O)cc2OCCCCCCCCCCOCC2CCCN2c2ccc([N+](=O)[O-])cc2)cc1 | [6 empty] | 0.9871795
[*]Oc1ccc(OC(=O)c2cc(OCCCCCCCCCOCC3CCCN3c3ccc([N+](=O)[O-])cc3)c(C([*])=O)cc2OCCCCCCCCCOCC2CCCN2c2ccc([N+](=O)[O-])cc2)cc1 | [6 empty] | 0.9871795
[*]Oc1ccc(OC(=O)c2cc(OCCCCCCCCOCC3CCCN3c3ccc([N+](=O)[O-])cc3)c(C([*])=O)cc2OCCCCCCCCOCC2CCCN2c2ccc([N+](=O)[O-])cc2)cc1 | [6 empty] | 0.9871795
[*]Oc1ccc(OC(=O)c2cc(OCCCCCCCOCC3CCCN3c3ccc([N+](=O)[O-])cc3)c(C([*])=O)cc2OCCCCCCCOCC2CCCN2c2ccc([N+](=O)[O-])cc2)cc1 | [6 empty] | 0.9871795
[*]Oc1ccc(OC(=O)c2cc(OCCCCCCOCC3CCCN3c3ccc([N+](=O)[O-])cc3)c(C([*])=O)cc2OCCCCCCOCC2CCCN2c2ccc([N+](=O)[O-])cc2)cc1 | [6 empty] | 0.9871795
[*]Oc1ccc(OC(=O)c2cc(OCCCCCOCC3CCCN3c3ccc([N+](=O)[O-])cc3)c(C([*])=O)cc2OCCCCCOCC2CCCN2c2ccc([N+](=O)[O-])cc2)cc1 | [6 empty] | 0.9871795
[*]Oc1ccc(OC(=O)c2cc(OCCCCOCC3CCCN3c3ccc([N+](=O)[O-])cc3)c(C([*])=O)cc2OCCCCOCC2CCCN2c2ccc([N+](=O)[O-])cc2)cc1 | [6 empty] | 0.9871795
[*]Oc1ccc(OC(=O)c2ccc(-c3ccc(C([*])=O)cc3)cc2-c2ccccc2)c2ccccc12 | [6 empty] | 0.9871795
[*]Oc1ccc(OC(=O)c2ccc(-c3ccc(C([*])=O)cc3)cc2-c2ccccc2)cc1 | [6 empty] | 0.9871795
[*]Oc1ccc(OC(=O)c2ccc(-c3ccc(C([*])=O)cc3)cc2-c2ccccc2)cc1-c1ccccc1 | [6 empty] | 0.9871795
[*]Oc1ccc(OC(=O)c2ccc(-c3ccc(OCCCCCCCCCC[Si](C)(C)O[Si](C)(C)CCCCCCOC(=O)C([*])C)cc3)cc2)cc1 | [6 empty] | 0.9871795
[*]Oc1ccc(OC(=O)c2ccc(-c3ccc(OCCCCCCCCCC[Si](C)(C)O[Si](C)(C)CCCCCCOC(=O)C([*])C)cc3)cc2)cc1[N+](=O)[O-] | [6 empty] | 0.9871795
[*]Oc1ccc(OC(=O)c2ccc(C([*])=O)cc2)c(-c2cccc(C(F)(F)F)c2)c1 | [6 empty] | 0.9871795
[*]Oc1ccc(OC(=O)c2ccc(C([*])=O)cc2)c(C(F)(F)F)c1 | [6 empty] | 0.9871795
[*]Oc1ccc(OC(=O)c2ccc(C([*])=O)cc2)c(C2CC3CCC2C3)c1 | [6 empty] | 0.9871795
[*]Oc1ccc(OC(=O)c2ccc(C([*])=O)cc2)c(C2CCCCC2)c1 | [6 empty] | 0.9871795
[*]Oc1ccc(OC(=O)c2ccc(C([*])=O)cc2)c(C2CCCCCCC2)c1 | [6 empty] | 0.9871795
[*]Oc1ccc(OC(=O)c2ccc(C([*])=O)cc2)cc1 | [6 empty] | 0.9871795
[*]Oc1ccc(OC(=O)c2ccc(C([*])=O)cc2Oc2ccc(-c3ccccc3)cc2)cc1 | [6 empty] | 0.9871795
[*]Oc1ccc(OC(=O)c2ccc(C([*])=O)cc2Oc2ccc(Br)cc2)cc1 | [6 empty] | 0.9871795
[*]Oc1ccc(OC(=O)c2ccc(C([*])=O)cc2Oc2ccc(C3CCCCC3)cc2)cc1 | [6 empty] | 0.9871795
[*]Oc1ccc(OC(=O)c2ccc(C([*])=O)cc2Oc2ccc(Cl)cc2)cc1 | [6 empty] | 0.9871795
[*]Oc1ccc(OC(=O)c2ccc(C([*])=O)cc2Oc2ccc(F)cc2)cc1 | [6 empty] | 0.9871795
[*]Oc1ccc(OC(=O)c2ccc(C([*])=O)cc2Oc2ccc(Oc3ccccc3)cc2)cc1 | [6 empty] | 0.9871795
[*]Oc1ccc(OC(=O)c2ccc(C([*])=O)cc2Oc2ccc3ccccc3c2)cc1 | [6 empty] | 0.9871795
[*]Oc1ccc(OC(=O)c2ccc(C([*])=O)cc2Oc2ccccc2)cc1 | [6 empty] | 0.9871795
[*]Oc1ccc(OC(=O)c2ccc(C([*])=O)cc2Sc2ccc(Cl)cc2)cc1 | [6 empty] | 0.9871795
[*]Oc1ccc(OC(=O)c2ccc(C([*])=O)cc2Sc2ccc3ccccc3c2)cc1 | [6 empty] | 0.9871795
[*]Oc1ccc(OC(=O)c2ccc(C([*])=O)cc2Sc2ccccc2)cc1 | [6 empty] | 0.9871795
[*]Oc1ccc(OC(=O)c2ccc(C([*])=O)cc2Sc2ccccc2)cc1-c1ccccc1 | [6 empty] | 0.9871795
[*]Oc1ccc(OC(=O)c2ccc(N3C(=O)CC(SCCOCCSC4CC(=O)N(c5ccc(C([*])=O)cc5)C4=O)C3=O)cc2)cc1 | [6 empty] | 0.9871795
[*]Oc1ccc(OC(=O)c2ccc(OC(=O)OC3COC4C(OC([*])=O)COC34)cc2)cc1 | [6 empty] | 0.9871795
[*]Oc1ccc(OC(=O)c2ccc(OC(=O)c3ccc(C(=O)Oc4ccc(C([*])=O)cc4)cc3)cc2)cc1 | [6 empty] | 0.9871795
[*]Oc1ccc(OC(=O)c2ccc(OC([*])=O)cc2)cc1 | [6 empty] | 0.9871795
[*]Oc1ccc(OC(=O)c2ccc(OCCCCCCCCCCCCOc3ccc(C([*])=O)cc3)cc2)c(/C=C/c2ccncc2)c1 | [6 empty] | 0.9871795
[*]Oc1ccc(OC(=O)c2ccc(OCCCCCCCCCCCCOc3ccc(C([*])=O)cc3)cc2)c(S(=O)(=O)c2ccccc2)c1 | [6 empty] | 0.9871795
[*]Oc1ccc(OC(=O)c2ccc(OCCCCCCCCCCOc3ccc(C([*])=O)cc3)cc2)c(S(=O)(=O)c2ccccc2)c1 | [6 empty] | 0.9871795
[*]Oc1ccc(OC(=O)c2ccc(OCCCCCCOc3ccc(C([*])=O)cc3)cc2)c(S(=O)(=O)c2ccccc2)c1 | [6 empty] | 0.9871795
[*]Oc1ccc(OC(=O)c2ccc(Oc3ccc(C([*])=O)cc3)cc2)c2ccccc12 | [6 empty] | 0.9871795
[*]Oc1ccc(OC(=O)c2ccc3c(c2)C(=O)N(C2CCC(N4C(=O)c5ccc(C([*])=O)cc5C4=O)CC2)C3=O)cc1 | [6 empty] | 0.9871795
[*]Oc1ccc(OC(=O)c2ccc3c(c2)C(=O)N(CCCOCCCCOCCCN2C(=O)c4ccc(C([*])=O)cc4C2=O)C3=O)c(-c2ccccc2)c1 | [6 empty] | 0.9871795
[*]Oc1ccc(OC(=O)c2ccc3c(c2)C(=O)N(CCCOCCCCOCCCN2C(=O)c4ccc(C([*])=O)cc4C2=O)C3=O)cc1 | [6 empty] | 0.9871795
[*]Oc1ccc(OC(=O)c2ccc3c(c2)C(=O)N(CCOCCOCCN2C(=O)c4ccc(C([*])=O)cc4C2=O)C3=O)c(-c2ccccc2)c1 | [6 empty] | 0.9871795
[*]Oc1ccc(OC(=O)c2ccc3c(c2)C(=O)N(CCOCCOCCN2C(=O)c4ccc(C([*])=O)cc4C2=O)C3=O)cc1 | [6 empty] | 0.9871795
[*]Oc1ccc(OC(=O)c2ccc3c(c2)C(=O)N(c2ccc(Oc4ccc(N5C(=O)c6ccc(C([*])=O)cc6C5=O)cc4)cc2)C3=O)c(-c2ccccc2)c1 | [6 empty] | 0.9871795
[*]Oc1ccc(OC(=O)c2ccc3c(c2)C(=O)N(c2ccc(Oc4ccc(N5C(=O)c6ccc(C([*])=O)cc6C5=O)cc4)cc2)C3=O)cc1 | [6 empty] | 0.9871795
[*]Oc1ccc(OC(=O)c2ccc3c(c2)C(=O)N(c2ccc(Oc4ccc(Oc5ccc(N6C(=O)c7ccc(C([*])=O)cc7C6=O)cc5)cc4)cc2)C3=O)cc1 | [6 empty] | 0.9871795
[*]Oc1ccc(OC(=O)c2cccc(C([*])=O)c2)cc1 | [6 empty] | 0.9871795
[*]Oc1ccc(OC(=O)c2cccc(Oc3ccc(Oc4ccc(Oc5cccc(C([*])=O)c5)cc4)cc3)c2)cc1 | [6 empty] | 0.9871795
[*]Oc1ccc(OC(=O)c2cccc(Oc3ccc(Oc4cccc(C([*])=O)c4)cc3)c2)cc1 | [6 empty] | 0.9871795
[*]Oc1ccc(OC(=O)c2cccc(Oc3cccc(C([*])=O)c3)c2)cc1 | [6 empty] | 0.9871795
[*]Oc1ccc(OC2(F)C([*])(F)C(F)(F)C2(F)F)cc1 | [6 empty] | 0.9871795
[*]Oc1ccc(OCCCCCCCCCCCCOc2ccc(OC(=O)c3ccc4c(c3)C(=O)N(c3ccc(Cc5ccc(N6C(=O)c7ccc(C([*])=O)cc7C6=O)cc5)cc3)C4=O)cc2)cc1 | [6 empty] | 0.9871795
[*]Oc1ccc(OCCCCCCCCCCCCOc2ccc(OC(=O)c3ccc4c(c3)C(=O)N(c3ccc(S(=O)(=O)c5ccc(N6C(=O)c7ccc(C([*])=O)cc7C6=O)cc5)cc3)C4=O)cc2)cc1 | [6 empty] | 0.9871795
[*]Oc1ccc(OCCCCCCCCCCOc2ccc(OC(=O)c3ccc(OCCOCCOCCOc4ccc(C([*])=O)cc4)cc3)cc2)cc1 | [6 empty] | 0.9871795
[*]Oc1ccc(OCCCCCCOc2ccc(OC(=O)c3ccc(C([*])=O)cc3)cc2)cc1 | [6 empty] | 0.9871795
[*]Oc1ccc(OCCCCCOc2ccc(OC(=O)c3ccc(C([*])=O)cc3)cc2)cc1 | [6 empty] | 0.9871795
[*]Oc1ccc(OP([*])(=O)OC2CCCCC2)cc1 | [6 empty] | 0.9871795
[*]Oc1ccc(OP([*])(=O)Oc2ccccc2)cc1 | [6 empty] | 0.9871795
[*]Oc1ccc(O[Si]([*])(C)C)cc1 | [6 empty] | 0.9871795
[*]Oc1ccc(O[Si]([*])(C)c2ccccc2)cc1 | [6 empty] | 0.9871795
[*]Oc1ccc(Oc2cc(C(=O)c3ccccc3)c([*])cc2C(=O)c2ccccc2)cc1 | [6 empty] | 0.9871795
[*]Oc1ccc(Oc2ccc(-c3ccc(Oc4ccc(Oc5cc([*])ccc5CCCCCC)cc4)c4ccccc34)c3ccccc23)cc1 | [6 empty] | 0.9871795
[*]Oc1ccc(Oc2ccc(-c3ccc(Oc4ccc(Oc5cccc([*])c5C)cc4)c4ccccc34)c3ccccc23)cc1 | [6 empty] | 0.9871795
[*]Oc1ccc(Oc2ccc(-c3ccc([*])c4ccccc34)c3ccccc23)cc1 | [6 empty] | 0.9871795
[*]Oc1ccc(Oc2ccc(/C=N/CC/N=C/c3ccc([*])cc3)cc2)cc1 | [6 empty] | 0.9871795
[*]Oc1ccc(Oc2ccc(/C=N/CCCC/N=C/c3ccc([*])cc3)cc2)cc1 | [6 empty] | 0.9871795
[*]Oc1ccc(Oc2ccc(/C=N/CCCCCC/N=C/c3ccc([*])cc3)cc2)cc1 | [6 empty] | 0.9871795
[*]Oc1ccc(Oc2ccc(/C=N/CCCCCCCCCC/N=C/c3ccc([*])cc3)cc2)cc1 | [6 empty] | 0.9871795
[*]Oc1ccc(Oc2ccc(/C=N/CCCCCCCCCCCC/N=C/c3ccc([*])cc3)cc2)cc1 | [6 empty] | 0.9871795
[*]Oc1ccc(Oc2ccc(/C=N/c3ccc(/N=C/c4ccc([*])cc4)cc3)cc2)cc1 | [6 empty] | 0.9871795
[*]Oc1ccc(Oc2ccc(C(=O)c3ccccc3)c(-c3cc([*])ccc3C(=O)c3ccccc3)c2)cc1 | [6 empty] | 0.9871795
[*]Oc1ccc(Oc2ccc(C=Nc3ccc(Oc4ccc(N=Cc5ccc([*])cc5)cc4)cc3)cc2)cc1 | [6 empty] | 0.9871795
[*]Oc1ccc(Oc2ccc(N3C(=O)c4cccc(Oc5c(C)cc(Cc6cc(C)c(Oc7cccc8c7C(=O)N(c7ccc([*])cc7C)C8=O)c(C)c6)cc5C)c4C3=O)c(C)c2)cc1 | [6 empty] | 0.9871795
[*]Oc1ccc(Oc2ccc(N3C(=O)c4cccc(Oc5ccc(C(C)(C)c6ccc(Oc7cccc8c7C(=O)N(c7ccc([*])cc7C)C8=O)cc6)cc5)c4C3=O)c(C)c2)cc1 | [6 empty] | 0.9871795
[*]Oc1ccc(Oc2ccc(OC(=O)c3ccc(C(c4ccc(C([*])=O)cc4)(C(F)(F)F)C(F)(F)F)cc3)cc2)cc1 | [6 empty] | 0.9871795
[*]Oc1ccc(Oc2ccc(OC(=O)c3cccc(C([*])=O)c3)cc2)cc1 | [6 empty] | 0.9871795
[*]Oc1ccc(Oc2ccc(OC(=O)c3cccc(Oc4ccc(Oc5cccc(C([*])=O)c5)cc4)c3)cc2)cc1 | [6 empty] | 0.9871795
[*]Oc1ccc(Oc2ccc(OC(=O)c3ccccc3-c3ccccc3C([*])=O)cc2)cc1 | [6 empty] | 0.9871795
[*]Oc1ccc(Oc2ccc(OC([*])=O)cc2)cc1 | [6 empty] | 0.9871795
[*]Oc1ccc(Oc2ccc(Oc3ccc(Oc4ccc(-c5ccc([*])c6ccccc56)c5ccccc45)cc3)cc2)cc1 | [6 empty] | 0.9871795
[*]Oc1ccc(Oc2ccc(Oc3ccc(Oc4ccc(OC(=O)c5cccc(C([*])=O)c5)cc4)cc3)cc2)cc1 | [6 empty] | 0.9871795
[*]Oc1ccc(Oc2ccc(Oc3ccc4c(c3)C(=O)N(CCCCCCN3C(=O)c5ccc([*])cc5C3=O)C4=O)cc2)cc1 | [6 empty] | 0.9871795
[*]Oc1ccc(Oc2ccc(Oc3ccc4c(c3)C(=O)N(c3ccc(Oc5ccc(-c6ccc(Oc7ccc(N8C(=O)c9ccc([*])cc9C8=O)cc7)cc6)cc5)cc3)C4=O)cc2)cc1 | [6 empty] | 0.9871795
[*]Oc1ccc(Oc2ccc(Oc3ccc4c(c3)C(=O)N(c3ccc(Oc5ccc(N6C(=O)c7ccc([*])cc7C6=O)cc5)cc3)C4=O)cc2)cc1 | [6 empty] | 0.9871795
[*]Oc1ccc(Oc2ccc(Oc3ccc4c(c3)C(=O)N(c3ccc(Oc5ccc(Oc6ccc(N7C(=O)c8ccc([*])cc8C7=O)cc6)cc5)cc3)C4=O)cc2)cc1 | [6 empty] | 0.9871795
[*]Oc1ccc(Oc2ccc(Oc3ccc4c(c3)C(=O)N(c3ccc(Oc5ccc(Sc6ccc(Oc7ccc(N8C(=O)c9ccc([*])cc9C8=O)cc7)cc6)cc5)cc3)C4=O)cc2)cc1 | [6 empty] | 0.9871795
[*]Oc1ccc(Oc2ccc(Oc3ccc4c(c3)C(=O)N(c3ccc(Oc5cccc(Oc6ccc(N7C(=O)c8ccc([*])cc8C7=O)cc6)c5)cc3)C4=O)cc2)cc1 | [6 empty] | 0.9871795
[*]Oc1ccc(Oc2ccc(Oc3ccc4c(c3)C(=O)N(c3cccc(N5C(=O)c6ccc([*])cc6C5=O)c3)C4=O)cc2)cc1 | [6 empty] | 0.9871795
[*]Oc1ccc(Oc2ccc(Oc3cccc4c3C(=O)N(CCCCCCCCN3C(=O)c5cccc([*])c5C3=O)C4=O)cc2)cc1 | [6 empty] | 0.9871795
[*]Oc1ccc(Oc2ccc(Oc3cccc4c3C(=O)N(c3ccc(Oc5ccc(N6C(=O)c7cccc([*])c7C6=O)cc5)cc3)C4=O)cc2)cc1 | [6 empty] | 0.9871795
[*]Oc1ccc(Oc2ccc(Oc3cccc4c3C(=O)N(c3cccc(N5C(=O)c6cccc([*])c6C5=O)c3)C4=O)cc2)cc1 | [6 empty] | 0.9871795
[*]Oc1ccc(Oc2ccc(P(=O)(c3ccccc3)c3ccc(Oc4ccc(Oc5ccc6c(c5)C(=O)N(c5ccc(N7C(=O)c8ccc([*])cc8C7=O)cc5)C6=O)cc4)cc3)cc2)cc1 | [6 empty] | 0.9871795
[*]Oc1ccc(Oc2ccc3c(c2)C(=O)N(c2ccc(-c4ccc(N5C(=O)c6ccc([*])cc6C5=O)cc4)cc2)C3=O)cc1 | [6 empty] | 0.9871795
[*]Oc1ccc(Oc2ccc3c(c2)C(=O)N(c2ccc(Cc4ccc(N5C(=O)c6ccc([*])cc6C5=O)cc4)cc2)C3=O)cc1 | [6 empty] | 0.9871795
[*]Oc1ccc(Oc2ccc3c(c2)C(=O)N(c2ccc(Oc4ccc(-c5ccc(Oc6ccc(N7C(=O)c8ccc([*])cc8C7=O)cc6)cc5)cc4)cc2)C3=O)cc1 | [6 empty] | 0.9871795
[*]Oc1ccc(Oc2ccc3c(c2)C(=O)N(c2ccc(Oc4ccc(N5C(=O)c6ccc([*])cc6C5=O)cc4)cc2)C3=O)cc1 | [6 empty] | 0.9871795
[*]Oc1ccc(Oc2ccc3c(c2)C(=O)N(c2ccc(Oc4ccc(Oc5ccc(Oc6ccc(N7C(=O)c8ccc([*])cc8C7=O)cc6)cc5)cc4)cc2)C3=O)cc1 | [6 empty] | 0.9871795
[*]Oc1ccc(Oc2ccc3c(c2)C(=O)N(c2ccc(Oc4ccc(S(=O)(=O)c5ccc(Oc6ccc(N7C(=O)c8ccc([*])cc8C7=O)cc6)cc5)cc4)cc2)C3=O)cc1 | [6 empty] | 0.9871795
[*]Oc1ccc(Oc2ccc3c(c2)C(=O)N(c2ccc(Oc4ccc(Sc5ccc(Oc6ccc(N7C(=O)c8ccc([*])cc8C7=O)cc6)cc5)cc4)cc2)C3=O)cc1 | [6 empty] | 0.9871795
[*]Oc1ccc(Oc2ccc3c(c2)C(=O)N(c2ccc(Oc4ccc5ccccc5c4-c4c(Oc5ccc(N6C(=O)c7ccc([*])cc7C6=O)cc5C(F)(F)F)ccc5ccccc45)c(C(F)(F)F)c2)C3=O)cc1 | [6 empty] | 0.9871795
[*]Oc1ccc(Oc2ccc3c(c2)C(=O)N(c2ccc(Oc4cccc(Oc5ccc(N6C(=O)c7ccc([*])cc7C6=O)cc5)c4)cc2)C3=O)cc1 | [6 empty] | 0.9871795
[*]Oc1ccc(Oc2ccc3c(c2)C(=O)N(c2ccc(S(=O)(=O)c4ccc(N5C(=O)c6ccc([*])cc6C5=O)cc4)cc2)C3=O)cc1 | [6 empty] | 0.9871795
[*]Oc1ccc(Oc2ccc3c(c2)C(=O)N(c2cccc(N4C(=O)c5ccc([*])cc5C4=O)c2)C3=O)cc1 | [6 empty] | 0.9871795
[*]Oc1ccc(Oc2cccc(Oc3ccc4c(c3)C(=O)N(c3ccc(Oc5ccc(N6C(=O)c7ccc([*])cc7C6=O)cc5)cc3)C4=O)c2)cc1 | [6 empty] | 0.9871795
[*]Oc1ccc(Oc2cccc(Oc3ccc4c(c3)C(=O)N(c3ccc(Oc5cccc(Oc6ccc(N7C(=O)c8ccc([*])cc8C7=O)cc6)c5)cc3)C4=O)c2)cc1 | [6 empty] | 0.9871795
[*]Oc1ccc(Oc2cccc(Oc3ccc4c(c3)C(=O)N(c3cccc(N5C(=O)c6ccc([*])cc6C5=O)c3)C4=O)c2)cc1 | [6 empty] | 0.9871795
[*]Oc1ccc(Oc2cccc(Oc3cccc4c3C(=O)N(c3ccc(Oc5ccc(N6C(=O)c7cccc([*])c7C6=O)cc5)cc3)C4=O)c2)cc1 | [6 empty] | 0.9871795
[*]Oc1ccc(Oc2cccc(Oc3cccc4c3C(=O)N(c3ccc(Oc5cccc(Oc6ccc(N7C(=O)c8cccc([*])c8C7=O)cc6)c5)cc3)C4=O)c2)cc1 | [6 empty] | 0.9871795
[*]Oc1ccc(Oc2cccc([*])n2)cc1 | [6 empty] | 0.9871795
[*]Oc1ccc(Oc2cccc3c2C(=O)N(c2ccc(Oc4ccc(N5C(=O)c6cccc([*])c6C5=O)cc4)cc2)C3=O)cc1 | [6 empty] | 0.9871795
[*]Oc1ccc(Oc2cccc3c2C(=O)N(c2ccc(Oc4cccc(Oc5ccc(N6C(=O)c7cccc([*])c7C6=O)cc5)c4)cc2)C3=O)cc1 | [6 empty] | 0.9871795
[*]Oc1ccc(Oc2cccc3c2C(=O)N(c2cccc(N4C(=O)c5cccc([*])c5C4=O)c2)C3=O)cc1 | [6 empty] | 0.9871795
[*]Oc1ccc(S(=O)(=O)c2ccc(OC(=O)OC3CC4CC(OC([*])=O)CC(C3)O4)cc2)cc1 | [6 empty] | 0.9871795
[*]Oc1ccc(S(=O)(=O)c2ccc(OC(=O)c3ccc([Si](c4ccccc4)(c4ccccc4)c4ccc(C([*])=O)cc4)cc3)cc2)cc1 | [6 empty] | 0.9871795
[*]Oc1ccc(S(=O)(=O)c2ccc(OC(=O)c3cccc(C([*])=O)c3)cc2)cc1 | [6 empty] | 0.9871795
[*]Oc1ccc(S(=O)(=O)c2ccc(OP([*])(=O)OC3CCCCC3)cc2)cc1 | [6 empty] | 0.9871795
[*]Oc1ccc(S(=O)(=O)c2ccc(OP([*])(=O)Oc3ccc(Br)cc3)cc2)cc1 | [6 empty] | 0.9871795
[*]Oc1ccc(S(=O)(=O)c2ccc(OP([*])(=O)Oc3ccc(C)cc3)cc2)cc1 | [6 empty] | 0.9871795
[*]Oc1ccc(S(=O)(=O)c2ccc(OP([*])(=O)Oc3ccc(OC)cc3)cc2)cc1 | [6 empty] | 0.9871795
[*]Oc1ccc(S(=O)(=O)c2ccc(OP([*])(=O)Oc3ccc([N+](=O)[O-])cc3)cc2)cc1 | [6 empty] | 0.9871795
[*]Oc1ccc(S(=O)(=O)c2ccc(OP([*])(=O)Oc3ccccc3)cc2)cc1 | [6 empty] | 0.9871795
[*]Oc1ccc(S(=O)(=O)c2ccc(Oc3c(C)cc(-c4cc(C)c([*])c(C)c4Br)c(Br)c3C)cc2)cc1 | [6 empty] | 0.9871795
[*]Oc1ccc(S(=O)(=O)c2ccc(Oc3c(C)cc(C(C)(C)c4cc(C)c([*])c(C)c4Br)c(Br)c3C)cc2)cc1 | [6 empty] | 0.9871795
[*]Oc1ccc(S(=O)(=O)c2ccc(Oc3cc(C(C)(C)C)ccc3[*])cc2)cc1 | [6 empty] | 0.9871795
[*]Oc1ccc(S(=O)(=O)c2ccc(Oc3cc(C)c(C(c4cc(C(C)C)c([*])cc4C)c4ccccc4C(=O)O)cc3C(C)C)cc2)cc1 | [6 empty] | 0.9871795
[*]Oc1ccc(S(=O)(=O)c2ccc(Oc3cc(C)c(C4(c5cc(C(C)C)c([*])cc5C)OC(=O)c5ccccc54)cc3C(C)C)cc2)cc1 | [6 empty] | 0.9871795
[*]Oc1ccc(S(=O)(=O)c2ccc(Oc3ccc4c(=O)n5c6cc(-c7ccc8c(c7)nc7c9ccc([*])c%10cccc(c(=O)n87)c%109)ccc6nc5c5cccc3c45)cc2)cc1 | [6 empty] | 0.9871795
[*]Oc1ccc(S(=O)(=O)c2ccc(Oc3ccc4c(=O)n5c6cc(Oc7ccc8c(c7)nc7c9ccc([*])c%10cccc(c(=O)n87)c%109)ccc6nc5c5cccc3c45)cc2)cc1 | [6 empty] | 0.9871795
[*]Oc1ccc(S(=O)(=O)c2ccc(Oc3ccc4c(c3)C(=O)N(c3ccc(Oc5ccc(N6C(=O)c7ccc([*])cc7C6=O)cc5)cc3)C4=O)cc2)cc1 | [6 empty] | 0.9871795
[*]Oc1ccc(S(=O)(=O)c2ccc(Oc3ccc4c(c3)C(=O)N(c3ccc(Oc5cccc(Oc6ccc(N7C(=O)c8ccc([*])cc8C7=O)cc6)c5)cc3)C4=O)cc2)cc1 | [6 empty] | 0.9871795
[*]Oc1ccc(S(=O)(=O)c2ccc(Oc3ccc4c(c3)C(=O)N(c3cccc(N5C(=O)c6ccc([*])cc6C5=O)c3)C4=O)cc2)cc1 | [6 empty] | 0.9871795
[*]Oc1ccc(S(=O)(=O)c2ccc(Oc3ccc4c(c3)C(=O)N(c3cccc(S(=O)(=O)c5cccc(N6C(=O)c7ccc([*])cc7C6=O)c5)c3)C4=O)cc2)cc1 | [6 empty] | 0.9871795
[*]Oc1ccc(S(=O)(=O)c2ccc(Oc3cccc4c3C(=O)N(c3ccc(Oc5ccc(N6C(=O)c7cccc([*])c7C6=O)cc5)cc3)C4=O)cc2)cc1 | [6 empty] | 0.9871795
[*]Oc1ccc(S(=O)(=O)c2ccc(Oc3cccc4c3C(=O)N(c3ccc(Oc5cccc(Oc6ccc(N7C(=O)c8cccc([*])c8C7=O)cc6)c5)cc3)C4=O)cc2)cc1 | [6 empty] | 0.9871795
[*]Oc1ccc(S(=O)(=O)c2ccc(Oc3cccc4c3C(=O)N(c3cccc(N5C(=O)c6cccc([*])c6C5=O)c3)C4=O)cc2)cc1 | [6 empty] | 0.9871795
[*]Oc1ccc(S(=O)(=O)c2ccc3cc(S(=O)(=O)c4ccc(Oc5c(C)cc(-c6cc(C)c([*])c(C)c6C)c(C)c5C)cc4)ccc3c2)cc1 | [6 empty] | 0.9871795
[*]Oc1ccc(S(=O)(=O)c2cccc(Oc3ccc4c(c3)C(=O)N(c3ccc(Oc5ccc(N6C(=O)c7ccc([*])cc7C6=O)cc5)cc3)C4=O)c2)cc1 | [6 empty] | 0.9871795
[*]Oc1ccc(S(=O)(=O)c2cccc(Oc3ccc4c(c3)C(=O)N(c3ccc(Oc5cccc(Oc6ccc(N7C(=O)c8ccc([*])cc8C7=O)cc6)c5)cc3)C4=O)c2)cc1 | [6 empty] | 0.9871795
[*]Oc1ccc(S(=O)(=O)c2cccc(Oc3cccc4c3C(=O)N(c3ccc(Oc5ccc(N6C(=O)c7cccc([*])c7C6=O)cc5)cc3)C4=O)c2)cc1 | [6 empty] | 0.9871795
[*]Oc1ccc(S(=O)(=O)c2cccc(Oc3cccc4c3C(=O)N(c3ccc(Oc5cccc(Oc6ccc(N7C(=O)c8cccc([*])c8C7=O)cc6)c5)cc3)C4=O)c2)cc1 | [6 empty] | 0.9871795
[*]Oc1ccc(S([*])(=O)=O)cc1 | [6 empty] | 0.9871795
[*]Oc1ccc(Sc2ccc(OC([*])=O)cc2)cc1 | [6 empty] | 0.9871795
[*]Oc1ccc(Sc2ccc(OC3(F)C([*])(F)C(F)(F)C3(F)F)cc2)cc1 | [6 empty] | 0.9871795
[*]Oc1ccc(Sc2ccc(Oc3ccc4c(=O)n5c6cc(-c7ccc8c(c7)nc7c9ccc([*])c%10cccc(c(=O)n87)c%109)ccc6nc5c5cccc3c45)cc2)cc1 | [6 empty] | 0.9871795
[*]Oc1ccc(Sc2ccc(Oc3ccc4c(=O)n5c6cc(Oc7ccc8c(c7)nc7c9ccc([*])c%10cccc(c(=O)n87)c%109)ccc6nc5c5cccc3c45)cc2)cc1 | [6 empty] | 0.9871795
[*]Oc1ccc(Sc2ccc(Oc3ccc4c(c3)C(=O)N(c3cc(N5C(=O)c6ccc([*])cc6C5=O)cc(C(F)(F)F)c3)C4=O)cc2)cc1 | [6 empty] | 0.9871795
[*]Oc1ccc(Sc2ccc(Oc3ccc4c(c3)C(=O)N(c3ccc(-c5ccc(N6C(=O)c7ccc([*])cc7C6=O)cc5)cc3)C4=O)cc2)cc1 | [6 empty] | 0.9871795
[*]Oc1ccc(Sc2ccc(Oc3ccc4c(c3)C(=O)N(c3ccc(N5C(=O)c6ccc([*])cc6C5=O)cc3)C4=O)cc2)cc1 | [6 empty] | 0.9871795
[*]Oc1ccc(Sc2ccc(Oc3ccc4c(c3)C(=O)N(c3ccc(Oc5ccc(-c6ccc(Oc7ccc(N8C(=O)c9ccc([*])cc9C8=O)cc7)cc6)cc5)cc3)C4=O)cc2)cc1 | [6 empty] | 0.9871795
[*]Oc1ccc(Sc2ccc(Oc3ccc4c(c3)C(=O)N(c3ccc(Oc5ccc(C(c6ccc(Oc7ccc(N8C(=O)c9ccc([*])cc9C8=O)cc7)cc6)(C(F)(F)F)C(F)(F)F)cc5)cc3)C4=O)cc2)cc1 | [6 empty] | 0.9871795
[*]Oc1ccc(Sc2ccc(Oc3ccc4c(c3)C(=O)N(c3ccc(Oc5ccc(N6C(=O)c7ccc([*])cc7C6=O)cc5)cc3)C4=O)cc2)cc1 | [6 empty] | 0.9871795
[*]Oc1ccc(Sc2ccc(Oc3ccc4c(c3)C(=O)N(c3ccc(Oc5ccc(Oc6ccc(N7C(=O)c8ccc([*])cc8C7=O)cc6)cc5)cc3)C4=O)cc2)cc1 | [6 empty] | 0.9871795
[*]Oc1ccc(Sc2ccc(Oc3ccc4c(c3)C(=O)N(c3ccc(Oc5ccc(Sc6ccc(Oc7ccc(N8C(=O)c9ccc([*])cc9C8=O)cc7)cc6)cc5)cc3)C4=O)cc2)cc1 | [6 empty] | 0.9871795
[*]Oc1ccc(Sc2ccc(Oc3ccc4c(c3)C(=O)N(c3ccc(Oc5cccc(Oc6ccc(N7C(=O)c8ccc([*])cc8C7=O)cc6)c5)cc3)C4=O)cc2)cc1 | [6 empty] | 0.9871795
[*]Oc1ccc(Sc2ccc(Oc3ccc4c(c3)C(=O)N(c3cccc(N5C(=O)c6ccc([*])cc6C5=O)c3)C4=O)cc2)cc1 | [6 empty] | 0.9871795
[*]Oc1ccc(Sc2ccc(Oc3ccc4c(c3)C(=O)N(c3cccc(Oc5cccc(Oc6cccc(N7C(=O)c8ccc([*])cc8C7=O)c6)c5)c3)C4=O)cc2)cc1 | [6 empty] | 0.9871795
[*]Oc1ccc(Sc2ccc(Oc3ccc4c(c3)C(=O)N(c3cccc(S(=O)(=O)c5cccc(N6C(=O)c7ccc([*])cc7C6=O)c5)c3)C4=O)cc2)cc1 | [6 empty] | 0.9871795
[*]Oc1ccc(Sc2ccc(Oc3cccc4c3C(=O)N(c3ccc(Oc5ccc(N6C(=O)c7cccc([*])c7C6=O)cc5)cc3)C4=O)cc2)cc1 | [6 empty] | 0.9871795
[*]Oc1ccc(Sc2ccc(Oc3cccc4c3C(=O)N(c3ccc(Oc5cccc(Oc6ccc(N7C(=O)c8cccc([*])c8C7=O)cc6)c5)cc3)C4=O)cc2)cc1 | [6 empty] | 0.9871795
[*]Oc1ccc(Sc2ccc(Oc3cccc4c3C(=O)N(c3cccc(N5C(=O)c6cccc([*])c6C5=O)c3)C4=O)cc2)cc1 | [6 empty] | 0.9871795
[*]Oc1ccc(Sc2cccc(C(=O)Oc3ccc(OC(=O)c4cccc(Sc5ccc(OC(=O)c6ccc(C([*])=O)cc6)cc5)c4)c(-c4ccccc4)c3)c2)cc1 | [6 empty] | 0.9871795
[*]Oc1ccc(Sc2cccc(Oc3ccc4c(c3)C(=O)N(c3ccc(Oc5ccc(N6C(=O)c7ccc([*])cc7C6=O)cc5)cc3)C4=O)c2)cc1 | [6 empty] | 0.9871795
[*]Oc1ccc(Sc2cccc(Oc3ccc4c(c3)C(=O)N(c3ccc(Oc5cccc(Oc6ccc(N7C(=O)c8ccc([*])cc8C7=O)cc6)c5)cc3)C4=O)c2)cc1 | [6 empty] | 0.9871795
[*]Oc1ccc(Sc2cccc(Oc3ccc4c(c3)C(=O)N(c3cccc(N5C(=O)c6ccc([*])cc6C5=O)c3)C4=O)c2)cc1 | [6 empty] | 0.9871795
[*]Oc1ccc(Sc2cccc(Oc3cccc4c3C(=O)N(c3ccc(Oc5ccc(N6C(=O)c7cccc([*])c7C6=O)cc5)cc3)C4=O)c2)cc1 | [6 empty] | 0.9871795
[*]Oc1ccc(Sc2cccc(Oc3cccc4c3C(=O)N(c3ccc(Oc5cccc(Oc6ccc(N7C(=O)c8cccc([*])c8C7=O)cc6)c5)cc3)C4=O)c2)cc1 | [6 empty] | 0.9871795
[*]Oc1ccc([*])cc1 | [6 empty] | 0.9871795
[*]Oc1ccc2c(-c3ccccc3)nn(-c3ccc(S(=O)(=O)c4ccc(-n5nc(-c6ccccc6)c6ccc([*])cc6c5=O)cc4)cc3)c(=O)c2c1 | [6 empty] | 0.9871795
[*]Oc1ccc2c(OC(=O)c3ccc(Oc4ccc(C([*])=O)cc4)cc3)cccc2c1 | [6 empty] | 0.9871795
[*]Oc1ccc2c(c1)C(=O)N(C1CCC(CC3CCC(N4C(=O)c5ccc([*])cc5C4=O)CC3)CC1)C2=O | [6 empty] | 0.9871795
[*]Oc1ccc2c(c1)C(=O)N(CC1CC3CC1C1CCC(CN4C(=O)c5ccc([*])cc5C4=O)C31)C2=O | [6 empty] | 0.9871795
[*]Oc1ccc2c(c1)C(=O)N(CC1CCCC(CN3C(=O)c4ccc([*])cc4C3=O)C1)C2=O | [6 empty] | 0.9871795
[*]Oc1ccc2c(c1)C(=O)N(CCCCCCCCCCCCN1C(=O)c3ccc([*])cc3C1=O)C2=O | [6 empty] | 0.9871795
[*]Oc1ccc2c(c1)C(=O)N(CCCCCCCCCCCN1C(=O)c3ccc([*])cc3C1=O)C2=O | [6 empty] | 0.9871795
[*]Oc1ccc2c(c1)C(=O)N(CCCCCCCCCCN1C(=O)c3ccc([*])cc3C1=O)C2=O | [6 empty] | 0.9871795
[*]Oc1ccc2c(c1)C(=O)N(CCCCCCCCCN1C(=O)c3ccc([*])cc3C1=O)C2=O | [6 empty] | 0.9871795
[*]Oc1ccc2c(c1)C(=O)N(CCCCCCCCN1C(=O)c3ccc([*])cc3C1=O)C2=O | [6 empty] | 0.9871795
[*]Oc1ccc2c(c1)C(=O)N(CCCCCCCN1C(=O)c3ccc([*])cc3C1=O)C2=O | [6 empty] | 0.9871795
[*]Oc1ccc2c(c1)C(=O)N(CCCCCCN1C(=O)c3ccc([*])cc3C1=O)C2=O | [6 empty] | 0.9871795
[*]Oc1ccc2c(c1)C(=O)N(c1cc(Br)c(Oc3c(Br)cc(N4C(=O)c5ccc([*])cc5C4=O)cc3Br)c(Br)c1)C2=O | [6 empty] | 0.9871795
[*]Oc1ccc2c(c1)C(=O)N(c1cc(C(c3ccc(O)c(N4C(=O)c5ccc([*])cc5C4=O)c3)(C(F)(F)F)C(F)(F)F)ccc1O)C2=O | [6 empty] | 0.9871795
[*]Oc1ccc2c(c1)C(=O)N(c1cc(N3C(=O)c4ccc([*])cc4C3=O)c(O)cc1O)C2=O | [6 empty] | 0.9871795
[*]Oc1ccc2c(c1)C(=O)N(c1cc(N3C(=O)c4ccc([*])cc4C3=O)cc(C(F)(F)F)c1)C2=O | [6 empty] | 0.9871795
[*]Oc1ccc2c(c1)C(=O)N(c1ccc(-c3ccc(N4C(=O)c5ccc([*])cc5C4=O)c(OCCCCCCOc4ccc(/C=C/c5ccc(F)cc5)cc4)c3)cc1OCCCCCCOc1ccc(/C=C/c3ccc(F)cc3)cc1)C2=O | [6 empty] | 0.9871795
[*]Oc1ccc2c(c1)C(=O)N(c1ccc(-c3ccc(N4C(=O)c5ccc([*])cc5C4=O)cc3)cc1)C2=O | [6 empty] | 0.9871795
[*]Oc1ccc2c(c1)C(=O)N(c1ccc(-c3ccc(N4C(=O)c5ccc([*])cc5C4=O)cc3C(F)(F)F)c(C(F)(F)F)c1)C2=O | [6 empty] | 0.9871795
[*]Oc1ccc2c(c1)C(=O)N(c1ccc(C(c3ccc(N4C(=O)c5ccc([*])cc5C4=O)cc3)(C(F)(F)F)C(F)(F)F)cc1)C2=O | [6 empty] | 0.9871795
[*]Oc1ccc2c(c1)C(=O)N(c1ccc(C(c3ccccc3)(c3ccc(N4C(=O)c5ccc([*])cc5C4=O)cc3)C(F)(F)F)cc1)C2=O | [6 empty] | 0.9871795
[*]Oc1ccc2c(c1)C(=O)N(c1ccc(C(c3ccccc3)c3ccc(N4C(=O)c5ccc([*])cc5C4=O)cc3)cc1)C2=O | [6 empty] | 0.9871795
[*]Oc1ccc2c(c1)C(=O)N(c1ccc(C3(c4ccc(N5C(=O)c6ccc([*])cc6C5=O)cc4)c4ccccc4-c4ccccc43)cc1)C2=O | [6 empty] | 0.9871795
[*]Oc1ccc2c(c1)C(=O)N(c1ccc(Cc3ccc(N4C(=O)c5ccc([*])cc5C4=O)cc3)cc1)C2=O | [6 empty] | 0.9871795
[*]Oc1ccc2c(c1)C(=O)N(c1ccc(N3C(=O)c4ccc([*])cc4C3=O)cc1)C2=O | [6 empty] | 0.9871795
[*]Oc1ccc2c(c1)C(=O)N(c1ccc(OCCOCCOc3cccc(N4C(=O)c5ccc([*])cc5C4=O)c3)cc1)C2=O | [6 empty] | 0.9871795
[*]Oc1ccc2c(c1)C(=O)N(c1ccc(Oc3cc4ccccc4cc3Oc3ccc(N4C(=O)c5ccc([*])cc5C4=O)cc3)cc1)C2=O | [6 empty] | 0.9871795
[*]Oc1ccc2c(c1)C(=O)N(c1ccc(Oc3ccc(-c4ccc(Oc5ccc(N6C(=O)c7ccc(Oc8cc(C(C)(C)C)c([*])cc8C(C)(C)C)cc7C6=O)cc5)cc4)cc3)cc1)C2=O | [6 empty] | 0.9871795
[*]Oc1ccc2c(c1)C(=O)N(c1ccc(Oc3ccc(-c4ccc(Oc5ccc(N6C(=O)c7ccc([*])cc7C6=O)cc5)cc4)cc3)cc1)C2=O | [6 empty] | 0.9871795
[*]Oc1ccc2c(c1)C(=O)N(c1ccc(Oc3ccc(C(c4ccc(Oc5ccc(N6C(=O)c7ccc([*])cc7C6=O)cc5)cc4)(C(F)(F)F)C(F)(F)F)cc3)cc1)C2=O | [6 empty] | 0.9871795
[*]Oc1ccc2c(c1)C(=O)N(c1ccc(Oc3ccc(N4C(=O)c5ccc(Oc6c([*])cc(C(C)(C)C)cc6C(C)(C)C)cc5C4=O)cc3)cc1)C2=O | [6 empty] | 0.9871795
[*]Oc1ccc2c(c1)C(=O)N(c1ccc(Oc3ccc(N4C(=O)c5ccc([*])cc5C4=O)cc3)cc1)C2=O | [6 empty] | 0.9871795
[*]Oc1ccc2c(c1)C(=O)N(c1ccc(Oc3ccc(N4C(=O)c5ccc([*])cc5C4=O)cc3Br)c(Br)c1)C2=O | [6 empty] | 0.9871795
[*]Oc1ccc2c(c1)C(=O)N(c1ccc(Oc3ccc(Oc4ccc(N5C(=O)c6ccc([*])cc6C5=O)cc4)cc3)cc1)C2=O | [6 empty] | 0.9871795
[*]Oc1ccc2c(c1)C(=O)N(c1ccc(Oc3ccc(Oc4ccc(N5C(=O)c6ccc([*])cc6C5=O)cc4C(F)(F)F)cc3)cc1)C2=O | [6 empty] | 0.9871795
[*]Oc1ccc2c(c1)C(=O)N(c1ccc(Oc3cccc(-c4cc(-c5ccccc5)cc(-c5cccc(Oc6ccc(N7C(=O)c8ccc([*])cc8C7=O)cc6)c5)n4)c3)cc1)C2=O | [6 empty] | 0.9871795
[*]Oc1ccc2c(c1)C(=O)N(c1ccc(Oc3cccc(N4C(=O)c5ccc([*])cc5C4=O)c3)cc1)C2=O | [6 empty] | 0.9871795
[*]Oc1ccc2c(c1)C(=O)N(c1ccc(Oc3cccc(Oc4ccc(N5C(=O)c6ccc([*])cc6C5=O)cc4)c3)cc1)C2=O | [6 empty] | 0.9871795
[*]Oc1ccc2c(c1)C(=O)N(c1ccc(Oc3ccccc3Oc3ccc(N4C(=O)c5ccc([*])cc5C4=O)cc3C(F)(F)F)c(C(F)(F)F)c1)C2=O | [6 empty] | 0.9871795
[*]Oc1ccc2c(c1)C(=O)N(c1ccc(P(=O)(c3ccccc3)c3ccc(N4C(=O)c5ccc([*])cc5C4=O)cc3)cc1)C2=O | [6 empty] | 0.9871795
[*]Oc1ccc2c(c1)C(=O)N(c1ccc(S(=O)(=O)c3ccc(N4C(=O)c5ccc([*])cc5C4=O)cc3)cc1)C2=O | [6 empty] | 0.9871795
[*]Oc1ccc2c(c1)C(=O)N(c1ccc(Sc3ccc(N4C(=O)c5ccc([*])cc5C4=O)cc3)cc1)C2=O | [6 empty] | 0.9871795
[*]Oc1ccc2c(c1)C(=O)N(c1ccc(Sc3ccc(Sc4ccc(N5C(=O)c6ccc([*])cc6C5=O)cc4)s3)cc1)C2=O | [6 empty] | 0.9871795
[*]Oc1ccc2c(c1)C(=O)N(c1ccc(Sc3ccc(Sc4ccc(Sc5ccc(N6C(=O)c7ccc([*])cc7C6=O)cc5)cc4)cc3)cc1)C2=O | [6 empty] | 0.9871795
[*]Oc1ccc2c(c1)C(=O)N(c1ccc(Sc3ccc(Sc4ccc(Sc5ccc(Sc6ccc(N7C(=O)c8ccc([*])cc8C7=O)cc6)s5)s4)s3)cc1)C2=O | [6 empty] | 0.9871795
[*]Oc1ccc2c(c1)C(=O)N(c1cccc(C(F)(F)C(F)(F)C(F)(F)C(F)(F)C(F)(F)c3cccc(N4C(=O)c5ccc([*])cc5C4=O)c3)c1)C2=O | [6 empty] | 0.9871795
[*]Oc1ccc2c(c1)C(=O)N(c1cccc(C(F)(F)C(F)(F)C(F)(F)c3cccc(N4C(=O)c5ccc([*])cc5C4=O)c3)c1)C2=O | [6 empty] | 0.9871795
[*]Oc1ccc2c(c1)C(=O)N(c1cccc(C(O)c3cccc(N4C(=O)c5ccc([*])cc5C4=O)c3)c1)C2=O | [6 empty] | 0.9871795
[*]Oc1ccc2c(c1)C(=O)N(c1cccc(C(c3cccc(N4C(=O)c5ccc([*])cc5C4=O)c3)(C(F)(F)F)C(F)(F)F)c1)C2=O | [6 empty] | 0.9871795
[*]Oc1ccc2c(c1)C(=O)N(c1cccc(C(c3ccccc3)(c3cccc(N4C(=O)c5ccc([*])cc5C4=O)c3)C(F)(F)F)c1)C2=O | [6 empty] | 0.9871795
[*]Oc1ccc2c(c1)C(=O)N(c1cccc(N3C(=O)c4ccc(Oc5ccc6c(c5)C5(CC(C)(C)c7ccc([*])cc75)CC6(C)C)cc4C3=O)c1)C2=O | [6 empty] | 0.9871795
[*]Oc1ccc2c(c1)C(=O)N(c1cccc(N3C(=O)c4ccc([*])cc4C3=O)c1)C2=O | [6 empty] | 0.9871795
[*]Oc1ccc2c(c1)C(=O)N(c1cccc(OCCOCCOCCOc3ccc(N4C(=O)c5ccc([*])cc5C4=O)cc3)c1)C2=O | [6 empty] | 0.9871795
[*]Oc1ccc2c(c1)C(=O)N(c1cccc(OCCOc3ccc(N4C(=O)c5ccc([*])cc5C4=O)cc3)c1)C2=O | [6 empty] | 0.9871795
[*]Oc1ccc2c(c1)C(=O)N(c1cccc(Oc3cc(Oc4cccc(N5C(=O)c6ccc([*])cc6C5=O)c4)ccc3P(=O)(c3ccccc3)c3ccccc3)c1)C2=O | [6 empty] | 0.9871795
[*]Oc1ccc2c(c1)C(=O)N(c1cccc(Oc3ccc(Oc4cccc(N5C(=O)c6ccc([*])cc6C5=O)c4)cc3)c1)C2=O | [6 empty] | 0.9871795
[*]Oc1ccc2c(c1)C(=O)N(c1cccc(Oc3ccc(P(=O)(c4ccccc4)c4ccc(Oc5ccc(N6C(=O)c7ccc([*])cc7C6=O)cc5)cc4)cc3)c1)C2=O | [6 empty] | 0.9871795
[*]Oc1ccc2c(c1)C(=O)N(c1cccc(Oc3cccc(N4C(=O)c5ccc([*])cc5C4=O)c3)c1)C2=O | [6 empty] | 0.9871795
[*]Oc1ccc2c(c1)C(=O)N(c1cccc(Oc3cccc(Oc4cccc(N5C(=O)c6ccc([*])cc6C5=O)c4)c3)c1)C2=O | [6 empty] | 0.9871795
[*]Oc1ccc2c(c1)C(=O)N(c1cccc(P(=O)(c3ccc(C(F)(F)F)cc3)c3cccc(N4C(=O)c5ccc([*])cc5C4=O)c3)c1)C2=O | [6 empty] | 0.9871795
[*]Oc1ccc2c(c1)C(=O)N(c1cccc(P(=O)(c3ccc(Oc4ccc(C56CC7CC(CC(C7)C5)C6)cc4)cc3)c3cccc(N4C(=O)c5ccc([*])cc5C4=O)c3)c1)C2=O | [6 empty] | 0.9871795
[*]Oc1ccc2c(c1)C(=O)N(c1cccc(P(=O)(c3cccc(N4C(=O)c5ccc([*])cc5C4=O)c3)c3cc(C(F)(F)F)cc(C(F)(F)F)c3)c1)C2=O | [6 empty] | 0.9871795
[*]Oc1ccc2c(c1)C(=O)N(c1cccc(P(=O)(c3ccccc3)c3cccc(N4C(=O)c5ccc([*])cc5C4=O)c3)c1)C2=O | [6 empty] | 0.9871795
[*]Oc1ccc2c(c1)C(=O)N(c1cccc(S(=O)(=O)c3cccc(N4C(=O)c5ccc([*])cc5C4=O)c3)c1)C2=O | [6 empty] | 0.9871795
[*]Oc1ccc2c(c1)C(=O)N(c1ccccc1Oc1ccc(N3C(=O)c4ccc([*])cc4C3=O)cc1)C2=O | [6 empty] | 0.9871795
[*]Oc1ccc2c(c1)C(=O)N(c1ncc(-c3ccc(Oc4ccc(N5C(=O)c6ccc([*])cc6C5=O)cc4)cc3)s1)C2=O | [6 empty] | 0.9871795
[*]Oc1ccc2c(c1)Oc1cc(OC(=O)c3ccc(C([*])=O)cc3)ccc1C21c2ccccc2-c2ccccc21 | [6 empty] | 0.9871795
[*]Oc1ccc2c(c1)Oc1cc(OC(=O)c3cccc(C([*])=O)c3)ccc1C21OC(=O)c2ccccc21 | [6 empty] | 0.9871795
[*]Oc1ccc2c(c1)Oc1cc(OC([*])=O)ccc1C21c2ccccc2-c2ccccc21 | [6 empty] | 0.9871795
[*]Oc1ccc2cc(-c3nc4ccccc4nc3-c3ccc4cc(OC(=O)c5ccc(C([*])=O)cc5)ccc4c3)ccc2c1 | [6 empty] | 0.9871795
[*]Oc1ccc2cc(-c3nc4ccccc4nc3-c3ccc4cc(OC(=O)c5cccc(C([*])=O)c5)ccc4c3)ccc2c1 | [6 empty] | 0.9871795
[*]Oc1ccc2cc(C([*])=O)ccc2c1 | [6 empty] | 0.9871795
[*]Oc1ccc2cc(OC(=O)c3ccc(-c4ccc(C([*])=O)cc4)cc3-c3ccccc3)ccc2c1 | [6 empty] | 0.9871795
[*]Oc1ccc2cc(OC(=O)c3ccc(Oc4ccc(C([*])=O)cc4)cc3)ccc2c1 | [6 empty] | 0.9871795
[*]Oc1ccc2cc(OC(=O)c3ccc4c(c3)C(=O)N(CCCOCCCCOCCCN3C(=O)c5ccc(C([*])=O)cc5C3=O)C4=O)ccc2c1 | [6 empty] | 0.9871795
[*]Oc1ccc2cc(OC(=O)c3ccc4c(c3)C(=O)N(CCOCCOCCN3C(=O)c5ccc(C([*])=O)cc5C3=O)C4=O)ccc2c1 | [6 empty] | 0.9871795
[*]Oc1ccc2cc(OC(=O)c3cccc(Oc4ccc(Oc5cccc(C([*])=O)c5)cc4)c3)ccc2c1 | [6 empty] | 0.9871795
[*]Oc1ccc2cc(Oc3ccc4c(=O)n5c6cc(-c7ccc8c(c7)nc7c9ccc([*])c%10cccc(c(=O)n87)c%109)ccc6nc5c5cccc3c45)ccc2c1 | [6 empty] | 0.9871795
[*]Oc1ccc2cc(Oc3ccc4c(c3)C(=O)N(c3ccc(C(c5ccc(N6C(=O)c7ccc([*])cc7C6=O)cc5)(C(F)(F)F)C(F)(F)F)cc3)C4=O)ccc2c1 | [6 empty] | 0.9871795
[*]Oc1ccc2cc(Oc3ccc4c(c3)C(=O)N(c3ccc(Oc5ccc(-c6ccc(Oc7ccc(N8C(=O)c9ccc([*])cc9C8=O)cc7)cc6)cc5)cc3)C4=O)ccc2c1 | [6 empty] | 0.9871795
[*]Oc1ccc2cc(Oc3ccc4c(c3)C(=O)N(c3ccc(Oc5ccc(N6C(=O)c7ccc([*])cc7C6=O)cc5)cc3)C4=O)ccc2c1 | [6 empty] | 0.9871795
[*]Oc1ccc2cc(Oc3ccc4c(c3)C(=O)N(c3cccc(N5C(=O)c6ccc([*])cc6C5=O)c3)C4=O)ccc2c1 | [6 empty] | 0.9871795
[*]Oc1ccc2cc(Oc3ccc4c(c3)C(=O)N(c3cccc(Oc5ccc(N6C(=O)c7ccc([*])cc7C6=O)cc5)c3)C4=O)ccc2c1 | [6 empty] | 0.9871795
[*]Oc1ccc2ccc(OC(=O)c3ccc(N4C(=O)CC(SCCOCCSC5CC(=O)N(c6ccc(C([*])=O)cc6)C5=O)C4=O)cc3)cc2c1 | [6 empty] | 0.9871795
[*]Oc1ccc2ccc(OC(=O)c3ccc(Oc4ccc(C([*])=O)cc4)cc3)cc2c1 | [6 empty] | 0.9871795
[*]Oc1ccc2ccc(OC(=O)c3ccc4c(c3)C(=O)N(c3ccc(Oc5ccc(N6C(=O)c7ccc(C([*])=O)cc7C6=O)cc5)cc3)C4=O)cc2c1 | [6 empty] | 0.9871795
[*]Oc1ccc2ccc(Oc3ccc4c(c3)C(=O)N(c3cc(N5C(=O)c6ccc([*])cc6C5=O)cc(C(F)(F)F)c3)C4=O)cc2c1 | [6 empty] | 0.9871795
[*]Oc1ccc2ccc(Oc3ccc4c(c3)C(=O)N(c3ccc(C(c5ccc(N6C(=O)c7ccc([*])cc7C6=O)cc5)(C(F)(F)F)C(F)(F)F)cc3)C4=O)cc2c1 | [6 empty] | 0.9871795
[*]Oc1ccc2ccc(Oc3ccc4c(c3)C(=O)N(c3ccc(Oc5ccc(-c6ccc(Oc7ccc(N8C(=O)c9ccc([*])cc9C8=O)cc7)cc6)cc5)cc3)C4=O)cc2c1 | [6 empty] | 0.9871795
[*]Oc1ccc2ccc(Oc3ccc4c(c3)C(=O)N(c3ccc(Oc5ccc(N6C(=O)c7ccc([*])cc7C6=O)cc5)cc3)C4=O)cc2c1 | [6 empty] | 0.9871795
[*]Oc1ccc2ccc(Oc3ccc4c(c3)C(=O)N(c3ccc(Oc5ccc(Oc6ccc(N7C(=O)c8ccc([*])cc8C7=O)cc6)cc5)cc3)C4=O)cc2c1 | [6 empty] | 0.9871795
[*]Oc1ccc2ccc(Oc3ccc4c(c3)C(=O)N(c3ccc(Oc5cccc(N6C(=O)c7ccc([*])cc7C6=O)c5)cc3)C4=O)cc2c1 | [6 empty] | 0.9871795
[*]Oc1ccc2ccc(Oc3ccc4c(c3)C(=O)N(c3cccc(N5C(=O)c6ccc([*])cc6C5=O)c3)C4=O)cc2c1 | [6 empty] | 0.9871795
[*]Oc1ccc2ccccc2c1-c1c(OC(=O)c2ccc(N3C(=O)c4ccc(C(=O)Oc5ccc6ccccc6c5-c5c(OC(=O)c6ccc7c(c6)C(=O)N(c6ccc(C([*])=O)cc6)C7=O)ccc6ccccc56)cc4C3=O)cc2)ccc2ccccc12 | [6 empty] | 0.9871795
[*]Oc1ccc2ccccc2c1-c1c(OC(=O)c2ccc(N3C(=O)c4ccc(C(=O)c5ccc6c(c5)C(=O)N(c5ccc(C([*])=O)cc5)C6=O)cc4C3=O)cc2)ccc2ccccc12 | [6 empty] | 0.9871795
[*]Oc1ccc2ccccc2c1-c1c(OC(=O)c2ccc3c(c2)C(=O)N(c2ccc(Oc4ccc(N5C(=O)c6ccc(C([*])=O)cc6C5=O)cc4)cc2)C3=O)ccc2ccccc12 | [6 empty] | 0.9871795
[*]Oc1ccc2ccccc2c1-c1c(Oc2ccc3c(c2)C(=O)N(c2ccc(Oc4ccc(N5C(=O)c6ccc([*])cc6C5=O)cc4)cc2)C3=O)ccc2ccccc12 | [6 empty] | 0.9871795
[*]Oc1ccc2ccccc2c1/C=C/c1cccc(C=Cc2c(OC(=O)c3ccc(C([*])=O)cc3)ccc3ccccc23)n1 | [6 empty] | 0.9871795
[*]Oc1ccc2nc(-c3ccc(-c4ccc(-c5nc6ccc([*])cc6c(-c6ccccc6)c5-c5ccccc5)cc4)cc3)c(-c3ccccc3)c(-c3ccccc3)c2c1 | [6 empty] | 0.9871795
[*]Oc1ccc2nc(-c3ccc(-c4nc5cc([*])ccc5nc4-c4ccccc4)cc3)c(-c3ccccc3)nc2c1 | [6 empty] | 0.9871795
[*]Oc1ccc2nc(-c3ccc(-c4nc5ccc([*])cc5nc4-c4ccccc4)cc3)c(-c3ccccc3)nc2c1 | [6 empty] | 0.9871795
[*]Oc1ccc2nc(-c3ccc(Oc4ccc(-c5nc6cc([*])ccc6nc5-c5ccccc5)cc4)cc3)c(-c3ccccc3)nc2c1 | [6 empty] | 0.9871795
[*]Oc1ccc2nc(-c3ccc(Oc4ccc(-c5nc6ccc([*])cc6c(-c6ccccc6)c5-c5ccccc5)cc4)cc3)c(-c3ccccc3)c(-c3ccccc3)c2c1 | [6 empty] | 0.9871795
[*]Oc1ccc2nc(-c3ccc(Oc4ccc(-c5nc6ccc([*])cc6nc5-c5ccccc5)cc4)cc3)c(-c3ccccc3)nc2c1 | [6 empty] | 0.9871795
[*]Oc1ccc2nc(-c3cccc(-c4nc5ccc([*])cc5nc4-c4ccccc4)c3)c(-c3ccccc3)nc2c1 | [6 empty] | 0.9871795
[*]Oc1ccc2nc(-c3ccccc3)c(-c3ccc(-c4ccc(-c5nc6cc([*])ccc6nc5-c5ccccc5)cc4)cc3)nc2c1 | [6 empty] | 0.9871795
[*]Oc1ccc2nc(-c3ccccc3)c(-c3ccc(-c4nc5cc([*])ccc5nc4-c4ccccc4)cc3)nc2c1 | [6 empty] | 0.9871795
[*]Oc1ccc2nc(-c3ccccc3)c(-c3ccc(Oc4ccc(-c5c(-c6ccccc6)nc6ccc([*])cc6c5-c5ccccc5)cc4)cc3)c(-c3ccccc3)c2c1 | [6 empty] | 0.9871795
[*]Oc1ccc2nc(-c3ccccc3)c(-c3ccc(Oc4ccc(-c5nc6cc([*])ccc6nc5-c5ccccc5)cc4)cc3)nc2c1 | [6 empty] | 0.9871795
[*]Oc1ccc2nc(-c3ccccc3)c(-c3cccc(-c4nc5cc([*])ccc5nc4-c4ccccc4)c3)nc2c1 | [6 empty] | 0.9871795
[*]Oc1cccc(C(F)(F)C(F)(F)C(F)(F)c2cccc(OC(=O)c3cccc(C(F)(F)C(F)(F)C(F)(F)c4cccc(C([*])=O)c4)c3)c2)c1 | [6 empty] | 0.9871795
[*]Oc1cccc(C(F)(F)C(F)(F)C(F)(F)c2cccc(OC([*])=O)c2)c1 | [6 empty] | 0.9871795
[*]Oc1cccc(C([*])=O)c1 | [6 empty] | 0.9871795
[*]Oc1cccc(N2C(=O)c3ccc(C(=O)Nc4ccc(Oc5cccc(Oc6ccc(NC(=O)c7ccc8c(c7)C(=O)N(c7cccc(Oc9cccc([*])c9C#N)c7)C8=O)cc6)c5)cc4)cc3C2=O)c1 | [6 empty] | 0.9871795
[*]Oc1cccc(N2C(=O)c3ccc(Oc4ccc5c(c4)C(=O)N(c4cccc(Oc6cc([*])ccc6C#N)c4)C5=O)cc3C2=O)c1 | [6 empty] | 0.9871795
[*]Oc1cccc(N2C(=O)c3ccc(Oc4ccc5c(c4)C(=O)N(c4cccc(Oc6cccc([*])c6C#N)c4)C5=O)cc3C2=O)c1 | [6 empty] | 0.9871795
[*]Oc1cccc(NC(=O)c2cc(Oc3ccc(C(=O)O)c(C(=O)Nc4cccc(Oc5ccc(C#N)c([*])c5)c4)c3)ccc2C(=O)O)c1 | [6 empty] | 0.9871795
[*]Oc1cccc(NC(=O)c2cc(Oc3ccc(C(=O)O)c(C(=O)Nc4cccc(Oc5cccc([*])c5C#N)c4)c3)ccc2C(=O)O)c1 | [6 empty] | 0.9871795
[*]Oc1cccc(NC(=O)c2ccc3c(c2)C(=O)N(c2cccc(Oc4cccc(Oc5cccc(N6C(=O)c7ccc(C(=O)Nc8cccc(Oc9cccc([*])c9C#N)c8)cc7C6=O)c5)c4C#N)c2)C3=O)c1 | [6 empty] | 0.9871795
[*]Oc1cccc(OC(=O)c2ccc(OC(=O)c3ccc(C(=O)Oc4ccc(C([*])=O)cc4)nc3)cc2)c1 | [6 empty] | 0.9871795
[*]Oc1cccc(OC(=O)c2ccc(OC(=O)c3cccc(C(=O)Oc4ccc(C([*])=O)cc4)c3)cc2)c1 | [6 empty] | 0.9871795
[*]Oc1cccc(OC(=O)c2ccc(Oc3ccc(C([*])=O)cc3)cc2)c1 | [6 empty] | 0.9871795
[*]Oc1cccc(OC(=O)c2ccc(Oc3cccc(Oc4ccc(C([*])=O)cc4)c3)cc2)c1 | [6 empty] | 0.9871795
[*]Oc1cccc(OC(=O)c2cccc(C([*])=O)c2)c1 | [6 empty] | 0.9871795
[*]Oc1cccc(OC2(F)C([*])(F)C(F)(F)C2(F)F)c1 | [6 empty] | 0.9871795
[*]Oc1cccc(Oc2ccc(C(=O)O)c(C(=O)Nc3ccc(Oc4ccc(-c5ccc(Oc6ccc(NC(=O)c7cc([*])ccc7C(=O)O)cc6)cc5)cc4)cc3)c2)c1 | [6 empty] | 0.9871795
[*]Oc1cccc(Oc2ccc(Oc3cccc(OC(=O)c4ccc(C([*])=O)cc4)c3)cc2)c1 | [6 empty] | 0.9871795
[*]Oc1cccc(Oc2ccc(Oc3cccc4c3C(=O)N(c3cccc(N5C(=O)c6cccc([*])c6C5=O)c3)C4=O)cc2)c1 | [6 empty] | 0.9871795
[*]Oc1cccc(Oc2ccc([*])cc2-c2ccccc2)n1 | [6 empty] | 0.9871795
[*]Oc1cccc(Oc2ccc([*])cc2C)n1 | [6 empty] | 0.9871795
[*]Oc1cccc(Oc2ccc3c(=O)n4c5cc(Oc6ccc7c(c6)nc6c8ccc([*])c9cccc(c(=O)n76)c98)ccc5nc4c4cccc2c34)c1 | [6 empty] | 0.9871795
[*]Oc1cccc(Oc2ccc3c(c2)C(=O)N(c2ccc(Oc4ccc(-c5ccc(Oc6ccc(N7C(=O)c8ccc([*])cc8C7=O)cc6)cc5)cc4)cc2)C3=O)c1 | [6 empty] | 0.9871795
[*]Oc1cccc(Oc2ccc3c(c2)C(=O)N(c2ccc(Oc4ccc(N5C(=O)c6ccc([*])cc6C5=O)cc4)cc2)C3=O)c1 | [6 empty] | 0.9871795
[*]Oc1cccc(Oc2ccc3c(c2)C(=O)N(c2ccc(Oc4ccc(S(=O)(=O)c5ccc(Oc6ccc(N7C(=O)c8ccc([*])cc8C7=O)cc6)cc5)cc4)cc2)C3=O)c1 | [6 empty] | 0.9871795
[*]Oc1cccc(Oc2ccc3c(c2)C(=O)N(c2ccc(Oc4cccc(Oc5ccc(N6C(=O)c7ccc([*])cc7C6=O)cc5)c4)cc2)C3=O)c1 | [6 empty] | 0.9871795
[*]Oc1cccc(Oc2ccc3c(c2)C(=O)N(c2cccc(N4C(=O)c5ccc([*])cc5C4=O)c2)C3=O)c1 | [6 empty] | 0.9871795
[*]Oc1cccc(Oc2ccc3c4c2cccc4c(=O)n2c4ccc(-c5ccc6nc7c8cccc9c([*])ccc(c(=O)n7c6c5)c98)cc4nc32)c1 | [6 empty] | 0.9871795
[*]Oc1cccc(Oc2cccc(OC([*])=O)c2)c1 | [6 empty] | 0.9871795
[*]Oc1cccc(Oc2cccc(Oc3cccc(N4C(=O)c5ccc(Oc6ccc7c(c6)C(=O)N(c6cccc(Oc8cccc([*])c8C#N)c6)C7=O)cc5C4=O)c3)c2C#N)c1 | [6 empty] | 0.9871795
[*]Oc1cccc(Oc2cccc(Oc3cccc(NC(=O)c4ccc5c(c4)C(=O)N(c4cccc(Oc6cccc(Oc7cccc(N8C(=O)c9ccc(C(=O)Nc%10cccc(Oc%11cccc([*])c%11C#N)c%10)cc9C8=O)c7)c6C#N)c4)C5=O)c3)c2C#N)c1 | [6 empty] | 0.9871795
[*]Oc1cccc(Oc2cccc([*])c2)n1 | [6 empty] | 0.9871795
[*]Oc1cccc(Oc2cccc([*])c2C#N)c1 | [6 empty] | 0.9871795
[*]Oc1cccc(Oc2cccc3c2C(=O)N(c2ccc(Oc4ccc(N5C(=O)c6cccc([*])c6C5=O)cc4)cc2)C3=O)c1 | [6 empty] | 0.9871795
[*]Oc1cccc(Oc2cccc3c2C(=O)N(c2ccc(Oc4cccc(Oc5ccc(N6C(=O)c7cccc([*])c7C6=O)cc5)c4)cc2)C3=O)c1 | [6 empty] | 0.9871795
[*]Oc1cccc(Oc2cccc3c2C(=O)N(c2cccc(N4C(=O)c5cccc([*])c5C4=O)c2)C3=O)c1 | [6 empty] | 0.9871795
[*]Oc1cccc(S(=O)(=O)c2ccc(Oc3ccc4c(c3)C(=O)N(c3cccc(N5C(=O)c6ccc([*])cc6C5=O)c3)C4=O)cc2)c1 | [6 empty] | 0.9871795
[*]Oc1cccc(S(=O)(=O)c2ccc(Oc3cccc4c3C(=O)N(c3cccc(N5C(=O)c6cccc([*])c6C5=O)c3)C4=O)cc2)c1 | [6 empty] | 0.9871795
[*]Oc1cccc(Sc2ccc(Oc3cccc4c3C(=O)N(c3cccc(N5C(=O)c6cccc([*])c6C5=O)c3)C4=O)cc2)c1 | [6 empty] | 0.9871795
[*]Oc1cccc([*])c1 | [6 empty] | 0.9871795
[*]Oc1cccc([Si]([*])(c2ccccc2)c2ccccc2)c1 | [6 empty] | 0.9871795
[*]Oc1cccc2c(OC(=O)c3ccc(Oc4ccc(C([*])=O)cc4)cc3)cccc12 | [6 empty] | 0.9871795
[*]Oc1cccc2c(OC3(F)C([*])(F)C(F)(F)C3(F)F)cccc12 | [6 empty] | 0.9871795
[*]Oc1cccc2c(OP([*])(=O)OC3CCCCC3)cccc12 | [6 empty] | 0.9871795
[*]Oc1cccc2c(OP([*])(=O)Oc3ccccc3)cccc12 | [6 empty] | 0.9871795
[*]Oc1cccc2c(Oc3ccc4c(c3)C(=O)N(c3cc(N5C(=O)c6ccc([*])cc6C5=O)cc(C(F)(F)F)c3)C4=O)cccc12 | [6 empty] | 0.9871795
[*]Oc1cccc2c(Oc3ccc4c(c3)C(=O)N(c3ccc(C(c5ccc(N6C(=O)c7ccc([*])cc7C6=O)cc5)(C(F)(F)F)C(F)(F)F)cc3)C4=O)cccc12 | [6 empty] | 0.9871795
[*]Oc1cccc2c(Oc3ccc4c(c3)C(=O)N(c3ccc(Oc5ccc(N6C(=O)c7ccc([*])cc7C6=O)cc5)cc3)C4=O)cccc12 | [6 empty] | 0.9871795
[*]Oc1cccc2c(Oc3ccc4c(c3)C(=O)N(c3ccc(Oc5ccc(S(=O)(=O)c6ccc(Oc7ccc(N8C(=O)c9ccc([*])cc9C8=O)cc7)cc6)cc5)cc3)C4=O)cccc12 | [6 empty] | 0.9871795
[*]Oc1cccc2c(Oc3ccc4c(c3)C(=O)N(c3cccc(N5C(=O)c6ccc([*])cc6C5=O)c3)C4=O)cccc12 | [6 empty] | 0.9871795
[*]Oc1cccc2c(Oc3ccc4c(c3)C(=O)N(c3cccc(Oc5ccc(N6C(=O)c7ccc([*])cc7C6=O)cc5)c3)C4=O)cccc12 | [6 empty] | 0.9871795
[*]Oc1cccc2c1C(=O)N(c1ccc(Oc3ccc(-c4ccc(Oc5ccc(N6C(=O)c7cccc(Oc8c([*])cc(C(C)(C)C)cc8C(C)(C)C)c7C6=O)cc5)cc4)cc3)cc1)C2=O | [6 empty] | 0.9871795
[*]Oc1cccc2c1C(=O)N(c1ccc(Oc3ccc(-c4ccc(Oc5ccc(N6C(=O)c7cccc(Oc8cc(C(C)(C)C)c([*])cc8C(C)(C)C)c7C6=O)cc5)cc4)cc3)cc1)C2=O | [6 empty] | 0.9871795
[*]Oc1cccc2c1C(=O)N(c1ccc(Oc3ccc(N4C(=O)c5ccc([*])cc5C4=O)cc3)cc1)C2=O | [6 empty] | 0.9871795
[*]Oc1cccc2c1C(=O)N(c1ccc(Oc3ccc(N4C(=O)c5cccc(Oc6c([*])cc(C(C)(C)C)cc6C(C)(C)C)c5C4=O)cc3)cc1)C2=O | [6 empty] | 0.9871795
[*]Oc1cccc2c1C(=O)N(c1ccc(Oc3ccc(N4C(=O)c5cccc([*])c5C4=O)cc3)cc1)C2=O | [6 empty] | 0.9871795
[*]Oc1cccc2c1C(=O)N(c1ccc(Oc3ccc(Oc4ccc(N5C(=O)c6ccc([*])cc6C5=O)cc4)cc3)cc1)C2=O | [6 empty] | 0.9871795
[*]Oc1cccc2c1C(=O)N(c1ccc(Oc3ccc(Oc4ccc(N5C(=O)c6cccc([*])c6C5=O)cc4)cc3)cc1)C2=O | [6 empty] | 0.9871795
[*]Oc1cccc2c1C(=O)N(c1cccc(Oc3ccc(Oc4ccc(N5C(=O)c6ccc([*])cc6C5=O)cc4)cc3)c1)C2=O | [6 empty] | 0.9871795
[*]Oc1cccc2c1C(=O)N(c1cccc(Oc3ccc(Oc4ccc(N5C(=O)c6cccc([*])c6C5=O)cc4)cc3)c1)C2=O | [6 empty] | 0.9871795
[*]Oc1cccc2c1C(=O)N(c1cccc(S(=O)(=O)c3cccc(N4C(=O)c5cccc([*])c5C4=O)c3)c1)C2=O | [6 empty] | 0.9871795
[*]Oc1cccc2ccc(C=Cc3c(OC(=O)c4ccc(C([*])=O)cc4)ccc4ccccc34)nc12 | [6 empty] | 0.9871795
[*]Oc1ccccc1-c1ccccc1Oc1ccc2c(=O)n3c4cc(-c5ccc6c(c5)nc5c7ccc([*])c8cccc(c(=O)n65)c87)ccc4nc3c3cccc1c23 | [6 empty] | 0.9871795
[*]Oc1ccccc1C(=O)OC(=O)c1ccccc1OC(=O)c1ccc(C([*])=O)cc1 | [6 empty] | 0.9871795
[*]Oc1ccccc1C(=O)OC(=O)c1ccccc1OC(=O)c1cccc(C([*])=O)c1 | [6 empty] | 0.9871795
[*]Oc1ccccc1Oc1ccc2c(c1)C(=O)N(c1ccc(Oc3cc4ccccc4cc3Oc3ccc(N4C(=O)c5ccc([*])cc5C4=O)cc3)cc1)C2=O | [6 empty] | 0.9871795
[*]Oc1ccccc1Oc1ccc2c(c1)C(=O)N(c1ccc(Oc3ccc(-c4ccc(Oc5ccc(N6C(=O)c7ccc([*])cc7C6=O)cc5)cc4)cc3)cc1)C2=O | [6 empty] | 0.9871795
[*]Oc1ccccc1Oc1ccc2c(c1)C(=O)N(c1ccc(Oc3ccc(-c4ccc(Oc5ccc(N6C(=O)c7ccc([*])cc7C6=O)cc5C(F)(F)F)cc4)cc3)c(C(F)(F)F)c1)C2=O | [6 empty] | 0.9871795
[*]Oc1ccccc1Oc1ccc2c(c1)C(=O)N(c1ccc(Oc3ccc(C(c4ccc(Oc5ccc(N6C(=O)c7ccc([*])cc7C6=O)cc5C(F)(F)F)cc4)(C(F)(F)F)C(F)(F)F)cc3)c(C(F)(F)F)c1)C2=O | [6 empty] | 0.9871795
[*]Oc1ccccc1Oc1ccc2c(c1)C(=O)N(c1ccc(Oc3ccc(C4(c5ccc(Oc6ccc(N7C(=O)c8ccc([*])cc8C7=O)cc6C(F)(F)F)cc5)c5ccccc5-c5ccccc54)cc3)c(C(F)(F)F)c1)C2=O | [6 empty] | 0.9871795
[*]Oc1ccccc1Oc1ccc2c(c1)C(=O)N(c1ccc(Oc3ccc(N4C(=O)c5ccc([*])cc5C4=O)cc3)cc1)C2=O | [6 empty] | 0.9871795
[*]Oc1ccccc1Oc1ccc2c(c1)C(=O)N(c1ccc(Oc3ccc(Oc4ccc(N5C(=O)c6ccc([*])cc6C5=O)cc4)cc3)cc1)C2=O | [6 empty] | 0.9871795
[*]Oc1ccccc1Oc1ccc2c(c1)C(=O)N(c1ccc(Oc3ccc(Oc4ccc(N5C(=O)c6ccc([*])cc6C5=O)cc4C(F)(F)F)cc3)c(C(F)(F)F)c1)C2=O | [6 empty] | 0.9871795
[*]Oc1ccccc1Oc1ccc2c(c1)C(=O)N(c1ccc(Oc3ccccc3Oc3ccc(N4C(=O)c5ccc([*])cc5C4=O)cc3)cc1)C2=O | [6 empty] | 0.9871795
[*]Oc1ccccc1Oc1ccc2c(c1)C(=O)N(c1ccc(Oc3ccccc3Oc3ccc(N4C(=O)c5ccc([*])cc5C4=O)cc3C(F)(F)F)c(C(F)(F)F)c1)C2=O | [6 empty] | 0.9871795
[*]Oc1ccccc1Oc1ccc2c(c1)C(=O)N(c1cccc(N3C(=O)c4ccc([*])cc4C3=O)c1)C2=O | [6 empty] | 0.9871795
[*]SC(C)C([*])=O | [6 empty] | 0.9871795
[*]SC(C)C[*] | [6 empty] | 0.9871795
[*]SC([*])(F)F | [6 empty] | 0.9871795
[*]SC1CCCC([*])C1 | [6 empty] | 0.9871795
[*]SC1CCCCC1[*] | [6 empty] | 0.9871795
[*]SCCCN(Cc1ccccc1)C([*])=O | [6 empty] | 0.9871795
[*]SCCN(Cc1ccccc1)C([*])=O | [6 empty] | 0.9871795
[*]SSc1ccc(N/C=N/c2ccc([*])cc2)cc1 | [6 empty] | 0.9871795
[*]SSc1ccc(Oc2ccc([*])cc2)cc1 | [6 empty] | 0.9871795
[*]Sc1c(C)cc([*])cc1C | [6 empty] | 0.9871795
[*]Sc1c(F)c(F)c(Oc2ccc(C(c3ccc(Oc4c(F)c(F)c([*])c(F)c4F)cc3)(C(F)(F)F)C(F)(F)F)cc2)c(F)c1F | [6 empty] | 0.9871795
[*]Sc1cc(C)c([*])cc1C | [6 empty] | 0.9871795
[*]Sc1ccc(Cc2ccc(SC([*])=O)cc2)cc1 | [6 empty] | 0.9871795
[*]Sc1ccc(N2C(=O)C3C4C=CC(C3C2=O)C2C(=O)N(c3ccc(Sc5cc6c(cc5[*])C(=O)N(CCN(C)C)C6=O)cc3)C(=O)C42)cc1 | [6 empty] | 0.9871795
[*]Sc1ccc(N2C(=O)C3C4C=CC(C3C2=O)C2C(=O)N(c3ccc(Sc5cc6c(cc5[*])C(=O)N(CCc5ccccc5)C6=O)cc3)C(=O)C42)cc1 | [6 empty] | 0.9871795
[*]Sc1ccc(N2C(=O)C3C4C=CC(C3C2=O)C2C(=O)N(c3ccc(Sc5cc6c(cc5[*])C(=O)N(c5ccc(CC)cc5)C6=O)cc3)C(=O)C42)cc1 | [6 empty] | 0.9871795
[*]Sc1ccc(N2C(=O)c3ccc(Oc4ccc5c(c4)C(=O)N(c4ccc(Sc6cc7c(cc6[*])C(=O)N(CCCCCCCCCCCCCCCC)C7=O)cc4)C5=O)cc3C2=O)cc1 | [6 empty] | 0.9871795
[*]Sc1ccc(N2C(=O)c3ccc(Oc4ccc5c(c4)C(=O)N(c4ccc(Sc6cc7c(cc6[*])C(=O)N(CCc6ccccc6)C7=O)cc4)C5=O)cc3C2=O)cc1 | [6 empty] | 0.9871795
[*]Sc1ccc(N2C(=O)c3ccc(Oc4ccc5c(c4)C(=O)N(c4ccc(Sc6cc7c(cc6[*])C(=O)N(c6ccc(CC)cc6)C7=O)cc4)C5=O)cc3C2=O)cc1 | [6 empty] | 0.9871795
[*]Sc1ccc(Nc2ccc([*])cc2)cc1 | [6 empty] | 0.9871795
[*]Sc1ccc(Oc2ccc(SC([*])=O)cc2)cc1 | [6 empty] | 0.9871795
[*]Sc1ccc(Sc2ccc(Sc3ccc(Oc4ccc([*])cc4)cc3)cc2)cc1 | [6 empty] | 0.9871795
[*]Sc1ccc(Sc2ccc(Sc3ccc4c(c3)C(=O)N(N3C(=O)c5ccc([*])cc5C3=O)C4=O)cc2)cc1 | [6 empty] | 0.9871795
[*]Sc1ccc(Sc2ccc(Sc3ccc4c(c3)C(=O)N(c3ccc(Sc5ccc(Sc6ccc(N7C(=O)c8ccc([*])cc8C7=O)cc6)cc5)cc3)C4=O)cc2)cc1 | [6 empty] | 0.9871795
[*]Sc1ccc(Sc2ccc(Sc3ccc4c(c3)C(=O)N(c3ccc(Sc5ccc(Sc6ccc(N7C(=O)c8ccc([*])cc8C7=O)cc6)s5)cc3)C4=O)cc2)cc1 | [6 empty] | 0.9871795
[*]Sc1ccc(Sc2ccc(Sc3ccc4c(c3)C(=O)N(c3ccc(Sc5ccc(Sc6ccc(Sc7ccc(N8C(=O)c9ccc([*])cc9C8=O)cc7)cc6)cc5)cc3)C4=O)cc2)cc1 | [6 empty] | 0.9871795
[*]Sc1ccc(Sc2ccc(Sc3ccc4c(c3)C(=O)N(c3ccc(Sc5ccc(Sc6ccc(Sc7ccc(Sc8ccc(N9C(=O)c%10ccc([*])cc%10C9=O)cc8)s7)s6)s5)cc3)C4=O)cc2)cc1 | [6 empty] | 0.9871795
[*]Sc1ccc(Sc2ccc(Sc3cccc([*])c3)cc2)cc1 | [6 empty] | 0.9871795
[*]Sc1ccc(Sc2ccc(Sc3cccc4c3C(=O)N(N3C(=O)c5ccc([*])cc5C3=O)C4=O)cc2)cc1 | [6 empty] | 0.9871795
[*]Sc1ccc(Sc2ccc(Sc3cccc4c3C(=O)N(N3C(=O)c5cccc([*])c5C3=O)C4=O)cc2)cc1 | [6 empty] | 0.9871795
[*]Sc1ccc([*])cc1 | [6 empty] | 0.9871795
[*]Sc1ccc2c(c1)C(=O)N(c1ccc(Cc3ccc(N4C(=O)c5ccc([*])cc5C4=O)cc3)cc1)C2=O | [6 empty] | 0.9871795
[*]Sc1ccc2c(c1)C(=O)N(c1ccc(Oc3ccc(N4C(=O)c5ccc([*])cc5C4=O)cc3)cc1)C2=O | [6 empty] | 0.9871795
[*]Sc1ccc2c(c1)C(=O)N(c1ccc(Oc3ccc4ccccc4c3-c3c(Oc4ccc(N5C(=O)c6ccc([*])cc6C5=O)cc4C(F)(F)F)ccc4ccccc34)c(C(F)(F)F)c1)C2=O | [6 empty] | 0.9871795
[*]Sc1ccc2c(c1)Sc1ccc(Sc3ccc(Sc4ccc([*])cc4)cc3)cc1S2 | [6 empty] | 0.9871795
[*]Sc1ccc2c(c1)Sc1ccc([*])cc1S2 | [6 empty] | 0.9871795
[*]Sc1cccc2c1C(=O)N(c1ccc(N3C(=O)c4ccc([*])cc4C3=O)cc1)C2=O | [6 empty] | 0.9871795
[*]Sc1cccc2c1C(=O)N(c1ccc(N3C(=O)c4cccc([*])c4C3=O)cc1)C2=O | [6 empty] | 0.9871795
[*]Sc1cccc2c1C(=O)N(c1ccc(Oc3ccc(N4C(=O)c5ccc([*])cc5C4=O)cc3)cc1)C2=O | [6 empty] | 0.9871795
[*]Sc1cccc2c1C(=O)N(c1ccc(Oc3ccc(N4C(=O)c5cccc([*])c5C4=O)cc3)cc1)C2=O | [6 empty] | 0.9871795
[*]Sc1cccc2c1C(=O)N(c1ccc(Oc3ccc(Oc4ccc(N5C(=O)c6ccc([*])cc6C5=O)cc4)cc3)cc1)C2=O | [6 empty] | 0.9871795
[*]Sc1cccc2c1C(=O)N(c1ccc(Oc3ccc(Oc4ccc(N5C(=O)c6cccc([*])c6C5=O)cc4)cc3)cc1)C2=O | [6 empty] | 0.9871795
[*][Se]c1c(Cl)c(Cl)c([*])c(Cl)c1Cl | [6 empty] | 0.9871795
[*][Si](C)(C)CCC[*] | [6 empty] | 0.9871795
[*][Si](C)(C)C[*] | [6 empty] | 0.9871795
[*][Si](C)(C)N[*] | [6 empty] | 0.9871795
[*][Si](C)(C1=CC=C(N(C)C)C=C1)CCC[*] | [6 empty] | 0.9871795
[*][Si](C)(C1=CC=CC=C1)CCC[*] | [6 empty] | 0.9871795
[*][Si](C)(C1=CC=CC=C1)O[*] | [6 empty] | 0.9871795
[*][Si](C)(C1=CC=CC=C1)[*] | [6 empty] | 0.9871795
[*][Si](C)(C1CCCCC1)[*] | [6 empty] | 0.9871795
[*][Si](C)(CCC(F)(F)F)O[*] | [6 empty] | 0.9871795
[*][Si](C1=CC=C(C)C=C1)(C1=CC=C(C)C=C1)CCC[*] | [6 empty] | 0.9871795
[*][Si](C1=CC=CC=C1)(C1=CC=C(N(C)C)C=C1)CCC[*] | [6 empty] | 0.9871795
[*][Si]([*])(C)CCC(F)(F)F | [6 empty] | 0.9871795
[*][Si]([*])(C)CCCOCC1COC(C)(C)O1 | [6 empty] | 0.9871795
[*][Si]([*])(C)c1ccc(COCCN(CC)c2ccc(/N=N/c3ccc([N+](=O)[O-])cc3)cc2)cc1 | [6 empty] | 0.9871795
[*][Si]([*])(C)c1ccccc1 | [6 empty] | 0.9871795
[*][Si]([*])(CCCC)CCCC | [6 empty] | 0.9871795
[*][Si]([*])(CCCC)CCCCC | [6 empty] | 0.9871795
[*][Si]([*])(CCCC)CCCCCC | [6 empty] | 0.9871795
[*][Si]([*])(CCCCCC)c1ccccc1 | [6 empty] | 0.9871795
[*][Te]c1ccc(N=Nc2ccc([*])cc2)cc1 | [6 empty] | 0.9871795
[*]c1[nH]c([*])c(OC)c1OC | [6 empty] | 0.9871795
[*]c1[nH]c2ccccc2c1[*] | [6 empty] | 0.9871795
[*]c1c(Br)cc(OC(=O)Oc2cc(Br)c(C([*])(C)C)c(Br)c2)cc1Br | [6 empty] | 0.9871795
[*]c1c(C)c(C)c(N2C(=O)c3cc4c(cc3C2=O)C(c2ccccc2)(C(F)(F)F)c2cc3c(cc2O4)C(=O)N([*])C3=O)c(C)c1C | [6 empty] | 0.9871795
[*]c1c(C)c(C)c(N2C(=O)c3ccc(C(c4ccc5c(c4)C(=O)N([*])C5=O)(C(F)(F)F)C(F)(F)F)cc3C2=O)c(C)c1C | [6 empty] | 0.9871795
[*]c1c(C)cc(-c2cc(C)c(N3C(=O)c4ccc(C(=O)Nc5ccc(C(c6ccc(NC(=O)c7ccc8c(c7)C(=O)N([*])C8=O)cc6)(C(F)(F)F)C(F)(F)F)cc5)cc4C3=O)c3ccccc23)c2ccccc12 | [6 empty] | 0.9871795
[*]c1c(C)cc(C(c2ccccc2)(c2cc(C)c(N3C(=O)c4ccc(C(c5ccc6c(c5)C(=O)N([*])C6=O)(C(F)(F)F)C(F)(F)F)cc4C3=O)c(C(C)C)c2)C(F)(F)F)cc1C(C)C | [6 empty] | 0.9871795
[*]c1c(C)cc(C)c(-n2c(=O)c3cc4c(=O)n([*])c(=O)c4cc3c2=O)c1C | [6 empty] | 0.9871795
[*]c1c(C)cc(C)c(C(=O)c2cccc(N3C(=O)c4ccc(-c5ccc6c(c5)C(=O)N([*])C6=O)cc4C3=O)c2)c1C | [6 empty] | 0.9871795
[*]c1c(C)cc(C)c(C(=O)c2cccc(N3C(=O)c4ccc(C(=O)c5ccc6c(c5)C(=O)N([*])C6=O)cc4C3=O)c2)c1C | [6 empty] | 0.9871795
[*]c1c(C)cc(C)c(C(=O)c2cccc(N3C(=O)c4ccc(C(c5ccc6c(c5)C(=O)N([*])C6=O)(C(F)(F)F)C(F)(F)F)cc4C3=O)c2)c1C | [6 empty] | 0.9871795
[*]c1c(C)cc(C)c(N2C(=O)c3cc(Cl)c(C(=O)c4cc5c(cc4Cl)C(=O)N([*])C5=O)cc3C2=O)c1C | [6 empty] | 0.9871795
[*]c1c(C)cc(C)c(N2C(=O)c3ccc(-c4ccc5c(c4)C(=O)N([*])C5=O)cc3C2=O)c1C | [6 empty] | 0.9871795
[*]c1c(C)cc(C)c(N2C(=O)c3ccc(C(=O)Nc4ccc(-c5ccc(NC(=O)c6ccc7c(c6)C(=O)N([*])C7=O)cc5C(F)(F)F)c(C(F)(F)F)c4)cc3C2=O)c1C | [6 empty] | 0.9871795
[*]c1c(C)cc(C)c(N2C(=O)c3ccc(C(=O)Nc4ccc(C(c5ccc(NC(=O)c6ccc7c(c6)C(=O)N([*])C7=O)cc5)(C(F)(F)F)C(F)(F)F)cc4)cc3C2=O)c1C | [6 empty] | 0.9871795
[*]c1c(C)cc(C)c(N2C(=O)c3ccc(C(=O)Nc4ccc(NC(=O)c5ccc6c(c5)C(=O)N([*])C6=O)cc4)cc3C2=O)c1C | [6 empty] | 0.9871795
[*]c1c(C)cc(C)c(N2C(=O)c3ccc(C(=O)c4ccc5c(c4)C(=O)N([*])C5=O)cc3C2=O)c1C | [6 empty] | 0.9871795
[*]c1c(C)cc(C)c(N2C(=O)c3ccc(C(c4ccc5c(c4)C(=O)N([*])C5=O)(C(F)(F)F)C(F)(F)F)cc3C2=O)c1C | [6 empty] | 0.9871795
[*]c1c(C)cc(C)c(N2C(=O)c3ccc(Oc4ccc(Oc5ccc6c(c5)C(=O)N([*])C6=O)cc4)cc3C2=O)c1C | [6 empty] | 0.9871795
[*]c1c(C)cc(C)c(N2C(=O)c3ccc(S(=O)(=O)c4ccc5c(c4)C(=O)N([*])C5=O)cc3C2=O)c1C | [6 empty] | 0.9871795
[*]c1c(C)cc(C)c(N2C(=O)c3ccc(Sc4ccc5c(c4)C(=O)N([*])C5=O)cc3C2=O)c1C | [6 empty] | 0.9871795
[*]c1c(C)cc(C2(c3cc(C)c(N4C(=O)c5ccc(C(c6ccc7c(c6)C(=O)N([*])C7=O)(C(F)(F)F)C(F)(F)F)cc5C4=O)c(C(C)C)c3)c3ccccc3-c3ccccc32)cc1C(C)C | [6 empty] | 0.9871795
[*]c1c(C)cc(Cc2cc(C)c(N3C(=O)c4ccc(C(c5ccc6c(c5)C(=O)N([*])C6=O)(C(F)(F)F)C(F)(F)F)cc4C3=O)c(C(C)C)c2)cc1C(C)C | [6 empty] | 0.9871795
[*]c1c(C)ccc(N2C(=O)c3ccc(C(=O)c4ccc5c(c4)C(=O)N([*])C5=O)cc3C2=O)c1C | [6 empty] | 0.9871795
[*]c1c(CC)cc(C)c(N2C(=O)c3ccc(C(=O)c4ccc5c(c4)C(=O)N([*])C5=O)cc3C2=O)c1CC | [6 empty] | 0.9871795
[*]c1c(CC)cc(Cc2cc(CC)c(N3C(=O)c4ccc(C(=O)c5ccc6c(c5)C(=O)N([*])C6=O)cc4C3=O)c(CC)c2Cl)c(Cl)c1CC | [6 empty] | 0.9871795
[*]c1c(Cl)cc(OC(=O)Oc2cc(Cl)c(C([*])(C)C)c(Cl)c2)cc1Cl | [6 empty] | 0.9871795
[*]c1c(F)c(F)c(Oc2ccc(C(c3ccc(Oc4c(F)c(F)c(S([*])(=O)=O)c(F)c4F)cc3)(C(F)(F)F)C(F)(F)F)cc2)c(F)c1F | [6 empty] | 0.9871795
[*]c1c(F)c(F)c(Oc2ccc(C(c3ccc(Oc4c(F)c(F)c([*])c(F)c4F)cc3)(C(F)(F)F)C(F)(F)F)cc2)c(F)c1F | [6 empty] | 0.9871795
[*]c1c([2H])c([2H])c(Oc2c([2H])c([2H])c(S(=O)(=O)c3c([2H])c([2H])c(Oc4c([2H])c([2H])c(C([*])(C([2H])([2H])[2H])C([2H])([2H])[2H])c([2H])c4[2H])c([2H])c3[2H])c([2H])c2[2H])c([2H])c1[2H] | [6 empty] | 0.9871795
[*]c1cc(-c2ccc(C(=C3C=C(C(C)(C)C)C(=O)C(C(C)(C)C)=C3)c3cc(C(C)(C)C)c(O)c(C(C)(C)C)c3)cc2)c([*])s1 | [6 empty] | 0.9871795
[*]c1cc(-c2ccc(C(=C3C=C(C(C)(C)C)C(=O)C(C(C)(C)C)=C3)c3cc(C(C)(C)C)c(OC(C)=O)c(C(C)(C)C)c3)cc2)c([*])s1 | [6 empty] | 0.9871795
[*]c1cc(-c2nc3ccc(Cc4ccc5nc([*])oc(=O)c5c4)cc3c(=O)o2)cc(N2C(=O)c3ccccc3C2=O)c1 | [6 empty] | 0.9871795
[*]c1cc(-c2nc3ccccc3[nH]2)cc(-n2c(=O)c3cc4c(=O)n([*])c(=O)c4cc3c2=O)c1 | [6 empty] | 0.9871795
[*]c1cc(-c2nc3ccccc3oc2=O)cc(-n2c(=O)c3cc4c(=O)n([*])c(=O)c4cc3c2=O)c1 | [6 empty] | 0.9871795
[*]c1cc(-c2nc3ccccc3oc2=O)cc(N2C(=O)c3ccc(C(=O)c4ccc5c(c4)C(=O)N([*])C5=O)cc3C2=O)c1 | [6 empty] | 0.9871795
[*]c1cc(-c2sc(-c3cc(CCCC)c([*])s3)cc2CCCC)c2cccccc1-2 | [6 empty] | 0.9871795
[*]c1cc(-c2sc(-c3cc(CCCCCCC)c([*])s3)cc2CCCCCCC)c2cccccc1-2 | [6 empty] | 0.9871795
[*]c1cc(-c2sc(-c3cc(CCCCCCCCCC)c([*])s3)cc2CCCCCCCCCC)c2cccccc1-2 | [6 empty] | 0.9871795
[*]c1cc(-c2sc(-c3cc(CCCCCCCCCCCCCC)c([*])s3)cc2CCCCCCCCCCCCCC)c2cccccc1-2 | [6 empty] | 0.9871795
[*]c1cc(-n2c(=O)c3cc4c(=O)n([*])c(=O)c4cc3c2=O)c(O)cc1O | [6 empty] | 0.9871795
[*]c1cc(-n2c(=O)c3cc4c(=O)n([*])c(=O)c4cc3c2=O)ccc1Oc1ccc(C(C)(C)c2ccccc2)cc1 | [6 empty] | 0.9871795
[*]c1cc(-n2c(=O)c3cc4c(=O)n([*])c(=O)c4cc3c2=O)ccc1Oc1ccc(S(=O)(=O)c2ccc(C)cc2)cc1 | [6 empty] | 0.9871795
[*]c1cc(/N=N/c2ccc(C#N)cc2)cc([*])c1O | [6 empty] | 0.9871795
[*]c1cc(/N=N/c2ccc(OC)cc2)cc([*])c1O | [6 empty] | 0.9871795
[*]c1cc(Br)c(-c2c(Br)cc(N3C(=O)c4ccc(-c5ccc6c(c5)C(=O)N([*])C6=O)cc4C3=O)cc2C(=O)OCCCC)c(C(=O)OCCCC)c1 | [6 empty] | 0.9871795
[*]c1cc(Br)c(-c2c(Br)cc(N3C(=O)c4ccc(-c5ccc6c(c5)C(=O)N([*])C6=O)cc4C3=O)cc2C(=O)OCCCCCC)c(C(=O)OCCCCCC)c1 | [6 empty] | 0.9871795
[*]c1cc(Br)c(-c2c(Br)cc(N3C(=O)c4ccc(-c5ccc6c(c5)C(=O)N([*])C6=O)cc4C3=O)cc2C(=O)OCCCCCCCC)c(C(=O)OCCCCCCCC)c1 | [6 empty] | 0.9871795
[*]c1cc(Br)c(-c2c(Br)cc(N3C(=O)c4ccc(-c5ccc6c(c5)C(=O)N([*])C6=O)cc4C3=O)cc2C(=O)OCCCCCCCCCC)c(C(=O)OCCCCCCCCCC)c1 | [6 empty] | 0.9871795
[*]c1cc(Br)c(-c2c(Br)cc(N3C(=O)c4ccc(-c5ccc6c(c5)C(=O)N([*])C6=O)cc4C3=O)cc2C(=O)OCCCCCCCCCCCC)c(C(=O)OCCCCCCCCCCCC)c1 | [6 empty] | 0.9871795
[*]c1cc(Br)c(-c2c(Br)cc(N3C(=O)c4ccc(-c5ccc6c(c5)C(=O)N([*])C6=O)cc4C3=O)cc2C(=O)OCCCCCCCCCCCCCC)c(C(=O)OCCCCCCCCCCCCCC)c1 | [6 empty] | 0.9871795
[*]c1cc(Br)c(-c2c(Br)cc(N3C(=O)c4ccc(-c5ccc6c(c5)C(=O)N([*])C6=O)cc4C3=O)cc2C(=O)OCCCCCCCCCCCCCCCC)c(C(=O)OCCCCCCCCCCCCCCCC)c1 | [6 empty] | 0.9871795
[*]c1cc(Br)c(-c2c(Br)cc(N3C(=O)c4ccc(-c5ccc6c(c5)C(=O)N([*])C6=O)cc4C3=O)cc2C(=O)OCCCCCCCCCCCCCCCCCC)c(C(=O)OCCCCCCCCCCCCCCCCCC)c1 | [6 empty] | 0.9871795
[*]c1cc(Br)c(OC(=O)Oc2c(Br)cc(C([*])(C)C)cc2Br)c(Br)c1 | [6 empty] | 0.9871795
[*]c1cc(Br)c(OC(=O)c2ccc(OCCCCCCCCCCOc3ccc(C(=O)Oc4c(Br)cc(C([*])(C)C)cc4Br)cc3)cc2)c(Br)c1 | [6 empty] | 0.9871795
[*]c1cc(Br)c(OC(=O)c2cccc(C(=O)Oc3c(Br)cc(C([*])(C)C)cc3Br)c2)c(Br)c1 | [6 empty] | 0.9871795
[*]c1cc(Br)c(OCCOC(=O)Nc2ccc3c(c2)C(=O)N(c2cccc(P(=O)(c4ccccc4)c4cccc(N5C(=O)c6ccc(NC(=O)OCCOc7c(Br)cc(C([*])(C)C)cc7Br)cc6C5=O)c4)c2)C3=O)c(Br)c1 | [6 empty] | 0.9871795
[*]c1cc(Br)c(OCCOC(=O)Nc2ccc3c(c2)C(=O)N(c2cccc(P(C)(=O)c4cccc(N5C(=O)c6ccc(NC(=O)OCCOc7c(Br)cc(C([*])(C)C)cc7Br)cc6C5=O)c4)c2)C3=O)c(Br)c1 | [6 empty] | 0.9871795
[*]c1cc(C(=O)NCCCC)cc(N2C(=O)c3ccc(-c4ccc5c(c4)C(=O)N([*])C5=O)cc3C2=O)c1 | [6 empty] | 0.9871795
[*]c1cc(C(=O)NCCCCCC)cc(N2C(=O)c3ccc(-c4ccc5c(c4)C(=O)N([*])C5=O)cc3C2=O)c1 | [6 empty] | 0.9871795
[*]c1cc(C(=O)NCCCCCCCC)cc(N2C(=O)c3ccc(-c4ccc5c(c4)C(=O)N([*])C5=O)cc3C2=O)c1 | [6 empty] | 0.9871795
[*]c1cc(C(=O)NCCCCCCCCCC)cc(N2C(=O)c3ccc(-c4ccc5c(c4)C(=O)N([*])C5=O)cc3C2=O)c1 | [6 empty] | 0.9871795
[*]c1cc(C(=O)NCCCCCCCCCCCC)cc(N2C(=O)c3ccc(-c4ccc5c(c4)C(=O)N([*])C5=O)cc3C2=O)c1 | [6 empty] | 0.9871795
[*]c1cc(C(=O)NCCCCCCCCCCCCCC)cc(N2C(=O)c3ccc(-c4ccc5c(c4)C(=O)N([*])C5=O)cc3C2=O)c1 | [6 empty] | 0.9871795
[*]c1cc(C(=O)Nc2ccc(OC(=O)c3cc(OCCCCCCCCCCCC)c(OCCCCCCCCCCCC)c(OCCCCCCCCCCCC)c3)cc2)cc(-c2cccc(N3C(=O)C4CC(C5CC(=O)N(c6cccc([*])c6)C5=O)C=C(C)C4C3=O)c2)c1 | [6 empty] | 0.9871795
[*]c1cc(C(=O)Nc2ccc(OC(=O)c3cc(OCCCCCCCCCCCC)c(OCCCCCCCCCCCC)c(OCCCCCCCCCCCC)c3)cc2)cc(-c2cccc(N3C(=O)c4ccc(S(=O)(=O)c5ccc6c(c5)C(=O)N(c5cccc([*])c5)C6=O)cc4C3=O)c2)c1 | [6 empty] | 0.9871795
[*]c1cc(C(=O)O)cc(N2C(=O)C3CC(C4CC(=O)N([*])C4=O)c4ccccc4C3C2=O)c1 | [6 empty] | 0.9871795
[*]c1cc(C(=O)O)cc(N2C(=O)c3cc(Cl)c(C(=O)c4cc5c(cc4Cl)C(=O)N([*])C5=O)cc3C2=O)c1 | [6 empty] | 0.9871795
[*]c1cc(C(=O)O)cc(N2C(=O)c3ccc(C(=O)c4ccc5c(c4)C(=O)N([*])C5=O)cc3C2=O)c1 | [6 empty] | 0.9871795
[*]c1cc(C(=O)O)cc(N2C(=O)c3ccc(C(c4ccc5c(c4)C(=O)N([*])C5=O)(C(F)(F)F)C(F)(F)F)cc3C2=O)c1 | [6 empty] | 0.9871795
[*]c1cc(C(=O)OC)cc(N2C(=O)C3c4ccccc4CC(C4CC(=O)N([*])C4=O)C3C2=O)c1 | [6 empty] | 0.9871795
[*]c1cc(C(=O)OC)cc(N2C(=O)c3cc(Cl)c(C(=O)c4cc5c(cc4Cl)C(=O)N([*])C5=O)cc3C2=O)c1 | [6 empty] | 0.9871795
[*]c1cc(C(=O)OCC(F)(F)C(F)(F)C(F)(F)F)c([*])s1 | [6 empty] | 0.9871795
[*]c1cc(C(=O)OCC)cc(N2C(=O)C3c4ccccc4CC(C4CC(=O)N([*])C4=O)C3C2=O)c1 | [6 empty] | 0.9871795
[*]c1cc(C(=O)OCCC)cc(N2C(=O)C3c4ccccc4CC(C4CC(=O)N([*])C4=O)C3C2=O)c1 | [6 empty] | 0.9871795
[*]c1cc(C(=O)OCCCC)cc(N2C(=O)C3c4ccccc4CC(C4CC(=O)N([*])C4=O)C3C2=O)c1 | [6 empty] | 0.9871795
[*]c1cc(C(=O)OCCCCC)cc(N2C(=O)C3c4ccccc4CC(C4CC(=O)N([*])C4=O)C3C2=O)c1 | [6 empty] | 0.9871795
[*]c1cc(C(=O)OCCCCCC)cc(N2C(=O)C3c4ccccc4CC(C4CC(=O)N([*])C4=O)C3C2=O)c1 | [6 empty] | 0.9871795
[*]c1cc(C(=O)OCCCCCCCCCCOc2ccc(-c3ccc(OC(=O)c4ccc(OCC(F)CCCCCC)cc4)cc3)cc2)c([*])s1 | [6 empty] | 0.9871795
[*]c1cc(C(=O)Oc2ccc(-c3ccc(O[Si](C)(C)C(C)(C)C)cc3)cc2)cc(N2C(=O)c3ccc(-c4ccc5c(c4)C(=O)N([*])C5=O)cc3C2=O)c1 | [6 empty] | 0.9871795
[*]c1cc(C(=O)Oc2cccc3cccnc23)c([*])s1 | [6 empty] | 0.9871795
[*]c1cc(C(=O)c2ccccc2)cc(N2C(=O)c3ccc(C(=O)c4ccc5c(c4)C(=O)N([*])C5=O)cc3C2=O)c1 | [6 empty] | 0.9871795
[*]c1cc(C(C(=O)OC)C(=O)OC)c([*])s1 | [6 empty] | 0.9871795
[*]c1cc(C(C)(C)c2ccc(O)cc2)cc([*])c1O | [6 empty] | 0.9871795
[*]c1cc(C(C)C)c(N2C(=O)c3ccc(C(c4ccc5c(c4)C(=O)N(c4c(C(C)C)cc(C([*])(c6ccccc6)C(F)(F)F)cc4C(C)C)C5=O)(C(F)(F)F)C(F)(F)F)cc3C2=O)c(C(C)C)c1 | [6 empty] | 0.9871795
[*]c1cc(C(C)C)c(Oc2ccc(S(=O)(=O)c3ccc(Oc4c(C(C)C)cc(C([*])(C)C)cc4C(C)C)cc3)cc2)c(C(C)C)c1 | [6 empty] | 0.9871795
[*]c1cc(C(c2ccc(O)c(-n3c(=O)c4cc5c(=O)n([*])c(=O)c5cc4c3=O)c2)(C(F)(F)F)C(F)(F)F)ccc1O | [6 empty] | 0.9871795
[*]c1cc(C)c(-c2c(C)cc(-n3c(=O)c4cc5c(=O)n([*])c(=O)c5cc4c3=O)cc2C)c(C)c1 | [6 empty] | 0.9871795
[*]c1cc(C)c(-c2c(C)cc(N3C(=O)c4ccc(-c5ccc6c(c5)C(=O)N([*])C6=O)cc4C3=O)cc2C)c(C)c1 | [6 empty] | 0.9871795
[*]c1cc(C)c(-c2c(C)cc(N3C(=O)c4ccc(C(c5ccc6c(c5)C(=O)N([*])C6=O)(C(F)(F)F)C(F)(F)F)cc4C3=O)cc2C)c(C)c1 | [6 empty] | 0.9871795
[*]c1cc(C)c(-n2c(=O)c3cc4c(=O)n(-c5c(C)cc([*])cc5C)c(=O)c4cc3c2=O)c(C)c1 | [6 empty] | 0.9871795
[*]c1cc(C)c(/N=C/c2ccc(OCc3ccc(COc4ccc(/C=N/c5cc(C)c(N6C(=O)c7ccc8c9ccc%10c%11c(ccc(c%12ccc(c7c8%12)C6=O)c%119)C(=O)N([*])C%10=O)cc5C)cc4)cc3)cc2)cc1C | [6 empty] | 0.9871795
[*]c1cc(C)c(/N=C/c2ccc(OCc3ccccc3COc3ccc(/C=N/c4cc(C)c(N5C(=O)c6ccc7c8ccc9c%10c(ccc(c%11ccc(c6c7%11)C5=O)c%108)C(=O)N([*])C9=O)cc4C)cc3)cc2)cc1C | [6 empty] | 0.9871795
[*]c1cc(C)c(C)c(NC(=O)c2ccc3c(c2)C(=O)N(c2cccc4c(N5C(=O)c6ccc(C(=O)Nc7cc(C([*])(C(F)(F)F)C(F)(F)F)cc(C)c7C)cc6C5=O)cccc24)C3=O)c1 | [6 empty] | 0.9871795
[*]c1cc(C)c(Cc2cc(C)c(N3C(=O)c4ccc(Oc5ccc(Oc6ccc7c(c6)C(=O)N([*])C7=O)cc5)cc4C3=O)cc2C)cc1C | [6 empty] | 0.9871795
[*]c1cc(C)c(N2C(=O)CC(Nc3ccc(Cc4ccc(NC5CC(=O)N(c6c(C)cc(C([*])c7cccnc7)cc6C)C5=O)cc4)cc3)C2=O)c(C)c1 | [6 empty] | 0.9871795
[*]c1cc(C)c(N2C(=O)CC(Nc3ccc(NC4CC(=O)N(c5c(C)cc(C([*])c6cccnc6)cc5C)C4=O)cc3)C2=O)c(C)c1 | [6 empty] | 0.9871795
[*]c1cc(C)c(N2C(=O)CC(Nc3cccc(NC4CC(=O)N(c5c(C)cc(C([*])c6cccnc6)cc5C)C4=O)c3)C2=O)c(C)c1 | [6 empty] | 0.9871795
[*]c1cc(C)c(N2C(=O)c3ccc(-c4ccc5c(c4)C(=O)N(c4c(C)cc(C([*])c6cc(C(F)(F)F)cc(C(F)(F)F)c6)cc4C)C5=O)cc3C2=O)c(C)c1 | [6 empty] | 0.9871795
[*]c1cc(C)c(N2C(=O)c3ccc(-c4ccc5c(c4)C(=O)N(c4c(C)cc(C([*])c6cccc(C(F)(F)F)c6)cc4C)C5=O)cc3C2=O)c(C)c1 | [6 empty] | 0.9871795
[*]c1cc(C)c(N2C(=O)c3ccc(-c4ccc5c(c4)C(=O)N(c4c(C)cc(C([*])c6cccc7ccccc67)cc4C)C5=O)cc3C2=O)c(C)c1 | [6 empty] | 0.9871795
[*]c1cc(C)c(N2C(=O)c3ccc(-c4ccc5c(c4)C(=O)N(c4c(C)cc([*])cc4C)C5=O)cc3C2=O)c(C)c1 | [6 empty] | 0.9871795
[*]c1cc(C)c(N2C(=O)c3ccc(C(=O)Nc4ccc(/N=N/c5ccc([N+](=O)[O-])cc5)c(NC(=O)c5ccc6c(c5)C(=O)N(c5c(C)cc([*])cc5C)C6=O)c4)cc3C2=O)c(C)c1 | [6 empty] | 0.9871795
[*]c1cc(C)c(N2C(=O)c3ccc(C(=O)Nc4ccc(C(c5ccc(NC(=O)c6ccc7c(c6)C(=O)N(c6c(C)cc([*])cc6C)C7=O)cc5)(C(F)(F)F)C(F)(F)F)cc4)cc3C2=O)c(C)c1 | [6 empty] | 0.9871795
[*]c1cc(C)c(N2C(=O)c3ccc(C(=O)Nc4ccc(Cc5ccc(NC(=O)c6ccc7c(c6)C(=O)N(c6c(C)cc([*])cc6C)C7=O)c(C)c5)cc4C)cc3C2=O)c(C)c1 | [6 empty] | 0.9871795
[*]c1cc(C)c(N2C(=O)c3ccc(C(=O)Oc4ccc(C(c5ccc(OC(=O)c6ccc7c(c6)C(=O)N(c6c(C)cc([*])cc6C)C7=O)cc5)(C(F)(F)F)C(F)(F)F)cc4)cc3C2=O)c(C)c1 | [6 empty] | 0.9871795
[*]c1cc(C)c(N2C(=O)c3ccc(C(=O)c4ccc5c(c4)C(=O)N(c4c(C)cc(C([*])c6cc(C(F)(F)F)cc(C(F)(F)F)c6)cc4C)C5=O)cc3C2=O)c(C)c1 | [6 empty] | 0.9871795
[*]c1cc(C)c(N2C(=O)c3ccc(C(=O)c4ccc5c(c4)C(=O)N(c4c(C)cc(C([*])c6cccc(C(F)(F)F)c6)cc4C)C5=O)cc3C2=O)c(C)c1 | [6 empty] | 0.9871795
[*]c1cc(C)c(N2C(=O)c3ccc(C(=O)c4ccc5c(c4)C(=O)N(c4c(C)cc(C([*])c6cccc7ccccc67)cc4C)C5=O)cc3C2=O)c(C)c1 | [6 empty] | 0.9871795
[*]c1cc(C)c(N2C(=O)c3ccc(C(=O)c4ccc5c(c4)C(=O)N(c4c(C)cc([*])cc4C)C5=O)cc3C2=O)c(C)c1 | [6 empty] | 0.9871795
[*]c1cc(C)c(N2C(=O)c3ccc(C(c4ccc5c(c4)C(=O)N([*])C5=O)(C(F)(F)F)C(F)(F)F)cc3C2=O)cc1C | [6 empty] | 0.9871795
[*]c1cc(C)c(N2C(=O)c3ccc(C(c4ccc5c(c4)C(=O)N(c4c(C)cc(-c6cc(C)c([*])cc6C)cc4C)C5=O)(C(F)(F)F)C(F)(F)F)cc3C2=O)c(C)c1 | [6 empty] | 0.9871795
[*]c1cc(C)c(N2C(=O)c3ccc(C(c4ccc5c(c4)C(=O)N(c4c(C)cc(C([*])c6cc(C(F)(F)F)cc(C(F)(F)F)c6)cc4C)C5=O)(C(F)(F)F)C(F)(F)F)cc3C2=O)c(C)c1 | [6 empty] | 0.9871795
[*]c1cc(C)c(N2C(=O)c3ccc(C(c4ccc5c(c4)C(=O)N(c4c(C)cc(C([*])c6cccc(C(F)(F)F)c6)cc4C)C5=O)(C(F)(F)F)C(F)(F)F)cc3C2=O)c(C)c1 | [6 empty] | 0.9871795
[*]c1cc(C)c(N2C(=O)c3ccc(C(c4ccc5c(c4)C(=O)N(c4c(C)cc(C([*])c6cccc7ccccc67)cc4C)C5=O)(C(F)(F)F)C(F)(F)F)cc3C2=O)c(C)c1 | [6 empty] | 0.9871795
[*]c1cc(C)c(N2C(=O)c3ccc(C(c4ccc5c(c4)C(=O)N(c4c(C)cc(C6([*])c7ccccc7-c7ccccc76)cc4C)C5=O)(C(F)(F)F)C(F)(F)F)cc3C2=O)c(C)c1 | [6 empty] | 0.9871795
[*]c1cc(C)c(N2C(=O)c3ccc(C(c4ccc5c(c4)C(=O)N(c4c(C)cc([*])c6ccccc46)C5=O)(C(F)(F)F)C(F)(F)F)cc3C2=O)c2ccccc12 | [6 empty] | 0.9871795
[*]c1cc(C)c(N2C(=O)c3ccc(C(c4ccc5c(c4)C(=O)N(c4c(C)cc([*])cc4C)C5=O)(C(F)(F)F)C(F)(F)F)cc3C2=O)c(C)c1 | [6 empty] | 0.9871795
[*]c1cc(C)c(N2C(=O)c3ccc(Oc4cc5ccccc5cc4Oc4ccc5c(c4)C(=O)N(c4c(C)cc([*])cc4C)C5=O)cc3C2=O)c(C)c1 | [6 empty] | 0.9871795
[*]c1cc(C)c(N2C(=O)c3ccc(Oc4ccc(C(C)(C)c5ccc(Oc6ccc7c(c6)C(=O)N(c6c(C)cc([*])cc6C)C7=O)cc5)cc4)cc3C2=O)c(C)c1 | [6 empty] | 0.9871795
[*]c1cc(C)c(N2C(=O)c3ccc(Oc4ccc5c(c4)C(=O)N(c4c(C)cc(C([*])c6cc(C(F)(F)F)cc(C(F)(F)F)c6)cc4C)C5=O)cc3C2=O)c(C)c1 | [6 empty] | 0.9871795
[*]c1cc(C)c(N2C(=O)c3ccc(Oc4ccc5c(c4)C(=O)N(c4c(C)cc(C([*])c6cccc(C(F)(F)F)c6)cc4C)C5=O)cc3C2=O)c(C)c1 | [6 empty] | 0.9871795
[*]c1cc(C)c(N2C(=O)c3ccc(S(=O)(=O)c4ccc5c(c4)C(=O)N(c4c(C)cc([*])cc4C)C5=O)cc3C2=O)c(C)c1 | [6 empty] | 0.9871795
[*]c1cc(C)c(N2C(=O)c3cccc(Oc4ccc(C(C)(C)c5ccc(Oc6cccc7c6C(=O)N(c6c(C)cc([*])cc6C)C7=O)cc5)cc4)c3C2=O)c(C)c1 | [6 empty] | 0.9871795
[*]c1cc(C)c(NC(=O)c2ccc(Oc3cc(C(C)(C)C)c(Oc4ccc(C(=O)Nc5c(C)cc(C([*])(C)C)cc5C)cc4)cc3C(C)(C)C)cc2)c(C)c1 | [6 empty] | 0.9871795
[*]c1cc(C)c(OC(=O)CCCCC(=O)Oc2c(C)cc(C([*])(C)C)cc2C)c(C)c1 | [6 empty] | 0.9871795
[*]c1cc(C)c(OC(=O)CCCCC(=O)Oc2c(C)cc([*])cc2C)c(C)c1 | [6 empty] | 0.9871795
[*]c1cc(C)c(OC(=O)CCCCCC(=O)Oc2c(C)cc(C([*])(C)C)cc2C)c(C)c1 | [6 empty] | 0.9871795
[*]c1cc(C)c(OC(=O)CCCCCC(=O)Oc2c(C)cc([*])cc2C)c(C)c1 | [6 empty] | 0.9871795
[*]c1cc(C)c(OC(=O)CCCCCCCCC(=O)Oc2c(C)cc(C([*])(C)C)cc2C)c(C)c1 | [6 empty] | 0.9871795
[*]c1cc(C)c(OC(=O)CCCCCCCCC(=O)Oc2c(C)cc([*])cc2C)c(C)c1 | [6 empty] | 0.9871795
[*]c1cc(C)c(OC(=O)Oc2c(C)cc(C([*])(C(F)(F)F)C(F)(F)F)cc2C)c(C)c1 | [6 empty] | 0.9871795
[*]c1cc(C)c(OC(=O)Oc2c(C)cc(C([*])(C)C)cc2C)c(C)c1 | [6 empty] | 0.9871795
[*]c1cc(C)c(OC(=O)c2ccc(C(=O)Oc3c(C)cc(C([*])(C)C)cc3C)cc2)c(C)c1 | [6 empty] | 0.9871795
[*]c1cc(C)c(OC(=O)c2ccc(C(=O)Oc3c(C)cc(C4([*])CCC5CCCCC5C4)cc3C)cc2)c(C)c1 | [6 empty] | 0.9871795
[*]c1cc(C)c(OC(=O)c2ccc(N3C(=O)CC(Nc4ccc(Cc5ccc(NC6CC(=O)N(c7ccc(C(=O)Oc8c(C)cc(C([*])c9cccnc9)cc8C)cc7)C6=O)cc5)cc4)C3=O)cc2)c(C)c1 | [6 empty] | 0.9871795
[*]c1cc(C)c(OC(=O)c2ccc(N3C(=O)CC(Nc4ccc(NC5CC(=O)N(c6ccc(C(=O)Oc7c(C)cc(C([*])c8cccnc8)cc7C)cc6)C5=O)cc4)C3=O)cc2)c(C)c1 | [6 empty] | 0.9871795
[*]c1cc(C)c(OC(=O)c2ccc(N3C(=O)CC(Nc4cccc(NC5CC(=O)N(c6ccc(C(=O)Oc7c(C)cc(C([*])c8cccnc8)cc7C)cc6)C5=O)c4)C3=O)cc2)c(C)c1 | [6 empty] | 0.9871795
[*]c1cc(C)c(OC(=O)c2ccc(Oc3ccc(C4(c5ccc(Oc6ccc(C(=O)Oc7c(C)cc(C([*])(C)C)cc7C)cc6)cc5)CCC(C(C)(C)C)CC4)cc3)cc2)c(C)c1 | [6 empty] | 0.9871795
[*]c1cc(C)c(OC(=O)c2ccc3c(c2)C(=O)N(c2c(C)cc(-c4cc(C)c(N5C(=O)c6ccc(C(=O)Oc7c(C)cc(C([*])(C(F)(F)F)C(F)(F)F)cc7C)cc6C5=O)c(C)c4)cc2C)C3=O)c(C)c1 | [6 empty] | 0.9871795
[*]c1cc(C)c(OC(=O)c2cccc(C(=O)Oc3c(C)cc(C([*])(C)C)cc3C)c2)c(C)c1 | [6 empty] | 0.9871795
[*]c1cc(C)c(OC(=O)c2cccc(C(=O)Oc3c(C)cc(C4([*])CCC5CCCCC5C4)cc3C)c2)c(C)c1 | [6 empty] | 0.9871795
[*]c1cc(C)c(OC(=O)c2cccc(C(=O)Oc3c(C)cc(C4([*])c5ccccc5-c5ccccc54)cc3C)c2)c(C)c1 | [6 empty] | 0.9871795
[*]c1cc(C)c(OCC(O)COc2c(C)cc(C([*])(C)C)cc2C)c(C)c1 | [6 empty] | 0.9871795
[*]c1cc(C)c(OCC(O)COc2c(C)cc(S(=O)(=O)c3cc(C)c(OCC(O)COc4c(C)cc(C([*])(C)C)cc4C)c(C)c3)cc2C)c(C)c1 | [6 empty] | 0.9871795
[*]c1cc(C)c(OCC(O)COc2c(C)cc(S([*])(=O)=O)cc2C)c(C)c1 | [6 empty] | 0.9871795
[*]c1cc(C)c(OCC(O)COc2ccc(C(C)(C)c3ccc(OCC(O)COc4c(C)cc(C([*])(C)C)cc4C)cc3)cc2)c(C)c1 | [6 empty] | 0.9871795
[*]c1cc(C)c(OCC(O)COc2ccc(C(C)(C)c3ccc(OCC(O)COc4c(C)cc(S([*])(=O)=O)cc4C)cc3)cc2)c(C)c1 | [6 empty] | 0.9871795
[*]c1cc(C)c(OCC(O)COc2ccc(S(=O)(=O)c3ccc(OCC(O)COc4c(C)cc(C([*])(C)C)cc4C)cc3)cc2)c(C)c1 | [6 empty] | 0.9871795
[*]c1cc(C)c(OCC(O)COc2ccc(S(=O)(=O)c3ccc(OCC(O)COc4c(C)cc(S([*])(=O)=O)cc4C)cc3)cc2)c(C)c1 | [6 empty] | 0.9871795
[*]c1cc(C)c(ON2C(=O)c3ccc(Oc4ccc(C5(c6ccc(Oc7ccc8c(c7)C(=O)N(Oc7c(C)cc(C([*])(C)C)cc7C)C8=O)cc6)CCC(C(C)(C)C)CC5)cc4)cc3C2=O)c(C)c1 | [6 empty] | 0.9871795
[*]c1cc(C)c(OP(=O)(Oc2ccc(Br)cc2)Oc2c(C)cc(S([*])(=O)=O)cc2C)c(C)c1 | [6 empty] | 0.9871795
[*]c1cc(C)c(OP(=O)(Oc2ccc([N+](=O)[O-])cc2)Oc2c(C)cc(S([*])(=O)=O)cc2C)c(C)c1 | [6 empty] | 0.9871795
[*]c1cc(C)c(OP(=O)(Oc2ccccc2)Oc2c(C)cc(S([*])(=O)=O)cc2C)c(C)c1 | [6 empty] | 0.9871795
[*]c1cc(C)c(OS([*])(=O)=O)c(C)c1 | [6 empty] | 0.9871795
[*]c1cc(C)c(O[Si](C)(C)CC[Si](C)(C)Oc2c(C)cc([*])cc2C)c(C)c1 | [6 empty] | 0.9871795
[*]c1cc(C)c(O[Si](C)(C)O[Si](C)(C)O[Si](C)(C)O[Si](C)(C)Oc2c(C)cc([*])cc2C)c(C)c1 | [6 empty] | 0.9871795
[*]c1cc(C)c(O[Si](C)(C)O[Si](C)(C)O[Si](C)(C)Oc2c(C)cc([*])cc2C)c(C)c1 | [6 empty] | 0.9871795
[*]c1cc(C)c(O[Si](C)(C)O[Si](C)(C)Oc2c(C)cc([*])cc2C)c(C)c1 | [6 empty] | 0.9871795
[*]c1cc(C)c(O[Si](C)(C)c2ccc([Si](C)(C)Oc3c(C)cc([*])cc3C)cc2)c(C)c1 | [6 empty] | 0.9871795
[*]c1cc(C)c(Oc2cc(N3C(=O)c4ccc(-c5ccc6c(c5)C(=O)N(c5cc(Oc7c(C)cc([*])cc7C)cc(C(F)(F)F)c5)C6=O)cc4C3=O)cc(C(F)(F)F)c2)c(C)c1 | [6 empty] | 0.9871795
[*]c1cc(C)c(Oc2cc(N3C(=O)c4ccc(C(=O)c5ccc6c(c5)C(=O)N(c5cc(Oc7c(C)cc([*])cc7C)cc(C(F)(F)F)c5)C6=O)cc4C3=O)cc(C(F)(F)F)c2)c(C)c1 | [6 empty] | 0.9871795
[*]c1cc(C)c(Oc2cc(N3C(=O)c4ccc(C(c5ccc6c(c5)C(=O)N(c5cc(Oc7c(C)cc([*])cc7C)cc(C(F)(F)F)c5)C6=O)(C(F)(F)F)C(F)(F)F)cc4C3=O)cc(C(F)(F)F)c2)c(C)c1 | [6 empty] | 0.9871795
[*]c1cc(C)c(Oc2cc(N3C(=O)c4ccc(Oc5ccc6c(c5)C(=O)N(c5cc(Oc7c(C)cc([*])cc7C)cc(C(F)(F)F)c5)C6=O)cc4C3=O)cc(C(F)(F)F)c2)c(C)c1 | [6 empty] | 0.9871795
[*]c1cc(C)c(Oc2ccc(-n3c(=O)c4cc5c(=O)n(-c6ccc(Oc7c(C)cc(C([*])c8cccc9ccccc89)cc7C)cc6)c(=O)c5cc4c3=O)cc2)c(C)c1 | [6 empty] | 0.9871795
[*]c1cc(C)c(Oc2ccc(C(=O)c3ccc(Oc4c(C)cc(C5([*])CCC6CCCCC6C5)cc4C)cc3)cc2)c(C)c1 | [6 empty] | 0.9871795
[*]c1cc(C)c(Oc2ccc(C(=O)c3ccc(Oc4c(C)cc([*])cc4C)cc3)cc2)c(C)c1 | [6 empty] | 0.9871795
[*]c1cc(C)c(Oc2ccc(C(=O)c3ccc4cc(C(=O)c5ccc(Oc6c(C)cc([*])cc6C)cc5)ccc4c3)cc2)c(C)c1 | [6 empty] | 0.9871795
[*]c1cc(C)c(Oc2ccc(C(=O)c3ccc4nc(C(=O)c5ccc(Oc6c(C)cc([*])cc6C)cc5)ccc4c3)cc2)c(C)c1 | [6 empty] | 0.9871795
[*]c1cc(C)c(Oc2ccc(C(=O)c3cccc(C(=O)c4ccc(Oc5c(C)cc(C6([*])CCC7CCCCC7C6)cc5C)cc4)c3)cc2)c(C)c1 | [6 empty] | 0.9871795
[*]c1cc(C)c(Oc2ccc(C(=O)c3cccc(C(=O)c4ccc(Oc5c(C)cc(C6([*])c7ccccc7-c7ccccc76)cc5C)cc4)c3)cc2)c(C)c1 | [6 empty] | 0.9871795
[*]c1cc(C)c(Oc2ccc(C(=O)c3ccccc3-c3ccccc3C(=O)c3ccc(Oc4c(C)cc([*])cc4C)cc3)cc2)c(C)c1 | [6 empty] | 0.9871795
[*]c1cc(C)c(Oc2ccc(N3C(=O)CC(Nc4ccc(Cc5ccc(NC6CC(=O)N(c7ccc(Oc8c(C)cc(C([*])c9cccnc9)cc8C)cc7)C6=O)cc5)cc4)C3=O)cc2)c(C)c1 | [6 empty] | 0.9871795
[*]c1cc(C)c(Oc2ccc(N3C(=O)CC(Nc4ccc(NC5CC(=O)N(c6ccc(Oc7c(C)cc(C([*])c8cccnc8)cc7C)cc6)C5=O)cc4)C3=O)cc2)c(C)c1 | [6 empty] | 0.9871795
[*]c1cc(C)c(Oc2ccc(N3C(=O)CC(Nc4cccc(NC5CC(=O)N(c6ccc(Oc7c(C)cc(C([*])c8cccnc8)cc7C)cc6)C5=O)c4)C3=O)cc2)c(C)c1 | [6 empty] | 0.9871795
[*]c1cc(C)c(Oc2ccc(N3C(=O)c4ccc(-c5ccc6c(c5)C(=O)N(c5ccc(Oc7c(C)cc(C([*])c8cccc9ccccc89)cc7C)cc5)C6=O)cc4C3=O)cc2)c(C)c1 | [6 empty] | 0.9871795
[*]c1cc(C)c(Oc2ccc(N3C(=O)c4ccc(C(=O)c5ccc6c(c5)C(=O)N(c5ccc(Oc7c(C)cc(C([*])c8cccc9ccccc89)cc7C)cc5)C6=O)cc4C3=O)cc2)c(C)c1 | [6 empty] | 0.9871795
[*]c1cc(C)c(Oc2ccc(N3C(=O)c4ccc(C(c5ccc6c(c5)C(=O)N(c5ccc(Oc7c(C)cc(C([*])c8cccc9ccccc89)cc7C)cc5)C6=O)(C(F)(F)F)C(F)(F)F)cc4C3=O)cc2)c(C)c1 | [6 empty] | 0.9871795
[*]c1cc(C)c(Oc2ccc(N3C(=O)c4ccc(Oc5ccc(C6(c7ccc(Oc8ccc9c(c8)C(=O)N(c8ccc(Oc%10c(C)cc(C([*])(C)C)cc%10C)cc8)C9=O)cc7)CCC(c7ccccc7)CC6)cc5)cc4C3=O)cc2)c(C)c1 | [6 empty] | 0.9871795
[*]c1cc(C)c(Oc2ccc(N3C(=O)c4ccc(Oc5ccccc5Oc5ccc6c(c5)C(=O)N(c5ccc(Oc7c(C)cc([*])cc7C)c(C(F)(F)F)c5)C6=O)cc4C3=O)cc2C(F)(F)F)c(C)c1 | [6 empty] | 0.9871795
[*]c1cc(C)c(Oc2ccc(NC(=O)c3ccc4c(c3)C(=O)N(c3ccc(Oc5ccc(C6(c7ccc(Oc8ccc(N9C(=O)c%10ccc(C(=O)Nc%11ccc(Oc%12c(C)cc(C([*])(C)C)cc%12C)cc%11)cc%10C9=O)cc8)cc7)CC7CC6C6CCCC76)cc5)cc3)C4=O)cc2)c(C)c1 | [6 empty] | 0.9871795
[*]c1cc(C)c(Oc2ccc(S(=O)(=O)c3ccc(Oc4c(C)cc(C([*])(C(F)(F)F)C(F)(F)F)cc4C)c(Br)c3)cc2Br)c(C)c1 | [6 empty] | 0.9871795
[*]c1cc(C)c(Oc2ccc(S(=O)(=O)c3ccc(Oc4c(C)cc(C([*])(C(F)(F)F)C(F)(F)F)cc4C)cc3)cc2)c(C)c1 | [6 empty] | 0.9871795
[*]c1cc(C)c(Oc2ccc(S(=O)(=O)c3ccc(Oc4c(C)cc(C([*])(C(F)(F)F)C(F)(F)F)cc4C)cc3C(O)(C(F)(F)F)C(F)(F)F)c(C(O)(C(F)(F)F)C(F)(F)F)c2)c(C)c1 | [6 empty] | 0.9871795
[*]c1cc(C)c(Oc2ccc(S(=O)(=O)c3ccc(Oc4c(C)cc(C([*])(C(F)(F)F)C(F)(F)F)cc4C)cc3[Si](C)(C)C)c([Si](C)(C)C)c2)c(C)c1 | [6 empty] | 0.9871795
[*]c1cc(C)c(Oc2ccc(S(=O)(=O)c3ccc(Oc4c(C)cc(C([*])(C)C)cc4C)cc3)cc2)c(C)c1 | [6 empty] | 0.9871795
[*]c1cc(C)c(Oc2ccc(S(=O)(=O)c3ccc(Oc4c(C)cc(C([*])(C)C)cc4C)cc3C(O)(C(F)(F)F)C(F)(F)F)c(C(O)(C(F)(F)F)C(F)(F)F)c2)c(C)c1 | [6 empty] | 0.9871795
[*]c1cc(C)c(Oc2ccc(S(=O)(=O)c3ccc(Oc4c(C)cc([*])cc4C)cc3)cc2)c(C)c1 | [6 empty] | 0.9871795
[*]c1cc(C)c(Oc2ccc(S(=O)(=O)c3ccc(Oc4cc(C)c(C5([*])OC(=O)c6ccccc65)cc4C)cc3)cc2)cc1C | [6 empty] | 0.9871795
[*]c1cc(C)c(Oc2ccc(S(=O)(=O)c3ccc4cc(S(=O)(=O)c5ccc(Oc6c(C)cc([*])cc6C)cc5)ccc4c3)cc2)c(C)c1 | [6 empty] | 0.9871795
[*]c1cc(C)c(Oc2ccc(S(=O)(=O)c3cccc4c(S(=O)(=O)c5ccc(Oc6c(C)cc([*])cc6C)cc5)cccc34)cc2)c(C)c1 | [6 empty] | 0.9871795
[*]c1cc(C)c(Oc2ccc3c(c2)C(=O)N(c2c(C)cc(Cc4cc(C)c(N5C(=O)c6ccc(Oc7c(C)cc([*])cc7C)cc6C5=O)c(C)c4)cc2C)C3=O)c(C)c1 | [6 empty] | 0.9871795
[*]c1cc(C)c(Oc2ccc3c(c2)C(=O)N(c2ccc(-c4ccc(N5C(=O)c6ccc(Oc7c(C)cc(C([*])(C)C)cc7C)cc6C5=O)cc4C(F)(F)F)c(C(F)(F)F)c2)C3=O)c(C)c1 | [6 empty] | 0.9871795
[*]c1cc(C)c(Oc2ccc3c(c2)C(=O)N(c2ccc(Oc4ccc(C(c5ccc(Oc6ccc(N7C(=O)c8ccc(Oc9c(C)cc(C([*])(C)C)cc9C)cc8C7=O)cc6)cc5)(C(F)(F)F)C(F)(F)F)cc4)cc2)C3=O)c(C)c1 | [6 empty] | 0.9871795
[*]c1cc(C)c(Oc2ccc3c(c2)C(=O)N(c2ccc(Oc4ccc(C5(c6ccc(Oc7ccc(N8C(=O)c9ccc(Oc%10c(C)cc(C([*])(C)C)cc%10C)cc9C8=O)cc7)cc6)C6CC7CC(C6)CC5C7)cc4)cc2)C3=O)c(C)c1 | [6 empty] | 0.9871795
[*]c1cc(C)c(Oc2ccc3c(c2)C(=O)N(c2ccc(Oc4ccc(C5(c6ccc(Oc7ccc(N8C(=O)c9ccc(Oc%10c(C)cc(C([*])(C)C)cc%10C)cc9C8=O)cc7)cc6)CC6CC5C5CCCC65)cc4)cc2)C3=O)c(C)c1 | [6 empty] | 0.9871795
[*]c1cc(C)c(Oc2ccc3c(c2)C(=O)N(c2ccc(Oc4ccc(C5(c6ccc(Oc7ccc(N8C(=O)c9ccc(Oc%10c(C)cc(C([*])(C)C)cc%10C)cc9C8=O)cc7)cc6)CC6CCC5C6)cc4)cc2)C3=O)c(C)c1 | [6 empty] | 0.9871795
[*]c1cc(C)c(Oc2ccc3c(c2)C(=O)N(c2ccc(Oc4ccc(N5C(=O)c6ccc(Oc7c(C)cc([*])cc7C)cc6C5=O)cc4)cc2)C3=O)c(C)c1 | [6 empty] | 0.9871795
[*]c1cc(C)c(Oc2ccc3c(c2)C(=O)N(c2ccc(Oc4ccc(Oc5ccc(N6C(=O)c7ccc(Oc8c(C)cc(C([*])(C)C)cc8C)cc7C6=O)cc5)cc4C(C)(C)C)cc2)C3=O)c(C)c1 | [6 empty] | 0.9871795
[*]c1cc(C)c(Oc2ccc3c(c2)C(=O)N(c2cccc(N4C(=O)c5ccc(Oc6c(C)cc([*])cc6C)cc5C4=O)c2)C3=O)c(C)c1 | [6 empty] | 0.9871795
[*]c1cc(C)c(Oc2cccc3c2C(=O)N(c2c(C)cc(-c4cc(C)c(N5C(=O)c6cccc(Oc7c(C)cc([*])cc7C)c6C5=O)c(C)c4)cc2C)C3=O)c(C)c1 | [6 empty] | 0.9871795
[*]c1cc(C)c(Oc2cccc3c2C(=O)N(c2c(C)cc(C)c(N4C(=O)c5cccc(Oc6c(C)cc([*])cc6C)c5C4=O)c2C)C3=O)c(C)c1 | [6 empty] | 0.9871795
[*]c1cc(C)c(Oc2cccc3c2C(=O)N(c2c(C)cc(Cc4cc(C)c(N5C(=O)c6cccc(Oc7c(C)cc([*])cc7C)c6C5=O)c(C)c4)cc2C)C3=O)c(C)c1 | [6 empty] | 0.9871795
[*]c1cc(C)c(Oc2cccc3c2C(=O)N(c2ccc(Oc4ccc(-c5ccc(Oc6ccc(N7C(=O)c8cccc(Oc9c(C)cc([*])cc9C)c8C7=O)cc6)cc5)cc4)cc2)C3=O)c(C)c1 | [6 empty] | 0.9871795
[*]c1cc(C)c(Oc2cccc3c2C(=O)N(c2ccc(Oc4ccc(N5C(=O)c6cccc(Oc7c(C)cc([*])cc7C)c6C5=O)cc4)cc2)C3=O)c(C)c1 | [6 empty] | 0.9871795
[*]c1cc(C)c(Oc2cccc3c2C(=O)N(c2cccc(N4C(=O)c5cccc(Oc6c(C)cc([*])cc6C)c5C4=O)c2)C3=O)c(C)c1 | [6 empty] | 0.9871795
[*]c1cc(C)c(S(=O)(=O)c2c(C)cc(C([*])(C)C)cc2C)c(C)c1 | [6 empty] | 0.9871795
[*]c1cc(C)c([*])s1 | [6 empty] | 0.9871795
[*]c1cc(CC(=O)OCC)c([*])s1 | [6 empty] | 0.9871795
[*]c1cc(CC(=O)OCCCCCCOc2ccc(/N=N/c3ccc(C#N)cc3)cc2)c([*])s1 | [6 empty] | 0.9871795
[*]c1cc(CC(=O)OCCN(CC)c2ccc(/N=N/c3ccc([N+](=O)[O-])cc3)cc2)c([*])s1 | [6 empty] | 0.9871795
[*]c1cc(CCCC)c([*])s1 | [6 empty] | 0.9871795
[*]c1cc(CCCCBr)c([*])s1 | [6 empty] | 0.9871795
[*]c1cc(CCCCCC)c([*])s1 | [6 empty] | 0.9871795
[*]c1cc(CCCCCCCC)c(-c2ccc(C(=O)OCC(COc3ccc(/N=N/c4ccc(C#N)cc4)cc3)OC(=O)c3ccc([*])c(F)c3F)c(F)c2F)cc1CCCCCCCC | [6 empty] | 0.9871795
[*]c1cc(CCCCCCCC)c([*])s1 | [6 empty] | 0.9871795
[*]c1cc(CCCCCCCCCC)c([*])s1 | [6 empty] | 0.9871795
[*]c1cc(CCCCCCCCCCCC)c([*])s1 | [6 empty] | 0.9871795
[*]c1cc(CCCCCCOC(=O)COC)c([*])s1 | [6 empty] | 0.9871795
[*]c1cc(CCCCCCOC(=O)COc2ccccc2)c([*])s1 | [6 empty] | 0.9871795
[*]c1cc(CCCCCCOC(=O)Cc2ccccc2)c([*])s1 | [6 empty] | 0.9871795
[*]c1cc(CCCCCCO[Si](C)(C)C)c([*])s1 | [6 empty] | 0.9871795
[*]c1cc(CCOC(=O)C(C)Br)c([*])s1 | [6 empty] | 0.9871795
[*]c1cc(CCOC(=O)NCCCC)c([*])s1 | [6 empty] | 0.9871795
[*]c1cc(CCOCCOC)c([*])[nH]1 | [6 empty] | 0.9871795
[*]c1cc(CCOc2ccc(/N=N/c3ccc(C#N)cc3)cc2)c([*])s1 | [6 empty] | 0.9871795
[*]c1cc(Cl)c(OC(=O)CCCCC(=O)Oc2c(Cl)cc(C([*])(C)C)cc2Cl)c(Cl)c1 | [6 empty] | 0.9871795
[*]c1cc(Cl)c(OC(=O)Oc2c(Cl)cc(C([*])(C)C)cc2Cl)c(Cl)c1 | [6 empty] | 0.9871795
[*]c1cc(Cl)c(OC(=O)c2ccc(OCCCCCCCCCCOc3ccc(C(=O)Oc4c(Cl)cc(C([*])(C)C)cc4Cl)cc3)cc2)c(Cl)c1 | [6 empty] | 0.9871795
[*]c1cc(Cl)c(OC2=C(Cl)C(=O)N(c3ccc(Cc4ccc(N5C(=O)C(Cl)=C(c6c(Cl)cc(C([*])(C)C)cc6Cl)C5=O)cc4)cc3)C2=O)c(Cl)c1 | [6 empty] | 0.9871795
[*]c1cc(Cl)c(OCC(O)COc2c(Cl)cc(C([*])(C)C)cc2Cl)c(Cl)c1 | [6 empty] | 0.9871795
[*]c1cc(N2C(=O)C(=O)N(c3ccc(CCc4ccccc4N4C(=O)C(=O)N([*])C4=O)cc3)C2=O)ccc1C | [6 empty] | 0.9871795
[*]c1cc(N2C(=O)c3cc(Cl)c(C(=O)c4cc5c(cc4Cl)C(=O)N([*])C5=O)cc3C2=O)cc(C(C)(C)C)c1 | [6 empty] | 0.9871795
[*]c1cc(N2C(=O)c3ccc(C(=O)Nc4ccc(Cc5ccc(NC(=O)c6ccc7c(c6)C(=O)N([*])C7=O)c(C)c5)cc4C)cc3C2=O)ccc1/N=N/c1ccc(C)cc1 | [6 empty] | 0.9871795
[*]c1cc(N2C(=O)c3ccc(C(=O)Nc4ccc(Cc5ccc(NC(=O)c6ccc7c(c6)C(=O)N([*])C7=O)cc5)cc4)cc3C2=O)ccc1/N=N/c1ccc(C)cc1 | [6 empty] | 0.9871795
[*]c1cc(N2C(=O)c3ccc(C(=O)Nc4ccc(Oc5ccc(C6(c7ccc(Oc8ccc(NC(=O)c9ccc%10c(c9)C(=O)N([*])C%10=O)cc8)cc7)NC(=O)c7ccccc76)cc5)cc4)cc3C2=O)ccc1C | [6 empty] | 0.9871795
[*]c1cc(N2C(=O)c3ccc(C(=O)c4ccc5c(c4)C(=O)N([*])C5=O)cc3C2=O)c(C)cc1C | [6 empty] | 0.9871795
[*]c1cc(N2C(=O)c3ccc(C(=O)c4ccc5c(c4)C(=O)N([*])C5=O)cc3C2=O)ccc1C | [6 empty] | 0.9871795
[*]c1cc(N2C(=O)c3ccc(C(=O)c4ccc5c(c4)C(=O)N([*])C5=O)cc3C2=O)ccc1CP(=O)(OCC)OCC | [6 empty] | 0.9871795
[*]c1cc(OC)c(OC(=O)CCCCCCCCC(=O)Oc2c(OC)cc([*])cc2OC)c(OC)c1 | [6 empty] | 0.9871795
[*]c1cc(OC)c(OC(=O)c2cccc(C(=O)Oc3c(OC)cc([*])cc3OC)c2)c(OC)c1 | [6 empty] | 0.9871795
[*]c1cc(OCCCC)c([*])cc1OCCCC | [6 empty] | 0.9871795
[*]c1cc(OCCCC)cc(N2C(=O)c3ccc(C(=O)c4ccc5c(c4)C(=O)N([*])C5=O)cc3C2=O)c1 | [6 empty] | 0.9871795
[*]c1cc(OCCCC)cc(N2C(=O)c3ccc(C(c4ccc5c(c4)C(=O)N([*])C5=O)(C(F)(F)F)C(F)(F)F)cc3C2=O)c1 | [6 empty] | 0.9871795
[*]c1cc(OCCCC)cc(N2C(=O)c3ccc(Oc4ccc5c(c4)C(=O)N([*])C5=O)cc3C2=O)c1 | [6 empty] | 0.9871795
[*]c1cc(OCCCCCCCC)cc(N2C(=O)c3ccc(C(=O)c4ccc5c(c4)C(=O)N([*])C5=O)cc3C2=O)c1 | [6 empty] | 0.9871795
[*]c1cc(OCCCCCCCC)cc(N2C(=O)c3ccc(C(c4ccc5c(c4)C(=O)N([*])C5=O)(C(F)(F)F)C(F)(F)F)cc3C2=O)c1 | [6 empty] | 0.9871795
[*]c1cc(OCCCCCCCC)cc(N2C(=O)c3ccc(Oc4ccc5c(c4)C(=O)N([*])C5=O)cc3C2=O)c1 | [6 empty] | 0.9871795
[*]c1cc(OCCCCCCCCCCCC)cc(N2C(=O)c3ccc(C(=O)c4ccc5c(c4)C(=O)N([*])C5=O)cc3C2=O)c1 | [6 empty] | 0.9871795
[*]c1cc(OCCCCCCCCCCCC)cc(N2C(=O)c3ccc(C(c4ccc5c(c4)C(=O)N([*])C5=O)(C(F)(F)F)C(F)(F)F)cc3C2=O)c1 | [6 empty] | 0.9871795
[*]c1cc(OCCCCCCCCCCCC)cc(N2C(=O)c3ccc(Oc4ccc5c(c4)C(=O)N([*])C5=O)cc3C2=O)c1 | [6 empty] | 0.9871795
[*]c1cc(OCCCCCCCCCCCCCCCC)cc(N2C(=O)c3ccc(C(=O)c4ccc5c(c4)C(=O)N([*])C5=O)cc3C2=O)c1 | [6 empty] | 0.9871795
[*]c1cc(OCCCCCCCCCCCCCCCC)cc(N2C(=O)c3ccc(C(c4ccc5c(c4)C(=O)N([*])C5=O)(C(F)(F)F)C(F)(F)F)cc3C2=O)c1 | [6 empty] | 0.9871795
[*]c1cc(OCCCCCCCCCCCCCCCC)cc(N2C(=O)c3ccc(Oc4ccc5c(c4)C(=O)N([*])C5=O)cc3C2=O)c1 | [6 empty] | 0.9871795
[*]c1cc(OCCN(CC)c2ccc(/N=N/c3ccc([N+](=O)[O-])cc3)cc2)cc(N2C(=O)c3ccc(C(c4ccc5c(c4)C(=O)N([*])C5=O)(C(F)(F)F)C(F)(F)F)cc3C2=O)c1 | [6 empty] | 0.9871795
[*]c1cc(SCCCCCC)c([*])s1 | [6 empty] | 0.9871795
[*]c1cc(SCCCCCCCCCCCC)c([*])s1 | [6 empty] | 0.9871795
[*]c1cc([*])cc(-c2nc3ccccc3o2)c1 | [6 empty] | 0.9871795
[*]c1cc2c(OCC(CC)CCCC)c3sc(-c4sc([*])c5c(F)c(C(=O)OCC(CC)CCCC)sc45)cc3c(OCC(CC)CCCC)c2s1 | [6 empty] | 0.9871795
[*]c1cc2c(cc1-c1ccc(C(C)(C)C)cc1)C(=O)N(c1ccc(C(c3ccc(N4C(=O)c5cc([*])c(-c6ccc(C(C)(C)C)cc6)cc5C4=O)cc3)(C(F)(F)F)C(F)(F)F)cc1)C2=O | [6 empty] | 0.9871795
[*]c1cc2c(cc1-c1ccc(C(C)(C)C)cc1)C(=O)N(c1ccc(Cc3ccc(N4C(=O)c5cc([*])c(-c6ccc(C(C)(C)C)cc6)cc5C4=O)cc3)cc1)C2=O | [6 empty] | 0.9871795
[*]c1cc2c(cc1-c1ccc(C(C)(C)C)cc1)C(=O)N(c1ccc(Oc3ccc(N4C(=O)c5cc([*])c(-c6ccc(C(C)(C)C)cc6)cc5C4=O)cc3)cc1)C2=O | [6 empty] | 0.9871795
[*]c1cc2c(cc1-c1ccc([Si](C)(C)C)cc1)C(=O)N(c1ccc(C(c3ccc(N4C(=O)c5cc([*])c(-c6ccc([Si](C)(C)C)cc6)cc5C4=O)cc3)(C(F)(F)F)C(F)(F)F)cc1)C2=O | [6 empty] | 0.9871795
[*]c1cc2c(cc1-c1ccc([Si](C)(C)C)cc1)C(=O)N(c1ccc(Cc3ccc(N4C(=O)c5cc([*])c(-c6ccc([Si](C)(C)C)cc6)cc5C4=O)cc3)cc1)C2=O | [6 empty] | 0.9871795
[*]c1cc2c(cc1-c1ccc([Si](C)(C)C)cc1)C(=O)N(c1ccc(Oc3ccc(N4C(=O)c5cc([*])c(-c6ccc([Si](C)(C)C)cc6)cc5C4=O)cc3)cc1)C2=O | [6 empty] | 0.9871795
[*]c1cc2c(cc1C)-c1cc(C)c(N3C(=O)c4ccc(-c5ccc6c(c5)C(=O)N([*])C6=O)cc4C3=O)cc1S2(=O)=O | [6 empty] | 0.9871795
[*]c1cc2c(s1)c1sc(-c3sc(-c4ccc(-c5cc(CCCCCC)c([*])s5)c5nsnc45)cc3CCCCCC)cc1n2CC(CC)CCCC | [6 empty] | 0.9871795
[*]c1ccc(-c2c(-c3ccc(-c4ccccc4)cc3)cc(-c3ccc(OCCCCCCCCCCOc4ccc(-c5cc(-c6ccc(-c7ccccc7)cc6)c(-c6ccc(-n7c(=O)c8cc9c(=O)n([*])c(=O)c9cc8c7=O)cc6)c(-c6ccc(-c7ccccc7)cc6)c5)cc4)cc3)cc2-c2ccc(-c3ccccc3)cc2)cc1 | [6 empty] | 0.9871795
[*]c1ccc(-c2c(-c3ccc(-c4ccccc4)cc3)cc(-c3ccc(OCCCCCCOc4ccc(-c5cc(-c6ccc(-c7ccccc7)cc6)c(-c6ccc(-n7c(=O)c8cc9c(=O)n([*])c(=O)c9cc8c7=O)cc6)c(-c6ccc(-c7ccccc7)cc6)c5)cc4)cc3)cc2-c2ccc(-c3ccccc3)cc2)cc1 | [6 empty] | 0.9871795
[*]c1ccc(-c2c(-c3ccccc3)nc3ccc(-c4ccc5nc(-c6ccccc6)c([*])c(-c6ccccc6)c5c4)cc3c2-c2ccccc2)cc1 | [6 empty] | 0.9871795
[*]c1ccc(-c2c(-c3ccccc3)nc3ccc(Oc4ccc5nc(-c6ccccc6)c([*])c(-c6ccccc6)c5c4)cc3c2-c2ccccc2)cc1 | [6 empty] | 0.9871795
[*]c1ccc(-c2cc(-c3ccc(OCC(CC)CCCC)cc3)cc(-c3ccc(-c4ccc5c(c4)C(CCCCCC)(CCCCCC)c4cc([*])ccc4-5)cc3)c2-c2ccc(OCC(CC)CCCC)cc2)cc1 | [6 empty] | 0.9871795
[*]c1ccc(-c2cc(-c3ccccc3)c(/N=C/c3ccc(C=Nc4c(-c5ccccc5)cc([*])cc4-c4ccccc4)cc3)c(-c3ccccc3)c2)cc1 | [6 empty] | 0.9871795
[*]c1ccc(-c2cc(-c3ccccc3)c3cc(-c4ccc5nc(-c6ccc(C7([*])c8ccccc8C(=O)c8ccccc87)cc6)cc(-c6ccccc6)c5c4)ccc3n2)cc1 | [6 empty] | 0.9871795
[*]c1ccc(-c2cc(-c3ccccc3)c3cc(-c4ccc5nc([*])cc(-c6ccccc6)c5c4)ccc3n2)cc1 | [6 empty] | 0.9871795
[*]c1ccc(-c2cc(-c3ccccc3)c3cc(C4(c5ccc6nc(-c7ccc(C8([*])c9ccccc9C(=O)c9ccccc98)cc7)cc(-c7ccccc7)c6c5)c5ccccc5-c5ccccc54)ccc3n2)cc1 | [6 empty] | 0.9871795
[*]c1ccc(-c2cc(-c3ccccc3)c3cc(C4(c5ccc6nc(-c7ccc(C8([*])c9ccccc9C(=O)c9ccccc98)cc7)cc(-c7ccccc7)c6c5)c5ccccc5C(=O)c5ccccc54)ccc3n2)cc1 | [6 empty] | 0.9871795
[*]c1ccc(-c2cc(-c3ccccc3)c3cc(Oc4ccc5nc(-c6ccc(C([*])(C(F)(F)F)C(F)(F)F)cc6)cc(-c6ccccc6)c5c4)ccc3n2)cc1 | [6 empty] | 0.9871795
[*]c1ccc(-c2cc(-c3ccccc3)c3cc(Oc4ccc5nc(-c6ccc(C7([*])c8ccccc8C(=O)c8ccccc87)cc6)cc(-c6ccccc6)c5c4)ccc3n2)cc1 | [6 empty] | 0.9871795
[*]c1ccc(-c2cc(CCCCCCBr)c([*])s2)s1 | [6 empty] | 0.9871795
[*]c1ccc(-c2cc(CCCCCCOC(=O)COc3ccccc3)c([*])s2)s1 | [6 empty] | 0.9871795
[*]c1ccc(-c2cc3ccc4ccccc4c3cc2-c2ccc(N([*])c3ccc(C)cc3)cc2)cc1 | [6 empty] | 0.9871795
[*]c1ccc(-c2ccc(-c3c(-c4ccccc4)nc4ccc(Oc5ccc6nc(-c7ccccc7)c([*])c(-c7ccccc7)c6c5)cc4c3-c3ccccc3)cc2)cc1 | [6 empty] | 0.9871795
[*]c1ccc(-c2ccc(-c3cc(-c4ccc(Oc5ccc(-c6cc([*])nc7ccccc67)cc5)cc4)c4ccccc4n3)cc2)cc1 | [6 empty] | 0.9871795
[*]c1ccc(-c2ccc(-c3cc(-c4ccccc4)c4cc(-c5ccc6nc([*])cc(-c7ccccc7)c6c5)ccc4n3)cc2)cc1 | [6 empty] | 0.9871795
[*]c1ccc(-c2ccc(-c3cc(-c4ccccc4)c4cc(C5(c6ccc7nc([*])cc(-c8ccccc8)c7c6)c6ccccc6-c6ccccc65)ccc4n3)cc2)cc1 | [6 empty] | 0.9871795
[*]c1ccc(-c2ccc(-c3cc(-c4ccccc4)c4cc5c(-c6ccccc6)cc([*])nc5cc4n3)cc2)cc1 | [6 empty] | 0.9871795
[*]c1ccc(-c2ccc(-c3cc(-c4ccccc4)c4cc5nc([*])cc(-c6ccccc6)c5cc4n3)cc2)cc1 | [6 empty] | 0.9871795
[*]c1ccc(-c2ccc(-c3cc4c5c(c([*])cc6c5c3C(=O)N(CC(CCCCCCCC)CCCCCCCCCC)C6=O)C(=O)N(CC(CCCCCCCC)CCCCCCCCCC)C4=O)s2)s1 | [6 empty] | 0.9871795
[*]c1ccc(-c2ccc(-c3ccc(-c4cc(-c5ccccc5)c5cc(-c6ccc7nc([*])cc(-c8ccccc8)c7c6)ccc5n4)cc3)cc2)cc1 | [6 empty] | 0.9871795
[*]c1ccc(-c2ccc(-c3ccc(-c4cc(-c5ccccc5)c5cc(Oc6ccc7nc([*])cc(-c8ccccc8)c7c6)ccc5n4)cc3)cc2)cc1 | [6 empty] | 0.9871795
[*]c1ccc(-c2ccc(-c3ccc(-c4ccc(-c5cc(-c6ccccc6)c6cc(-c7ccc8nc([*])cc(-c9ccccc9)c8c7)ccc6n5)cc4)cc3)cc2)cc1 | [6 empty] | 0.9871795
[*]c1ccc(-c2ccc(-c3ccc(-c4ccc(-c5cc(-c6ccccc6)c6cc(Oc7ccc8nc([*])cc(-c9ccccc9)c8c7)ccc6n5)cc4)cc3)cc2)cc1 | [6 empty] | 0.9871795
[*]c1ccc(-c2ccc(-c3ccc(-c4ccc(-c5ccc([*])n5CCCCCCCCCCCC)s4)s3)s2)s1 | [6 empty] | 0.9871795
[*]c1ccc(-c2ccc(-c3ccc(-c4ccc(-c5ccc6c(c5)C(=O)N(c5ccc(Cc7ccc(N8C(=O)c9ccc([*])cc9C8=O)cc7)cc5)C6=O)cc4)cc3)cc2)cc1 | [6 empty] | 0.9871795
[*]c1ccc(-c2ccc(-c3ccc(-c4ccc(-c5ccc6c(c5)C(=O)N(c5ccc(Oc7ccc(N8C(=O)c9ccc([*])cc9C8=O)cc7)cc5)C6=O)cc4)cc3)cc2)cc1 | [6 empty] | 0.9871795
[*]c1ccc(-c2ccc(-c3ccc(-c4ccc(-c5ccc6c(c5)C(=O)N(c5cccc(N7C(=O)c8ccc([*])cc8C7=O)c5)C6=O)cc4)cc3)cc2)cc1 | [6 empty] | 0.9871795
[*]c1ccc(-c2ccc(-c3ccc(-c4ccc(N([*])c5ccc(C)cc5)cc4)c4c(C)ccc(C)c34)c3c(C)ccc(C)c23)cc1 | [6 empty] | 0.9871795
[*]c1ccc(-c2ccc(-c3ccc(-c4ccc([*])n4CCCCCCCCCCCC)s3)s2)s1 | [6 empty] | 0.9871795
[*]c1ccc(-c2ccc(-c3ccc(-c4ccc([Si](CCCC)(CCCC)[Si]([*])(CCCC)CCCC)s4)s3)s2)s1 | [6 empty] | 0.9871795
[*]c1ccc(-c2ccc(-c3ccc(-c4ccc([Si]([*])(CCCC)CCCC)s4)s3)s2)s1 | [6 empty] | 0.9871795
[*]c1ccc(-c2ccc(-c3ccc(-n4c(=O)c5c(C(F)(F)F)c6c(=O)n([*])c(=O)c6c(C(F)(F)F)c5c4=O)cc3)cc2)cc1 | [6 empty] | 0.9871795
[*]c1ccc(-c2ccc(-c3ccc(-n4c(=O)c5cc6c(=O)n([*])c(=O)c6c(C(F)(F)F)c5c4=O)cc3)cc2)cc1 | [6 empty] | 0.9871795
[*]c1ccc(-c2ccc(-c3ccc(Oc4ccc(Sc5ccc(Oc6ccc([*])cc6C(F)(F)F)cc5)cc4)c(C(F)(F)F)c3)cc2)cc1 | [6 empty] | 0.9871795
[*]c1ccc(-c2ccc(-c3ccc([Si](C)(C)[Si]([*])(C)C)s3)s2)s1 | [6 empty] | 0.9871795
[*]c1ccc(-c2ccc(-c3ccc([Si](CCCC)(CCCC)[Si]([*])(CCCC)CCCC)s3)s2)s1 | [6 empty] | 0.9871795
[*]c1ccc(-c2ccc(-c3ccc([Si]([*])(C)C)s3)s2)s1 | [6 empty] | 0.9871795
[*]c1ccc(-c2ccc(-c3ccc([Si]([*])(CCCC)CCCC)s3)s2)s1 | [6 empty] | 0.9871795
[*]c1ccc(-c2ccc(-c3cnc4cc(-c5ccc6nc([*])cnc6c5)ccc4n3)cc2)cc1 | [6 empty] | 0.9871795
[*]c1ccc(-c2ccc(-c3cnc4cc(Oc5ccc6nc([*])cnc6c5)ccc4n3)cc2)cc1 | [6 empty] | 0.9871795
[*]c1ccc(-c2ccc(-c3cnc4ccc(-c5ccc6ncc(-c7ccc([*])cc7)nc6c5)cc4n3)cc2)cc1 | [6 empty] | 0.9871795
[*]c1ccc(-c2ccc(-c3nc4ccc(-c5ccc6nc([*])c(-c7ccccc7)c(-c7ccccc7)c6c5)cc4c(-c4ccccc4)c3-c3ccccc3)cc2)cc1 | [6 empty] | 0.9871795
[*]c1ccc(-c2ccc(-c3nc4ccccc4c(-c4ccc(Oc5ccc(-c6c(-c7ccccc7)c([*])nc7ccccc67)cc5)cc4)c3-c3ccccc3)cc2)cc1 | [6 empty] | 0.9871795
[*]c1ccc(-c2ccc(-c3sc(-c4c(F)c(F)c(-c5cc(CC(CCCCCCCC)CCCCCCCCCC)c([*])s5)c5nsnc45)cc3CC(CCCCCCCC)CCCCCCCCCC)s2)s1 | [6 empty] | 0.9871795
[*]c1ccc(-c2ccc(-c3sc(-c4ccc([Si](C)(C)[Si](C)(C)[Si](C)(C)[Si](C)(C)[Si](C)(C)[Si](C)(C)[Si](C)(C)[Si](C)(C)c5ccc(-c6cc(CCCCCCCC)c([*])s6)s5)s4)cc3CCCCCCCC)s2)s1 | [6 empty] | 0.9871795
[*]c1ccc(-c2ccc(-c3sc(-c4ccc([Si](C)(C)[Si](C)(C)[Si](C)(C)[Si](C)(C)c5ccc(-c6cc(CCCCCCCC)c([*])s6)s5)s4)cc3CCCCCCCC)s2)s1 | [6 empty] | 0.9871795
[*]c1ccc(-c2ccc(-c3sc(-c4ccc([Si](C)(C)[Si](C)(C)c5ccc(-c6cc(CCCCCCCC)c([*])s6)s5)s4)cc3CCCCCCCC)s2)s1 | [6 empty] | 0.9871795
[*]c1ccc(-c2ccc(-c3sc(-c4ccc([Si](C)(C)c5ccc(-c6cc(CCCCCCCC)c([*])s6)s5)s4)cc3CCCCCCCC)s2)s1 | [6 empty] | 0.9871795
[*]c1ccc(-c2ccc(-c3sc(-c4ccc([Si](CCCC)(CCCC)[Si](CCCC)(CCCC)c5ccc(-c6cc(CCCCCCCC)c([*])s6)s5)s4)cc3CCCCCCCC)s2)s1 | [6 empty] | 0.9871795
[*]c1ccc(-c2ccc(-c3sc(-c4ccc([Si](CCCC)(CCCC)c5ccc(-c6cc(CCCCCCCC)c([*])s6)s5)s4)cc3CCCCCCCC)s2)s1 | [6 empty] | 0.9871795
[*]c1ccc(-c2ccc(-n3c(=O)c4c(C(F)(F)F)c5c(=O)n([*])c(=O)c5c(C(F)(F)F)c4c3=O)cc2C(F)(F)F)c(C(F)(F)F)c1 | [6 empty] | 0.9871795
[*]c1ccc(-c2ccc(-n3c(=O)c4c(C(F)(F)F)c5c(=O)n([*])c(=O)c5c(C(F)(F)F)c4c3=O)cc2C)c(C)c1 | [6 empty] | 0.9871795
[*]c1ccc(-c2ccc(-n3c(=O)c4cc5c(=O)n([*])c(=O)c5c(C(F)(F)F)c4c3=O)cc2C(F)(F)F)c(C(F)(F)F)c1 | [6 empty] | 0.9871795
[*]c1ccc(-c2ccc(-n3c(=O)c4cc5c(=O)n([*])c(=O)c5c(C(F)(F)F)c4c3=O)cc2C)c(C)c1 | [6 empty] | 0.9871795
[*]c1ccc(-c2ccc(-n3c(=O)c4cc5c(=O)n([*])c(=O)c5cc4c3=O)cc2C(F)(F)F)c(C(F)(F)F)c1 | [6 empty] | 0.9871795
[*]c1ccc(-c2ccc(-n3c(=O)c4cc5c(=O)n([*])c(=O)c5cc4c3=O)cc2C)c(C)c1 | [6 empty] | 0.9871795
[*]c1ccc(-c2ccc(-n3c(=O)c4cc5c(=O)n([*])c(=O)c5cc4c3=O)cc2F)c(F)c1 | [6 empty] | 0.9871795
[*]c1ccc(-c2ccc(-n3c(=O)c4cc5c(=O)n([*])c(=O)c5cc4c3=O)cc2OC(F)(F)F)c(OC(F)(F)F)c1 | [6 empty] | 0.9871795
[*]c1ccc(-c2ccc(-n3c(=O)c4cc5c(=O)n([*])c(=O)c5cc4c3=O)cc2OC)c(OC)c1 | [6 empty] | 0.9871795
[*]c1ccc(-c2ccc(C(=O)c3ccc4c(c3)C(=O)N(c3ccc(Cc5ccc(N6C(=O)c7ccc(C(=O)c8ccc(-c9ccc(C([*])(C)C)cc9)cc8)cc7C6=O)cc5)cc3)C4=O)cc2)cc1 | [6 empty] | 0.9871795
[*]c1ccc(-c2ccc(C([*])(C(F)(F)F)C(F)(F)F)cc2)cc1 | [6 empty] | 0.9871795
[*]c1ccc(-c2ccc(C3([*])CCCCC3)cc2)cc1 | [6 empty] | 0.9871795
[*]c1ccc(-c2ccc(C3([*])c4ccccc4-c4ccccc43)cc2)cc1 | [6 empty] | 0.9871795
[*]c1ccc(-c2ccc(N([*])c3cc(C(F)(F)F)cc(C(F)(F)F)c3)cc2)cc1 | [6 empty] | 0.9871795
[*]c1ccc(-c2ccc(N([*])c3ccc(C(F)(F)F)cc3)cc2)cc1 | [6 empty] | 0.9871795
[*]c1ccc(-c2ccc(N([*])c3ccc(C)cc3)cc2)cc1 | [6 empty] | 0.9871795
[*]c1ccc(-c2ccc(N([*])c3ccc(CCCC)cc3)cc2)cc1 | [6 empty] | 0.9871795
[*]c1ccc(-c2ccc(N(c3ccc(C)cc3)c3ccc(C(c4ccccc4)c4ccc(N([*])c5ccc(C)cc5)cc4)cc3)cc2)cc1 | [6 empty] | 0.9871795
[*]c1ccc(-c2ccc(N(c3ccc(OC)cc3)c3ccc4ccc(N([*])c5ccc(OC)cc5)cc4c3)cc2)cc1 | [6 empty] | 0.9871795
[*]c1ccc(-c2ccc(N(c3ccccc3)c3ccc(-c4ccc(N(c5ccccc5)c5ccc(-c6ccc(-n7c(=O)c8cc9c(=O)n([*])c(=O)c9cc8c7=O)cc6)cc5)cc4)cc3)cc2)cc1 | [6 empty] | 0.9871795
[*]c1ccc(-c2ccc(N3C(=O)c4c(c(-c5ccccc5)c(-c5ccc(Oc6ccc(-c7c(-c8ccccc8)c8c(c(-c9ccccc9)c7-c7ccccc7)C(=O)N([*])C8=O)cc6)cc5)c(-c5ccccc5)c4-c4ccccc4)C3=O)cc2)cc1 | [6 empty] | 0.9871795
[*]c1ccc(-c2ccc(N3C(=O)c4cc5c(cc4C3=O)C(C(F)(F)F)(C(F)(F)F)c3cc4c(cc3O5)C(=O)N([*])C4=O)cc2C(F)(F)F)c(C(F)(F)F)c1 | [6 empty] | 0.9871795
[*]c1ccc(-c2ccc(N3C(=O)c4cc5c(cc4C3=O)C(C(F)(F)F)(C(F)(F)F)c3cc4c(cc3O5)C(=O)N([*])C4=O)cc2OC(C)(F)F)c(OC(C)(F)F)c1 | [6 empty] | 0.9871795
[*]c1ccc(-c2ccc(N3C(=O)c4cc5c(cc4C3=O)C(C(F)(F)F)(C(F)(F)F)c3cc4c(cc3O5)C(=O)N([*])C4=O)cc2OC(F)(F)F)c(OC(F)(F)F)c1 | [6 empty] | 0.9871795
[*]c1ccc(-c2ccc(N3C(=O)c4cc5c(cc4C3=O)C(c3ccccc3)(C(F)(F)F)c3cc4c(cc3O5)C(=O)N([*])C4=O)cc2C(F)(F)F)c(C(F)(F)F)c1 | [6 empty] | 0.9871795
[*]c1ccc(-c2ccc(N3C(=O)c4cc5c(cc4C3=O)C(c3ccccc3)(C(F)(F)F)c3cc4c(cc3O5)C(=O)N([*])C4=O)cc2OC(F)(F)F)c(OC(F)(F)F)c1 | [6 empty] | 0.9871795
[*]c1ccc(-c2ccc(N3C(=O)c4ccc(C(=O)Oc5c(C)cc(C(C)(C)c6cc(C)c(OC(=O)c7ccc8c(c7)C(=O)N([*])C8=O)c(C)c6)cc5C)cc4C3=O)cc2C)c(C)c1 | [6 empty] | 0.9871795
[*]c1ccc(-c2ccc(N3C(=O)c4ccc(C(=O)Oc5cc(OC(=O)c6ccc7c(c6)C(=O)N([*])C7=O)ccc5C56CC7CC(CC(C7)C5)C6)cc4C3=O)cc2C)c(C)c1 | [6 empty] | 0.9871795
[*]c1ccc(-c2ccc(N3C(=O)c4ccc(C(=O)Oc5ccc(C(C)(C)c6ccc(OC(=O)c7ccc8c(c7)C(=O)N([*])C8=O)cc6)cc5)cc4C3=O)cc2C)c(C)c1 | [6 empty] | 0.9871795
[*]c1ccc(-c2ccc(N3C(=O)c4ccc(C(=O)Oc5ccc(C6(c7ccc(OC(=O)c8ccc9c(c8)C(=O)N([*])C9=O)cc7)C7CC8CC(C7)CC6C8)cc5)cc4C3=O)cc2C)c(C)c1 | [6 empty] | 0.9871795
[*]c1ccc(-c2ccc(N3C(=O)c4ccc(C(=O)Oc5ccc(C6(c7ccc(OC(=O)c8ccc9c(c8)C(=O)N([*])C9=O)cc7)CC7CC6C6CCCC76)cc5)cc4C3=O)cc2C)c(C)c1 | [6 empty] | 0.9871795
[*]c1ccc(-c2ccc(N3C(=O)c4ccc(C(=O)Oc5ccc(C6(c7ccc(OC(=O)c8ccc9c(c8)C(=O)N([*])C9=O)cc7)CCC(C(C)(C)C)CC6)cc5)cc4C3=O)cc2C)c(C)c1 | [6 empty] | 0.9871795
[*]c1ccc(-c2ccc(N3C(=O)c4ccc(C(=O)Oc5ccc(C6(c7ccc(OC(=O)c8ccc9c(c8)C(=O)N([*])C9=O)cc7)CCCCCCCCCCC6)cc5)cc4C3=O)cc2C)c(C)c1 | [6 empty] | 0.9871795
[*]c1ccc(-c2ccc(N3C(=O)c4ccc(C(=O)c5ccc6c(c5)C(=O)N([*])C6=O)cc4C3=O)cc2C)c(C)c1 | [6 empty] | 0.9871795
[*]c1ccc(-c2ccc(N3C(=O)c4ccc(C(c5ccc6c(c5)C(=O)N([*])C6=O)(C(F)(F)F)C(F)(F)F)cc4C3=O)cc2-c2ccc(C)cc2)c(-c2ccc(C)cc2)c1 | [6 empty] | 0.9871795
[*]c1ccc(-c2ccc(N3C(=O)c4ccc(C(c5ccc6c(c5)C(=O)N([*])C6=O)(C(F)(F)F)C(F)(F)F)cc4C3=O)cc2C#N)c(C#N)c1 | [6 empty] | 0.9871795
[*]c1ccc(-c2ccc(N3C(=O)c4ccc(C(c5ccc6c(c5)C(=O)N([*])C6=O)(C(F)(F)F)C(F)(F)F)cc4C3=O)cc2C)c(C)c1 | [6 empty] | 0.9871795
[*]c1ccc(-c2ccc(N3C(=O)c4ccc(Oc5ccc6c(c5)C(=O)N([*])C6=O)cc4C3=O)cc2C)c(C)c1 | [6 empty] | 0.9871795
[*]c1ccc(-c2ccc(N3C(=O)c4cccc(-c5ccc6c(c5)C(=O)N([*])C6=O)c4C3=O)cc2C)c(C)c1 | [6 empty] | 0.9871795
[*]c1ccc(-c2ccc(OCCCC)c(-c3cc([*])ccc3OCCCC)c2)cc1 | [6 empty] | 0.9871795
[*]c1ccc(-c2ccc(OCCCCCC)c(-c3cc([*])ccc3OCCCCCC)c2)cc1 | [6 empty] | 0.9871795
[*]c1ccc(-c2ccc(OCCCCCCCC)c(-c3cc([*])ccc3OCCCCCCCC)c2)cc1 | [6 empty] | 0.9871795
[*]c1ccc(-c2ccc(OCCCCCCCCCC)c(-c3cc([*])ccc3OCCCCCCCCCC)c2)cc1 | [6 empty] | 0.9871795
[*]c1ccc(-c2ccc(Oc3ccc(-c4ccc(Oc5ccc([*])cc5C(F)(F)F)cc4)cc3)c(C(F)(F)F)c2)cc1 | [6 empty] | 0.9871795
[*]c1ccc(-c2ccc(Oc3ccc(C(c4ccc(Oc5ccc([*])cc5C(F)(F)F)cc4)(C(F)(F)F)C(F)(F)F)cc3)c(C(F)(F)F)c2)cc1 | [6 empty] | 0.9871795
[*]c1ccc(-c2ccc(Oc3ccc(C4(c5ccc(Oc6ccc([*])cc6C(F)(F)F)cc5)c5ccccc5-c5ccccc54)cc3)c(C(F)(F)F)c2)cc1 | [6 empty] | 0.9871795
[*]c1ccc(-c2ccc(Oc3ccc(Sc4ccc(Oc5ccc([*])cc5C(F)(F)F)cc4)cc3)c(C(F)(F)F)c2)cc1 | [6 empty] | 0.9871795
[*]c1ccc(-c2ccc([Si](C)(C)[Si]([*])(C)C)s2)s1 | [6 empty] | 0.9871795
[*]c1ccc(-c2ccc([Si](C)(C)c3ccc4c(c3)C(=O)N(c3cccc(Cc5cccc(N6C(=O)c7ccc([Si]([*])(C)C)cc7C6=O)c5)c3)C4=O)cc2)cc1 | [6 empty] | 0.9871795
[*]c1ccc(-c2ccc([Si](CCCC)(CCCC)[Si]([*])(CCCC)CCCC)s2)s1 | [6 empty] | 0.9871795
[*]c1ccc(-c2ccc([Si]([*])(C)C)s2)s1 | [6 empty] | 0.9871795
[*]c1ccc(-c2ccc([Si]([*])(CCCC)CCCC)s2)s1 | [6 empty] | 0.9871795
[*]c1ccc(-c2ccc3c(c2)C(=O)N(CCCCCCCCCCCCN2C(=O)c4ccc([*])cc4C2=O)C3=O)cc1 | [6 empty] | 0.9871795
[*]c1ccc(-c2ccc3c(c2)C(=O)N(CCCCCCCCCCCN2C(=O)c4ccc([*])cc4C2=O)C3=O)cc1 | [6 empty] | 0.9871795
[*]c1ccc(-c2ccc3c(c2)C(=O)N(CCCCCCCCCCN2C(=O)c4ccc([*])cc4C2=O)C3=O)cc1 | [6 empty] | 0.9871795
[*]c1ccc(-c2ccc3c(c2)C(=O)N(CCCCCCCCCN2C(=O)c4ccc([*])cc4C2=O)C3=O)cc1 | [6 empty] | 0.9871795
[*]c1ccc(-c2ccc3c(c2)C(=O)N(CCCCCCCCN2C(=O)c4ccc([*])cc4C2=O)C3=O)cc1 | [6 empty] | 0.9871795
[*]c1ccc(-c2ccc3c(c2)C(=O)N(CCCCCCCN2C(=O)c4ccc([*])cc4C2=O)C3=O)cc1 | [6 empty] | 0.9871795
[*]c1ccc(-c2ccc3c(c2)C(=O)N(CCCCCCN2C(=O)c4ccc([*])cc4C2=O)C3=O)cc1 | [6 empty] | 0.9871795
[*]c1ccc(-c2ccc3c(c2)C(CCCCCC)(CCCCCC)c2cc(-c4ccc(-c5cc(-c6ccc(OCCCCCC)cc6)cc([*])c5-c5ccc(OCCCCCC)cc5)cc4)ccc2-3)cc1 | [6 empty] | 0.9871795
[*]c1ccc(-c2ccc3c(c2)C(CCCCCC)(CCCCCC)c2cc(-c4ccc(-c5cc(-c6ccc(OCCCCCCCCCCCC)cc6)cc([*])c5-c5ccc(OCCCCCCCCCCCC)cc5)cc4)ccc2-3)cc1 | [6 empty] | 0.9871795
[*]c1ccc(-c2ccc3c(c2)C(CCCCCC)(CCCCCC)c2cc([*])ccc2-3)cc1 | [6 empty] | 0.9871795
[*]c1ccc(-c2ccc3c(c2)C(CCCCCCBr)(CCCCCCBr)c2cc([*])ccc2-3)cc1 | [6 empty] | 0.9871795
[*]c1ccc(-c2ccc3c(c2)C(CCCCCCC#N)(CCCCCCC#N)c2cc([*])ccc2-3)cc1 | [6 empty] | 0.9871795
[*]c1ccc(-c2ccc3c(c2)C(CCCCCCCC)(CCCCCCCC)c2cc([*])ccc2-3)c(F)c1 | [6 empty] | 0.9871795
[*]c1ccc(-c2ccc3c(c2)C(CCCCCCCC)(CCCCCCCC)c2cc([*])ccc2-3)cc1 | [6 empty] | 0.9871795
[*]c1ccc(-c2ccc3ccc4ccc(-c5ccc(-c6cc(CCCCCC)c([*])cc6CCCCCC)cc5)nc4c3n2)cc1 | [6 empty] | 0.9871795
[*]c1ccc(-c2ccc3nc([*])cc(-c4ccccc4)c3c2)cc1 | [6 empty] | 0.9871795
[*]c1ccc(-c2ccn(-c3ccc(-n4ccc([*])n4)cc3)n2)cc1 | [6 empty] | 0.9871795
[*]c1ccc(-c2ccn(CCCCCCn3ccc([*])n3)n2)cc1 | [6 empty] | 0.9871795
[*]c1ccc(-c2cnc3cc(-c4ccc5nc([*])cnc5c4)ccc3n2)cc1 | [6 empty] | 0.9871795
[*]c1ccc(-c2cnc3cc(-c4ccc5ncc([*])nc5c4)ccc3n2)cc1 | [6 empty] | 0.9871795
[*]c1ccc(-c2cnc3cc(Oc4ccc5nc([*])cnc5c4)ccc3n2)cc1 | [6 empty] | 0.9871795
[*]c1ccc(-c2cnc3cc4nc([*])cnc4cc3n2)cc1 | [6 empty] | 0.9871795
[*]c1ccc(-c2cnc3cc4ncc([*])nc4cc3n2)cc1 | [6 empty] | 0.9871795
[*]c1ccc(-c2cnc3ccc(-c4ccc5ncc([*])nc5c4)cc3n2)cc1 | [6 empty] | 0.9871795
[*]c1ccc(-c2cnc3ccc(Oc4ccc5ncc([*])nc5c4)cc3n2)cc1 | [6 empty] | 0.9871795
[*]c1ccc(-c2nc3cc(-c4ccc5nc(-c6ccccc6)c(-c6ccc(-n7c(=O)c8cc9c(=O)n([*])c(=O)c9cc8c7=O)cc6)nc5c4)ccc3nc2-c2ccccc2)cc1 | [6 empty] | 0.9871795
[*]c1ccc(-c2nc3cc(-c4ccc5nc(-c6ccccc6)c(-c6ccc(N7C(=O)C8OC9C(=O)N([*])C(=O)C9C8C7=O)cc6)nc5c4)ccc3nc2-c2ccccc2)cc1 | [6 empty] | 0.9871795
[*]c1ccc(-c2nc3cc(-c4ccc5oc([*])nc5c4)ccc3o2)cc1 | [6 empty] | 0.9871795
[*]c1ccc(-c2nc3cc(C(c4ccc5oc(-c6ccc(C([*])(C(F)(F)F)C(F)(F)F)cc6)nc5c4)(C(F)(F)F)C(F)(F)F)ccc3o2)cc1 | [6 empty] | 0.9871795
[*]c1ccc(-c2nc3cc(C(c4ccc5oc(-c6ccc(C([*])(c7ccccc7)C(F)(F)F)cc6)nc5c4)(C(F)(F)F)C(F)(F)F)ccc3o2)cc1 | [6 empty] | 0.9871795
[*]c1ccc(-c2nc3cc(C(c4ccccc4)(c4ccc5oc(-c6ccc(C([*])(c7ccccc7)C(F)(F)F)cc6)nc5c4)C(F)(F)F)ccc3o2)cc1 | [6 empty] | 0.9871795
[*]c1ccc(-c2nc3cc(C)ccc3o2)c([*])c1 | [6 empty] | 0.9871795
[*]c1ccc(-c2nc3cc(Oc4ccc5nc(-c6ccccc6)c(-c6ccc(-n7c(=O)c8cc9c(=O)n([*])c(=O)c9cc8c7=O)cc6)nc5c4)ccc3nc2-c2ccccc2)cc1 | [6 empty] | 0.9871795
[*]c1ccc(-c2nc3cc(S(=O)(=O)c4ccc5nc(-c6ccccc6)c(-c6ccc(-n7c(=O)c8cc9c(=O)n([*])c(=O)c9cc8c7=O)cc6)nc5c4)ccc3nc2-c2ccccc2)cc1 | [6 empty] | 0.9871795
[*]c1ccc(-c2nc3cc4nc(-c5ccccc5)c([*])nc4cc3nc2-c2ccccc2)cc1 | [6 empty] | 0.9871795
[*]c1ccc(-c2nc3cc4nc([*])c(-c5ccccc5)nc4cc3nc2-c2ccccc2)cc1 | [6 empty] | 0.9871795
[*]c1ccc(-c2nc3cc4sc([*])nc4cc3s2)cc1 | [6 empty] | 0.9871795
[*]c1ccc(-c2nc3ccc(-c4ccc5nc(-c6ccc(C([*])(C(F)(F)F)C(F)(F)F)cc6)[nH]c5c4)cc3[nH]2)cc1 | [6 empty] | 0.9871795
[*]c1ccc(-c2nc3ccc(-c4ccc5nc(-c6ccc(C([*])(C(F)(F)F)C(F)(F)F)cc6)oc5c4)cc3o2)cc1 | [6 empty] | 0.9871795
[*]c1ccc(-c2nc3ccc(-c4ccc5nc(-c6ccc(C([*])(c7ccccc7)C(F)(F)F)cc6)oc5c4)cc3o2)cc1 | [6 empty] | 0.9871795
[*]c1ccc(-c2nc3ccc(-c4ccc5nc([*])c(-c6ccccc6)c(-c6ccccc6)c5c4)cc3c(-c3ccccc3)c2-c2ccccc2)cc1 | [6 empty] | 0.9871795
[*]c1ccc(-c2nc3ccc(Oc4ccc5nc([*])c(-c6ccccc6)c(-c6ccccc6)c5c4)cc3c(-c3ccccc3)c2-c2ccccc2)cc1 | [6 empty] | 0.9871795
[*]c1ccc(-c2nc3ccccc3o2)c([*])c1 | [6 empty] | 0.9871795
[*]c1ccc(-c2nnc(-c3ccc(-c4ccc(-c5nnc(-c6ccc([Si]([*])(c7ccccc7)c7ccccc7)cc6)o5)cc4)cc3)o2)cc1 | [6 empty] | 0.9871795
[*]c1ccc(-c2nnc(-c3ccc(-c4nnc(-c5ccc([Si]([*])(c6ccccc6)c6ccccc6)cc5)o4)c4ccccc34)o2)cc1 | [6 empty] | 0.9871795
[*]c1ccc(-c2nnc(-c3ccc(-c4nnc(-c5ccc([Si]([*])(c6ccccc6)c6ccccc6)cc5)o4)cc3)o2)cc1 | [6 empty] | 0.9871795
[*]c1ccc(-c2nnc(-c3ccc(-c4nnc(-c5ccc([Si]([*])(c6ccccc6)c6ccccc6)cc5)o4)nc3)o2)cc1 | [6 empty] | 0.9871795
[*]c1ccc(-c2nnc(-c3ccc(-c4nnc(-c5ccc([Si]([*])(c6ccccc6)c6ccccc6)cc5)o4)o3)o2)cc1 | [6 empty] | 0.9871795
[*]c1ccc(-c2nnc(-c3ccc(C4([*])OC(=O)c5ccccc54)cc3)o2)cc1 | [6 empty] | 0.9871795
[*]c1ccc(-c2nnc(-c3ccc([Si]([*])(c4ccccc4)c4ccccc4)cc3)o2)cc1 | [6 empty] | 0.9871795
[*]c1ccc(-c2nnc(-c3cccc(-c4nnc(-c5ccc([Si]([*])(c6ccccc6)c6ccccc6)cc5)o4)n3)o2)cc1 | [6 empty] | 0.9871795
[*]c1ccc(-c2nnc(-c3cccc(-c4nnc([*])n4-c4ccccc4)c3)n2-c2ccccc2)cc1 | [6 empty] | 0.9871795
[*]c1ccc(-c2nnc(-c3cncc(-c4nnc(-c5ccc([Si]([*])(c6ccccc6)c6ccccc6)cc5)o4)c3)o2)cc1 | [6 empty] | 0.9871795
[*]c1ccc(-c2nnc([*])o2)c(OCC)c1 | [6 empty] | 0.9871795
[*]c1ccc(-c2nnc([*])o2)c(OCCCCC)c1 | [6 empty] | 0.9871795
[*]c1ccc(-c2nnc([*])o2)c(OCCCCCCCC)c1 | [6 empty] | 0.9871795
[*]c1ccc(-c2nnc([*])o2)c(OCCCCCCCCCC)c1 | [6 empty] | 0.9871795
[*]c1ccc(-c2sc(-c3cc(CCCC)c([*])s3)cc2CCCC)cc1 | [6 empty] | 0.9871795
[*]c1ccc(-c2sc(-c3cc(CCCCCCCC)c([*])s3)cc2CCCCCCCC)cc1 | [6 empty] | 0.9871795
[*]c1ccc(-c2sc(-c3cc(CCCCCCCCCCCC)c([*])s3)cc2CCCCCCCCCCCC)cc1 | [6 empty] | 0.9871795
[*]c1ccc(-c2sc(-c3cc(SCCCC)c([*])s3)cc2SCCCC)cc1 | [6 empty] | 0.9871795
[*]c1ccc(-c2sc(-c3cc(SCCCCCCCC)c([*])s3)cc2SCCCCCCCC)cc1 | [6 empty] | 0.9871795
[*]c1ccc(-c2sc(-c3cc(SCCCCCCCCCCCC)c([*])s3)cc2SCCCCCCCCCCCC)cc1 | [6 empty] | 0.9871795
[*]c1ccc(-c2sc(-c3ccc(-c4cc(CCCC)c([*])s4)cc3)cc2CCCC)cc1 | [6 empty] | 0.9871795
[*]c1ccc(-c2sc(-c3ccc(-c4cc(CCCCCCCC)c([*])s4)cc3)cc2CCCCCCCC)cc1 | [6 empty] | 0.9871795
[*]c1ccc(-c2sc(-c3ccc(-c4cc(CCCCCCCC)c([*])s4)cn3)cc2CCCCCCCC)cc1 | [6 empty] | 0.9871795
[*]c1ccc(-c2sc(-c3ccc(-c4cc(CCCCCCCCCCCC)c([*])s4)cc3)cc2CCCCCCCCCCCC)cc1 | [6 empty] | 0.9871795
[*]c1ccc(-c2sc(-c3ccc(-c4cc(SCCCC)c([*])s4)cc3)cc2SCCCC)cc1 | [6 empty] | 0.9871795
[*]c1ccc(-c2sc(-c3ccc(-c4cc(SCCCCCCCC)c([*])s4)cc3)cc2SCCCCCCCC)cc1 | [6 empty] | 0.9871795
[*]c1ccc(-c2sc(-c3ccc(-c4ccc(-c5cc(CCCCCCCC)c([*])s5)cc4)cc3)cc2CCCCCCCC)cc1 | [6 empty] | 0.9871795
[*]c1ccc(-c2sc(-c3ccc(-n4c(=O)c5cc6c(=O)n([*])c(=O)c6cc5c4=O)cc3)c(-c3ccccc3)c2-c2ccccc2)cc1 | [6 empty] | 0.9871795
[*]c1ccc(-n2c(=O)c3cc4c(=O)n(-c5ccc(-c6cc(-c7ccc(OCCCC#N)cc7)cc([*])n6)cc5)c(=O)c4cc3c2=O)cc1 | [6 empty] | 0.9871795
[*]c1ccc(-n2c(=O)c3cc4c(=O)n(-c5ccc(N([*])c6ccc(C#N)cc6)cc5)c(=O)c4cc3c2=O)cc1 | [6 empty] | 0.9871795
[*]c1ccc(-n2c(=O)c3cc4c(=O)n(-c5ccc(Oc6c(C(C)(C)C)cc([*])cc6C(C)(C)C)c(C(F)(F)F)c5)c(=O)c4cc3c2=O)cc1 | [6 empty] | 0.9871795
[*]c1ccc(-n2c(=O)c3cc4c(=O)n(-c5ccc(Oc6c(C(C)(C)C)cc([*])cc6C(C)(C)C)cc5)c(=O)c4cc3c2=O)cc1 | [6 empty] | 0.9871795
[*]c1ccc(-n2c(=O)c3cc4c(=O)n([*])c(=O)c4cc3c2=O)cc1 | [6 empty] | 0.9871795
[*]c1ccc(-n2c(=O)c3cc4c(=O)n([*])c(=O)c4cc3c2=O)cc1S(=O)(=O)O[Na] | [6 empty] | 0.9871795
[*]c1ccc(-n2nccc2-c2ccc(-c3ccnn3-c3ccc(S([*])(=O)=O)cc3)cc2)cc1 | [6 empty] | 0.9871795
[*]c1ccc(-n2nccc2-c2cccc(-c3ccnn3-c3ccc(S([*])(=O)=O)cc3)c2)cc1 | [6 empty] | 0.9871795
[*]c1ccc(/C=C(\C#N)C(=O)NC2CCCCC2NC(=O)/C(C#N)=C/c2ccc(N(CC)c3ccc(Oc4ccc(N([*])CC)cc4)cc3)cc2)cc1 | [6 empty] | 0.9871795
[*]c1ccc(/C=C/c2ccc(-n3c(=O)c4cc5c(=O)n([*])c(=O)c5cc4c3=O)cc2S(=O)(=O)O[Na])c(S(=O)(=O)O[Na])c1 | [6 empty] | 0.9871795
[*]c1ccc(/C=N/c2ccc(Oc3ccc(/N=C/c4ccc(N([*])c5ccccc5)cc4)cc3)cc2)cc1 | [6 empty] | 0.9871795
[*]c1ccc(/C=N/c2ccc(Oc3cccc(Oc4ccc(/N=C/c5ccc(N([*])c6ccccc6)cc5)cc4)c3)cc2)cc1 | [6 empty] | 0.9871795
[*]c1ccc(/N=C/Nc2ccc(S([*])(=O)=O)cc2)cc1 | [6 empty] | 0.9871795
[*]c1ccc(/N=C/c2ccc(-c3ccc(-c4ccc(/C=N/c5ccc(C([*])c6ccccc6)cc5)cc4)s3)cc2)cc1 | [6 empty] | 0.9871795
[*]c1ccc(/N=C/c2ccc(OCCCCCCCCCCOc3ccc(/C=N/c4ccc([*])cc4OC)c(O)c3)cc2O)c(OC)c1 | [6 empty] | 0.9871795
[*]c1ccc(/N=N/c2ccc(OCC)cc2)cc1C(=O)OCCCCCCOC(=O)c1cc(/N=N/c2ccc(OCC)cc2)ccc1[*] | [6 empty] | 0.9871795
[*]c1ccc(/N=N/c2ccc(OCC)cc2)cc1C(=O)OCCCOC(=O)c1cc(/N=N/c2ccc(OCC)cc2)ccc1[*] | [6 empty] | 0.9871795
[*]c1ccc(/N=N/c2ccc(OCC)cc2)cc1C(=O)OCCOCCOCCOC(=O)c1cc(/N=N/c2ccc(OCC)cc2)ccc1[*] | [6 empty] | 0.9871795
[*]c1ccc(/N=N/c2ccc(OCC)cc2)cc1C(=O)Oc1ccc(-c2ccc(OC(=O)c3cc(/N=N/c4ccc(OCC)cc4)ccc3[*])cc2)cc1 | [6 empty] | 0.9871795
[*]c1ccc(/N=N/c2ccc(OCC)cc2)cc1C(=O)Oc1ccc(OC(=O)c2cc(/N=N/c3ccc(OCC)cc3)ccc2[*])cc1 | [6 empty] | 0.9871795
[*]c1ccc(C(=O)N2CCN(C(=O)c3ccc(C([*])(C)CC)cc3)CC2)cc1 | [6 empty] | 0.9871795
[*]c1ccc(C(=O)NCCCCCCNC(=O)c2ccc(C([*])(C)CC)cc2)cc1 | [6 empty] | 0.9871795
[*]c1ccc(C(=O)NCCCCCCNC(=O)c2ccc3c(c2)C([*])(C)CC3(C)C)cc1 | [6 empty] | 0.9871795
[*]c1ccc(C(=O)NCCCCNC(=O)c2ccc(C([*])(C)CC)cc2)cc1 | [6 empty] | 0.9871795
[*]c1ccc(C(=O)NCCN(CCNC(=O)c2ccc([Si]([*])(C)C)cc2)c2ccc(/C=C/c3ccc([N+](=O)[O-])cc3)cc2)cc1 | [6 empty] | 0.9871795
[*]c1ccc(C(=O)NCCN(CCNC(=O)c2ccc([Si]([*])(CCCC)CCCC)cc2)c2ccc(/C=C/c3ccc([N+](=O)[O-])cc3)cc2)cc1 | [6 empty] | 0.9871795
[*]c1ccc(C(=O)Nc2ccc(C(=O)Nc3ccc(-c4ccc(NC(=O)c5ccc(NC(=O)c6ccc([Si]([*])(C)C)cc6)cc5)cc4)cc3)cc2)cc1 | [6 empty] | 0.9871795
[*]c1ccc(C(=O)Nc2ccc(C(=O)Nc3ccc(-c4sc(-c5ccc(NC(=O)c6ccc(NC(=O)c7ccc([Si]([*])(C)C)cc7)cc6)cc5)c(-c5ccccc5)c4-c4ccccc4)cc3)cc2)cc1 | [6 empty] | 0.9871795
[*]c1ccc(C(=O)Nc2ccc(C(=O)Nc3ccc(Cc4ccc(NC(=O)c5ccc(NC(=O)c6ccc([Si]([*])(C)C)cc6)cc5)cc4)cc3)cc2)cc1 | [6 empty] | 0.9871795
[*]c1ccc(C(=O)Nc2ccc(C(=O)Nc3ccc(NC(=O)c4ccc(NC(=O)c5ccc([Si]([*])(C)C)cc5)cc4)cc3)cc2)cc1 | [6 empty] | 0.9871795
[*]c1ccc(C(=O)Nc2ccc(C(=O)Nc3ccc(Oc4ccc(NC(=O)c5ccc(NC(=O)c6ccc([Si]([*])(C)C)cc6)cc5)cc4)cc3)cc2)cc1 | [6 empty] | 0.9871795
[*]c1ccc(C(=O)Nc2ccc(C(=O)Nc3ccc(S(=O)(=O)c4ccc(NC(=O)c5ccc(NC(=O)c6ccc([Si]([*])(C)C)cc6)cc5)cc4)cc3)cc2)cc1 | [6 empty] | 0.9871795
[*]c1ccc(C(=O)Nc2ccc(C(=O)Nc3cccc(NC(=O)c4ccc(NC(=O)c5ccc([Si]([*])(C)C)cc5)cc4)c3)cc2)cc1 | [6 empty] | 0.9871795
[*]c1ccc(C(=O)Nc2ccc(C(=O)Nc3cccc4c(NC(=O)c5ccc(NC(=O)c6ccc([Si]([*])(C)C)cc6)cc5)cccc34)cc2)cc1 | [6 empty] | 0.9871795
[*]c1ccc(C(=O)Nc2ccc(C(c3ccc(NC(=O)c4ccc([*])cc4C)cc3)(C(F)(F)F)C(F)(F)F)cc2)c(C)c1 | [6 empty] | 0.9871795
[*]c1ccc(C(=O)Nc2ccc(C3(c4ccc(NC(=O)c5ccc([*])cc5C)cc4)c4ccccc4-c4ccccc43)cc2)c(C)c1 | [6 empty] | 0.9871795
[*]c1ccc(C(=O)Nc2ccc(NC(=O)c3ccc(C([*])(C(F)(F)F)C(F)(F)F)cc3C(=O)OCC)cc2)c(C(=O)OCC)c1 | [6 empty] | 0.9871795
[*]c1ccc(C(=O)Nc2ccc(OC(=O)c3ccc([Si]([*])(C)C)cc3)cc2)cc1 | [6 empty] | 0.9871795
[*]c1ccc(C(=O)Nc2ccc(Oc3ccc(C(C)(C)c4ccc(Oc5ccc(NC(=O)c6ccc([*])cc6C)cc5)cc4)cc3)cc2)c(C)c1 | [6 empty] | 0.9871795
[*]c1ccc(C(=O)Nc2ccc(Oc3ccc(Oc4ccc(NC(=O)c5ccc([*])cc5C)cc4)cc3)cc2)c(C)c1 | [6 empty] | 0.9871795
[*]c1ccc(C(=O)Nc2ccc(Oc3ccc(Oc4ccc(Oc5ccc(NC(=O)c6ccc([*])cc6C)cc5)cc4)cc3)cc2)c(C)c1 | [6 empty] | 0.9871795
[*]c1ccc(C(=O)Nc2ccc(Oc3ccc(S(=O)(=O)c4ccc(Oc5ccc(NC(=O)c6ccc([*])cc6C)cc5)cc4)cc3)cc2)c(C)c1 | [6 empty] | 0.9871795
[*]c1ccc(C(=O)Nc2ccc(Oc3cccc(Oc4ccc(NC(=O)c5ccc([*])cc5C)cc4)c3)cc2)c(C)c1 | [6 empty] | 0.9871795
[*]c1ccc(C(=O)Nc2cccc(OC(=O)c3ccc([Si]([*])(C)C)cc3)c2)cc1 | [6 empty] | 0.9871795
[*]c1ccc(C(=O)Nc2cccc(Oc3ccc(S(=O)(=O)c4ccc(Oc5cccc(NC(=O)c6ccc([*])cc6C)c5)cc4)cc3)c2)c(C)c1 | [6 empty] | 0.9871795
[*]c1ccc(C(=O)Nc2cccc(S(=O)(=O)c3cccc(NC(=O)c4ccc([*])cc4C)c3)c2)c(C)c1 | [6 empty] | 0.9871795
[*]c1ccc(C(=O)O)c(C(=O)Nc2ccc(Oc3ccc(NC(=O)c4cc([*])ccc4C(=O)O)cc3)cc2)c1 | [6 empty] | 0.9871795
[*]c1ccc(C(=O)OC(=O)c2ccc(C([*])(C)C)cc2)cc1 | [6 empty] | 0.9871795
[*]c1ccc(C(=O)OCC)c(C(=O)Nc2ccc(Oc3ccc(NC(=O)c4cc([*])ccc4C(=O)OCC)cc3)cc2)c1 | [6 empty] | 0.9871795
[*]c1ccc(C(=O)OCCCCOC(=O)c2ccc(C([*])(C)C)cc2)cc1 | [6 empty] | 0.9871795
[*]c1ccc(C(=O)OCCCCOC(=O)c2ccc([Si]([*])(C)C)cc2)cc1 | [6 empty] | 0.9871795
[*]c1ccc(C(=O)OCCN(CCOC(=O)c2ccc([Si]([*])(C)C)cc2)c2ccc(/C=C/c3ccc([N+](=O)[O-])cc3)cc2)cc1 | [6 empty] | 0.9871795
[*]c1ccc(C(=O)OCCOC(=O)c2ccc(C([*])(C)CC)cc2)cc1 | [6 empty] | 0.9871795
[*]c1ccc(C(=O)OCCOC(=O)c2ccc3c(c2)C([*])(C)CC3(C)C)cc1 | [6 empty] | 0.9871795
[*]c1ccc(C(=O)Oc2ccc(C(=O)c3ccc(OC(=O)c4ccc(C([*])(C)C)cc4)cc3)cc2)cc1 | [6 empty] | 0.9871795
[*]c1ccc(C(=O)Oc2ccc(C(C)(C)c3ccc(OC(=O)c4ccc(C([*])(C)CC)cc4)cc3)cc2)cc1 | [6 empty] | 0.9871795
[*]c1ccc(C(=O)Oc2ccc(C(C)(C)c3ccc(OC(=O)c4ccc5c(c4)C([*])(C)CC5(C)C)cc3)cc2)cc1 | [6 empty] | 0.9871795
[*]c1ccc(C(=O)Oc2ccc(C3(c4ccc(OC(=O)c5ccc([Si]([*])(C)C)cc5)cc4)OC(=O)c4ccccc43)cc2)cc1 | [6 empty] | 0.9871795
[*]c1ccc(C(=O)Oc2ccc(C3(c4ccc(OC(=O)c5ccc([Si]([*])(C)C)cc5)cc4)c4ccccc4C(=O)N3c3ccccc3)cc2)cc1 | [6 empty] | 0.9871795
[*]c1ccc(C(=O)Oc2ccc(Cc3ccc(OC(=O)c4ccc(C([*])(C)C)cc4)cc3)cc2)cc1 | [6 empty] | 0.9871795
[*]c1ccc(C(=O)Oc2ccc(OC(=O)c3ccc(C([*])(C)C)cc3)cc2)cc1 | [6 empty] | 0.9871795
[*]c1ccc(C(=O)Oc2ccc(OC(=O)c3ccc([Si]([*])(C)C)cc3)cc2)cc1 | [6 empty] | 0.9871795
[*]c1ccc(C(=O)Oc2ccc(S(=O)(=O)c3ccc(OC(=O)c4ccc([Si]([*])(C)C)cc4)cc3)cc2)cc1 | [6 empty] | 0.9871795
[*]c1ccc(C(=O)Oc2ccc3c(c2)Oc2cc(OC(=O)c4ccc5c(c4)C([*])(C)CC5(C)C)ccc2C3(C)C)cc1 | [6 empty] | 0.9871795
[*]c1ccc(C(=O)Oc2cccc(OC(=O)c3ccc(C([*])(C)C)cc3)c2)cc1 | [6 empty] | 0.9871795
[*]c1ccc(C(=O)Oc2cccc(OC(=O)c3ccc([Si]([*])(C)C)cc3)c2)cc1 | [6 empty] | 0.9871795
[*]c1ccc(C(=O)c2ccc(Oc3ccc(C(c4ccc(Oc5ccc(C(=O)c6ccc(C([*])(C)C)cc6)cc5)cc4)(C(F)(F)F)C(F)(F)F)cc3)cc2)cc1 | [6 empty] | 0.9871795
[*]c1ccc(C(=O)c2ccc(Sc3ccc(C(=O)c4ccc(C([*])(C)C)cc4)cc3)cc2)cc1 | [6 empty] | 0.9871795
[*]c1ccc(C(C#N)(C(=O)O)C([*])(C#N)C(=O)O)cc1 | [6 empty] | 0.9871795
[*]c1ccc(C(C#N)(C(=O)OC)C([*])(C#N)C(=O)OC)cc1 | [6 empty] | 0.9871795
[*]c1ccc(C(C#N)(C(=O)OCC(C)C)C([*])(C#N)C(=O)OCC(C)C)cc1 | [6 empty] | 0.9871795
[*]c1ccc(C(C#N)(C(=O)OCC)C([*])(C#N)C(=O)OCC)cc1 | [6 empty] | 0.9871795
[*]c1ccc(C(C#N)(C(=O)OCCCC)C([*])(C#N)C(=O)OCCCC)cc1 | [6 empty] | 0.9871795
[*]c1ccc(C(Cl)(Cl)C([*])Cl)cc1 | [6 empty] | 0.9871795
[*]c1ccc(C(F)(F)C([*])(F)F)cc1 | [6 empty] | 0.9871795
[*]c1ccc(C([*])C)cc1 | [6 empty] | 0.9871795
[*]c1ccc(C(c2ccc(-n3c(=O)c4cc5c(=O)n([*])c(=O)c5cc4c3=O)cc2)(C(F)(F)F)C(F)(F)F)cc1 | [6 empty] | 0.9871795
[*]c1ccc(C(c2ccc(C#N)cc2)c2ccc(N([*])c3ccc(C)cc3)cc2)cc1 | [6 empty] | 0.9871795
[*]c1ccc(C(c2ccc(N([*])c3ccc(C)cc3)cc2)c2ccc([N+](=O)[O-])cc2)cc1 | [6 empty] | 0.9871795
[*]c1ccc(C(c2ccc(N3C(=O)c4cc5c(cc4C3=O)C(C(F)(F)F)(C(F)(F)F)c3cc4c(cc3O5)C(=O)N([*])C4=O)cc2)(C(F)(F)F)C(F)(F)F)cc1 | [6 empty] | 0.9871795
[*]c1ccc(C(c2ccccc2)(c2ccc(-n3c(=O)c4cc5c(=O)n([*])c(=O)c5cc4c3=O)cc2)C(F)(F)F)cc1 | [6 empty] | 0.9871795
[*]c1ccc(C(c2ccccc2)c2ccc(-n3c(=O)c4cc5c(=O)n([*])c(=O)c5cc4c3=O)cc2)cc1 | [6 empty] | 0.9871795
[*]c1ccc(C(c2ccccc2)c2ccc(N([*])c3ccc(C)cc3)cc2)cc1 | [6 empty] | 0.9871795
[*]c1ccc(C)c(N2C(=O)C(=O)N(CCCCCCN3C(=O)C(=O)N([*])C3=O)C2=O)c1 | [6 empty] | 0.9871795
[*]c1ccc(C)c(N2C(=O)c3ccc(-c4ccc5c(c4)C(=O)N([*])C5=O)cc3C2=O)c1 | [6 empty] | 0.9871795
[*]c1ccc(C)c(N2C(=O)c3ccc(C(=O)Nc4ccc(Oc5ccc(-c6ccc(Oc7ccc(NC(=O)c8ccc9c(c8)C(=O)N([*])C9=O)cc7)cc6)cc5)cc4)cc3C2=O)c1 | [6 empty] | 0.9871795
[*]c1ccc(C)c(N2C(=O)c3ccc(C(=O)Nc4ccc(Oc5ccccc5-c5ccccc5Oc5ccc(NC(=O)c6ccc7c(c6)C(=O)N([*])C7=O)cc5)cc4)cc3C2=O)c1 | [6 empty] | 0.9871795
[*]c1ccc(C)c(N2C(=O)c3ccc(C(c4ccc5c(c4)C(=O)N([*])C5=O)(C(F)(F)F)C(F)(F)F)cc3C2=O)c1 | [6 empty] | 0.9871795
[*]c1ccc(C)c(N2C(=O)c3ccc(C(c4ccc5c(c4)C(=O)N(c4ccc(C([*])(C(F)(F)F)C(F)(F)F)cc4C)C5=O)(C(F)(F)F)C(F)(F)F)cc3C2=O)c1 | [6 empty] | 0.9871795
[*]c1ccc(C)c(N2C(=O)c3ccc(S(=O)(=O)c4ccc5c(c4)C(=O)N([*])C5=O)cc3C2=O)c1 | [6 empty] | 0.9871795
[*]c1ccc(C)c(NC(=O)OCCN(CCOC(=O)Nc2ccc(C)c(N3C(=O)c4ccc(C(c5ccc6c(c5)C(=O)N([*])C6=O)(C(F)(F)F)C(F)(F)F)cc4C3=O)c2)c2ccc(/N=N/c3ccc([N+](=O)[O-])cc3)cc2)c1 | [6 empty] | 0.9871795
[*]c1ccc(C)c(NC(=O)c2ccc(OC(=O)c3ccc(C(=O)Oc4ccc(C(=O)Nc5cc(C([*])(C(F)(F)F)C(F)(F)F)ccc5C)cc4)cc3)cc2)c1 | [6 empty] | 0.9871795
[*]c1ccc(C)c(S(=O)(=O)Oc2ccc(C3(c4ccc(OS([*])(=O)=O)cc4)CCCC3)cc2)c1 | [6 empty] | 0.9871795
[*]c1ccc(C)c(S(=O)(=O)Oc2ccc(C3(c4ccc(OS([*])(=O)=O)cc4)CCCCC3)cc2)c1 | [6 empty] | 0.9871795
[*]c1ccc(C2(c3ccc(-c4cc(-c5ccccc5)c5cc(-c6ccc7nc([*])cc(-c8ccccc8)c7c6)ccc5n4)cc3)c3ccccc3-c3ccccc32)cc1 | [6 empty] | 0.9871795
[*]c1ccc(C2(c3ccc(-c4cc(-c5ccccc5)c5cc(C6(c7ccc8nc([*])cc(-c9ccccc9)c8c7)c7ccccc7-c7ccccc76)ccc5n4)cc3)c3ccccc3-c3ccccc32)cc1 | [6 empty] | 0.9871795
[*]c1ccc(C2(c3ccc(-c4cc(-c5ccccc5)c5cc(Oc6ccc7nc([*])cc(-c8ccccc8)c7c6)ccc5n4)cc3)c3ccccc3-c3ccccc32)cc1 | [6 empty] | 0.9871795
[*]c1ccc(C2=C(c3ccc(-c4ccc5c(c4)C(CCCCCC)(CCCCCC)c4cc([*])ccc4-5)cc3)C(=O)N(CCCC)C2=O)cc1 | [6 empty] | 0.9871795
[*]c1ccc(C=Cc2ccc3c4ccc(C=Cc5ccc(N([*])c6ccc(OCC(CC)CCCC)cc6)cc5)cc4n(CC(CC)CCCC)c3c2)cc1 | [6 empty] | 0.9871795
[*]c1ccc(CCCCCCCCCCCCCCc2ccc(-c3c(-c4ccccc4)cc(-c4ccc(-c5cc(-c6ccccc6)c([*])c(-c6ccccc6)c5-c5ccccc5)cc4)c(-c4ccccc4)c3-c3ccccc3)cc2)cc1 | [6 empty] | 0.9871795
[*]c1ccc(CCCCCCCCCCCCCCc2ccc(-c3c(-c4ccccc4)cc(-c4cccc(-c5cc(-c6ccccc6)c([*])c(-c6ccccc6)c5-c5ccccc5)c4)c(-c4ccccc4)c3-c3ccccc3)cc2)cc1 | [6 empty] | 0.9871795
[*]c1ccc(CCCCCCCCCCc2ccc(-c3c(-c4ccccc4)cc(-c4ccc(-c5cc(-c6ccccc6)c([*])c(-c6ccccc6)c5-c5ccccc5)cc4)c(-c4ccccc4)c3-c3ccccc3)cc2)cc1 | [6 empty] | 0.9871795
[*]c1ccc(CCCCCCCCCCc2ccc(-c3c(-c4ccccc4)cc(-c4cccc(-c5cc(-c6ccccc6)c([*])c(-c6ccccc6)c5-c5ccccc5)c4)c(-c4ccccc4)c3-c3ccccc3)cc2)cc1 | [6 empty] | 0.9871795
[*]c1ccc(CCCCCCc2ccc(-c3c(-c4ccccc4)cc(-c4ccc(-c5cc(-c6ccccc6)c([*])c(-c6ccccc6)c5-c5ccccc5)cc4)c(-c4ccccc4)c3-c3ccccc3)cc2)cc1 | [6 empty] | 0.9871795
[*]c1ccc(CCCCCCc2ccc(-c3c(-c4ccccc4)cc(-c4cccc(-c5cc(-c6ccccc6)c([*])c(-c6ccccc6)c5-c5ccccc5)c4)c(-c4ccccc4)c3-c3ccccc3)cc2)cc1 | [6 empty] | 0.9871795
[*]c1ccc(CCCCc2ccc(-c3c(-c4ccccc4)cc(-c4ccc(-c5cc(-c6ccccc6)c([*])c(-c6ccccc6)c5-c5ccccc5)cc4)c(-c4ccccc4)c3-c3ccccc3)cc2)cc1 | [6 empty] | 0.9871795
[*]c1ccc(CCCCc2ccc(-c3c(-c4ccccc4)cc(-c4cccc(-c5cc(-c6ccccc6)c([*])c(-c6ccccc6)c5-c5ccccc5)c4)c(-c4ccccc4)c3-c3ccccc3)cc2)cc1 | [6 empty] | 0.9871795
[*]c1ccc(CCCc2ccc(-c3c(-c4ccccc4)cc(-c4ccc(-c5cc(-c6ccccc6)c([*])c(-c6ccccc6)c5-c5ccccc5)cc4)c(-c4ccccc4)c3-c3ccccc3)cc2)cc1 | [6 empty] | 0.9871795
[*]c1ccc(CCCc2ccc(-c3c(-c4ccccc4)cc(-c4cccc(-c5cc(-c6ccccc6)c([*])c(-c6ccccc6)c5-c5ccccc5)c4)c(-c4ccccc4)c3-c3ccccc3)cc2)cc1 | [6 empty] | 0.9871795
[*]c1ccc(CCc2ccc(N3C(=O)C(=O)N([*])C3=O)cc2)cc1 | [6 empty] | 0.9871795
[*]c1ccc(CCc2ccccc2N2C(=O)C(=O)N(CCCCCCN3C(=O)C(=O)N([*])C3=O)C2=O)cc1 | [6 empty] | 0.9871795
[*]c1ccc(CCc2ccccc2N2C(=O)C(=O)N(c3ccc(CCc4ccc(N5C(=O)C(=O)N([*])C5=O)cc4)cc3)C2=O)cc1 | [6 empty] | 0.9871795
[*]c1ccc(CN2C(=O)c3ccc(-c4ccc5c(c4)C(=O)N(Cc4ccc(C([*])(C)C)o4)C5=O)cc3C2=O)o1 | [6 empty] | 0.9871795
[*]c1ccc(CN2C(=O)c3ccc(C(c4ccc5c(c4)C(=O)N(Cc4ccc(C([*])(C)C)o4)C5=O)(C(F)(F)F)C(F)(F)F)cc3C2=O)o1 | [6 empty] | 0.9871795
[*]c1ccc(CN2C(=O)c3ccc(Oc4ccc5c(c4)C(=O)N(Cc4ccc(C([*])(C)C)o4)C5=O)cc3C2=O)o1 | [6 empty] | 0.9871795
[*]c1ccc(CN2C(=O)c3ccc(Oc4ccc5c(c4)C(=O)N(Cc4ccc(C([*])C)o4)C5=O)cc3C2=O)o1 | [6 empty] | 0.9871795
[*]c1ccc(CNC(=O)OC(c2ccco2)C(OC(=O)NCc2ccc(C([*])(C)C)o2)c2ccco2)o1 | [6 empty] | 0.9871795
[*]c1ccc(CNC(=O)OCC(OC(=O)NCc2ccc(C([*])(C)C)o2)c2ccco2)o1 | [6 empty] | 0.9871795
[*]c1ccc(CNC(=O)OCC(OC(=O)NCc2ccc(C([*])CCC)o2)c2ccco2)o1 | [6 empty] | 0.9871795
[*]c1ccc(CNC(=O)OCCOC(=O)NCc2ccc(C([*])(C)C)o2)o1 | [6 empty] | 0.9871795
[*]c1ccc(CNC(=O)OCc2ccc(COC(=O)NCc3ccc(C([*])(C)C)o3)o2)o1 | [6 empty] | 0.9871795
[*]c1ccc(CNC(=O)OCc2ccc(COCc3ccc(COC(=O)NCc4ccc(C([*])(C)C)o4)o3)o2)o1 | [6 empty] | 0.9871795
[*]c1ccc(CNC(=O)OCc2cocc2COC(=O)NCc2ccc(C([*])(C)C)o2)o1 | [6 empty] | 0.9871795
[*]c1ccc(Cc2ccc(-n3c(=O)c4cc5c(=O)n([*])c(=O)c5cc4c3=O)cc2)cc1 | [6 empty] | 0.9871795
[*]c1ccc(Cc2ccc(-n3nc(-c4ccccc4)cc3-c3ccc(-c4cc(-c5ccccc5)nn4[*])cc3)cc2)cc1 | [6 empty] | 0.9871795
[*]c1ccc(Cc2ccc(-n3nc(-c4ccccc4)cc3-c3cccc(-c4cc(-c5ccccc5)nn4[*])c3)cc2)cc1 | [6 empty] | 0.9871795
[*]c1ccc(Cc2ccc(-n3nccc3-c3ccc(-c4ccnn4[*])cc3)cc2)cc1 | [6 empty] | 0.9871795
[*]c1ccc(Cc2ccc(N(c3ccc(C)cc3)c3ccc(-c4ccc(N([*])c5ccc(C)cc5)cc4)cc3)cc2)cc1 | [6 empty] | 0.9871795
[*]c1ccc(Cc2ccc(N3C(=O)C(=O)N(CCCCCCN4C(=O)C(=O)N([*])C4=O)C3=O)cc2)cc1 | [6 empty] | 0.9871795
[*]c1ccc(Cc2ccc(N3C(=O)C(=O)N(c4ccccc4CCc4ccc(N5C(=O)C(=O)N([*])C5=O)cc4)C3=O)cc2)cc1 | [6 empty] | 0.9871795
[*]c1ccc(Cc2ccc(N3C(=O)C4CCC5C(=O)N([*])C(=O)C5C4C3=O)cc2)cc1 | [6 empty] | 0.9871795
[*]c1ccc(Cc2ccc(N3C(=O)CC(C)(SCCOCCSC4(C)CC(=O)N(c5ccc(Cc6ccc(N7C(=O)C(C)C(SCCOCCSC8C(=O)N([*])C(=O)C8C)C7=O)cc6)cc5)C4=O)C3=O)cc2)cc1 | [6 empty] | 0.9871795
[*]c1ccc(Cc2ccc(N3C(=O)N(c4ccc(Cc5ccc(N6C(=O)N([*])C(=O)C6(C)C)cc5)cc4)C(C)(C)C3=O)cc2)cc1 | [6 empty] | 0.9871795
[*]c1ccc(Cc2ccc(N3C(=O)c4c(c(-c5ccccc5)c(-c5ccc(Oc6ccc(-c7c(-c8ccccc8)c8c(c(-c9ccccc9)c7-c7ccccc7)C(=O)N([*])C8=O)cc6)cc5)c(-c5ccccc5)c4-c4ccccc4)C3=O)cc2)cc1 | [6 empty] | 0.9871795
[*]c1ccc(Cc2ccc(N3C(=O)c4ccc(-c5ccc6c(c5)C(=O)N([*])C6=O)cc4C3=O)c(C)c2C)c(C)c1C | [6 empty] | 0.9871795
[*]c1ccc(Cc2ccc(N3C(=O)c4ccc(Oc5ccc(Oc6ccc7c(c6)C(=O)N([*])C7=O)cc5)cc4C3=O)c(C)c2C)c(C)c1C | [6 empty] | 0.9871795
[*]c1ccc(Cc2ccc(S([*])(=O)=O)cc2)cc1 | [6 empty] | 0.9871795
[*]c1ccc(Cc2ccc3c(c2)C(=O)N(c2cccc(N4C(=O)c5ccc(Oc6ccc(C([*])(C)C)cc6)cc5C4=O)c2)C3=O)cc1 | [6 empty] | 0.9871795
[*]c1ccc(Cn2c(=O)c3cc4c(=O)n(Cc5ccc(C([*])(C)C)o5)c(=O)c4cc3c2=O)o1 | [6 empty] | 0.9871795
[*]c1ccc(Cn2c(=O)c3cc4c(=O)n(Cc5ccc(C([*])(C)CC)o5)c(=O)c4cc3c2=O)o1 | [6 empty] | 0.9871795
[*]c1ccc(Cn2c(=O)c3cc4c(=O)n(Cc5ccc(C([*])(C)CCC)o5)c(=O)c4cc3c2=O)o1 | [6 empty] | 0.9871795
[*]c1ccc(Cn2c(=O)c3cc4c(=O)n(Cc5ccc(C([*])C)o5)c(=O)c4cc3c2=O)o1 | [6 empty] | 0.9871795
[*]c1ccc(N(c2ccc(-c3ccc4c(c3)C(CCCCCCCC)(CCCCCCCC)c3cc([*])ccc3-4)cc2)c2ccc(C(C)CC)cc2)cc1 | [6 empty] | 0.9871795
[*]c1ccc(N(c2ccc(-c3ccc4c(c3)C(CCCCCCCC)(CCCCCCCC)c3cc([*])ccc3-4)cc2)c2ccc(N(c3ccc(C(C)(C)c4ccccc4)cc3)c3ccc(C(C)(C)c4ccccc4)cc3)cc2)cc1 | [6 empty] | 0.9871795
[*]c1ccc(N(c2ccc(C)cc2)c2ccc(C([*])c3ccc(C(=O)OC)cc3)cc2)cc1 | [6 empty] | 0.9871795
[*]c1ccc(N(c2ccc(C)cc2)c2ccc(C([*])c3ccc(OCCCC)cc3)cc2)cc1 | [6 empty] | 0.9871795
[*]c1ccc(N2C(=O)C3ON(C)C(c4ccc(C5C6C(=O)N([*])C(=O)C6ON5C)cc4)C3C2=O)cc1 | [6 empty] | 0.9871795
[*]c1ccc(N2C(=O)C3ON(C)C(c4ccc(OCCCCCCOc5ccc(C6C7C(=O)N([*])C(=O)C7ON6C)cc5)cc4)C3C2=O)cc1 | [6 empty] | 0.9871795
[*]c1ccc(N2C(=O)c3c(c(-c4ccccc4)c(-c4ccc(-c5c(-c6ccccc6)c6c(c(-c7ccccc7)c5-c5ccccc5)C(=O)N([*])C6=O)cc4)c(-c4ccccc4)c3-c3ccccc3)C2=O)cc1 | [6 empty] | 0.9871795
[*]c1ccc(N2C(=O)c3c(c(-c4ccccc4)c(-c4ccc(Oc5ccc(-c6c(-c7ccccc7)c7c(c(-c8ccccc8)c6-c6ccccc6)C(=O)N([*])C7=O)cc5)cc4)c(-c4ccccc4)c3-c3ccccc3)C2=O)cc1 | [6 empty] | 0.9871795
[*]c1ccc(N2C(=O)c3ccc(-c4ccc5c(c4)C(=O)N(c4ccc(-c6cc(-c7ccc(OCCCC#N)cc7)cc([*])n6)cc4)C5=O)cc3C2=O)cc1 | [6 empty] | 0.9871795
[*]c1ccc(N2C(=O)c3ccc(-c4ccc5c(c4)C(=O)N(c4ccc(N([*])c6ccc(C#N)cc6)cc4)C5=O)cc3C2=O)cc1 | [6 empty] | 0.9871795
[*]c1ccc(N2C(=O)c3ccc(-c4ccc5c(c4)C(=O)N(c4ccc(Oc6c(C(C)(C)C)cc([*])cc6C(C)(C)C)c(C(F)(F)F)c4)C5=O)cc3C2=O)cc1 | [6 empty] | 0.9871795
[*]c1ccc(N2C(=O)c3ccc(-c4ccc5c(c4)C(=O)N(c4ccc(Oc6c(C(C)(C)C)cc([*])cc6C(C)(C)C)cc4)C5=O)cc3C2=O)cc1 | [6 empty] | 0.9871795
[*]c1ccc(N2C(=O)c3ccc(-c4ccc5c(c4)C(=O)N(c4ccc([*])cc4C)C5=O)cc3C2=O)c(C)c1 | [6 empty] | 0.9871795
[*]c1ccc(N2C(=O)c3ccc(-c4cccc5c4C(=O)N(c4ccc([*])cc4C)C5=O)cc3C2=O)c(C)c1 | [6 empty] | 0.9871795
[*]c1ccc(N2C(=O)c3ccc(C(=O)Nc4ccc(C(c5ccc(NC(=O)c6ccc7c(c6)C(=O)N(c6ccc([*])cc6OC)C7=O)cc5)(C(F)(F)F)C(F)(F)F)cc4)cc3C2=O)c(OC)c1 | [6 empty] | 0.9871795
[*]c1ccc(N2C(=O)c3ccc(C(=O)Nc4ccc(C5(c6ccc(NC(=O)c7ccc8c(c7)C(=O)N(c7ccc([*])cc7OC)C8=O)cc6)c6ccccc6-c6ccccc65)cc4)cc3C2=O)c(OC)c1 | [6 empty] | 0.9871795
[*]c1ccc(N2C(=O)c3ccc(C(=O)c4ccc5c(c4)C(=O)N(c4ccc(-c6cc(-c7ccc(OC)cc7)cc([*])n6)cc4)C5=O)cc3C2=O)cc1 | [6 empty] | 0.9871795
[*]c1ccc(N2C(=O)c3ccc(C(=O)c4ccc5c(c4)C(=O)N(c4ccc(-c6cc(-c7ccc(OCCCC#N)cc7)cc([*])n6)cc4)C5=O)cc3C2=O)cc1 | [6 empty] | 0.9871795
[*]c1ccc(N2C(=O)c3ccc(C(=O)c4ccc5c(c4)C(=O)N(c4ccc(C(C)(C)c6ccc(C([*])(C)C)cc6)cc4)C5=O)cc3C2=O)cc1 | [6 empty] | 0.9871795
[*]c1ccc(N2C(=O)c3ccc(C(=O)c4ccc5c(c4)C(=O)N(c4ccc(C(C)(C)c6cccc(C([*])(C)C)c6)cc4)C5=O)cc3C2=O)cc1 | [6 empty] | 0.9871795
[*]c1ccc(N2C(=O)c3ccc(C(=O)c4ccc5c(c4)C(=O)N(c4ccc(N([*])c6ccc(C#N)cc6)cc4)C5=O)cc3C2=O)cc1 | [6 empty] | 0.9871795
[*]c1ccc(N2C(=O)c3ccc(C(=O)c4ccc5c(c4)C(=O)N(c4ccc(Oc6c(C(C)(C)C)cc([*])cc6C(C)(C)C)c(C(F)(F)F)c4)C5=O)cc3C2=O)cc1 | [6 empty] | 0.9871795
[*]c1ccc(N2C(=O)c3ccc(C(=O)c4ccc5c(c4)C(=O)N(c4ccc(Oc6c(C(C)(C)C)cc([*])cc6C(C)(C)C)cc4)C5=O)cc3C2=O)cc1 | [6 empty] | 0.9871795
[*]c1ccc(N2C(=O)c3ccc(C(=O)c4ccc5c(c4)C(=O)N(c4ccc([*])cc4C)C5=O)cc3C2=O)c(C)c1 | [6 empty] | 0.9871795
[*]c1ccc(N2C(=O)c3ccc(C(=O)c4ccc5c(c4)C(=O)N(c4ccc6c(c4)C([*])(C)CC6(C)C)C5=O)cc3C2=O)cc1 | [6 empty] | 0.9871795
[*]c1ccc(N2C(=O)c3ccc(C(c4ccc5c(c4)C(=O)N(c4ccc(-c6cc(-c7ccc(OCCCC#N)cc7)cc([*])n6)cc4)C5=O)(C(F)(F)F)C(F)(F)F)cc3C2=O)cc1 | [6 empty] | 0.9871795
[*]c1ccc(N2C(=O)c3ccc(C(c4ccc5c(c4)C(=O)N(c4ccc(C(C)(C)c6ccc(C([*])(C)C)cc6)cc4)C5=O)(C(F)(F)F)C(F)(F)F)cc3C2=O)cc1 | [6 empty] | 0.9871795
[*]c1ccc(N2C(=O)c3ccc(C(c4ccc5c(c4)C(=O)N(c4ccc(C([*])(C)C)cc4)C5=O)(C(F)(F)F)C(F)(F)F)cc3C2=O)cc1 | [6 empty] | 0.9871795
[*]c1ccc(N2C(=O)c3ccc(C(c4ccc5c(c4)C(=O)N(c4ccc(C6([*])c7ccccc7-c7ccccc76)cc4C(C)C)C5=O)(C(F)(F)F)C(F)(F)F)cc3C2=O)c(C(C)C)c1 | [6 empty] | 0.9871795
[*]c1ccc(N2C(=O)c3ccc(C(c4ccc5c(c4)C(=O)N(c4ccc(N([*])c6ccc(C#N)cc6)cc4)C5=O)(C(F)(F)F)C(F)(F)F)cc3C2=O)cc1 | [6 empty] | 0.9871795
[*]c1ccc(N2C(=O)c3ccc(C(c4ccc5c(c4)C(=O)N(c4ccc(Oc6c(C(C)(C)C)cc([*])cc6C(C)(C)C)c(C(F)(F)F)c4)C5=O)(C(F)(F)F)C(F)(F)F)cc3C2=O)cc1 | [6 empty] | 0.9871795
[*]c1ccc(N2C(=O)c3ccc(C(c4ccc5c(c4)C(=O)N(c4ccc(Oc6c(C(C)(C)C)cc([*])cc6C(C)(C)C)cc4)C5=O)(C(F)(F)F)C(F)(F)F)cc3C2=O)cc1 | [6 empty] | 0.9871795
[*]c1ccc(N2C(=O)c3ccc(C(c4ccc5c(c4)C(=O)N(c4ccc([*])cc4C)C5=O)(C(F)(F)F)C(F)(F)F)cc3C2=O)c(C)c1 | [6 empty] | 0.9871795
[*]c1ccc(N2C(=O)c3ccc(C(c4ccc5c(c4)C(=O)N(c4ccc([*])cc4OC(=O)/C=C/c4ccccc4)C5=O)(C(F)(F)F)C(F)(F)F)cc3C2=O)c(OC(=O)/C=C/c2ccccc2)c1 | [6 empty] | 0.9871795
[*]c1ccc(N2C(=O)c3ccc(C(c4ccc5c(c4)C(=O)N(c4ccc([*])cc4OCCN(CC)c4ccc(C(C#N)=C(C#N)C#N)cc4)C5=O)(C(F)(F)F)C(F)(F)F)cc3C2=O)c(OCCN(CC)c2ccc(C(C#N)=C(C#N)C#N)cc2)c1 | [6 empty] | 0.9871795
[*]c1ccc(N2C(=O)c3ccc(C(c4ccc5c(c4)C(=O)N(c4ccc([*])cc4OCCOc4ccc6c(C)cc(=O)oc6c4)C5=O)(C(F)(F)F)C(F)(F)F)cc3C2=O)c(OCCOc2ccc3c(C)cc(=O)oc3c2)c1 | [6 empty] | 0.9871795
[*]c1ccc(N2C(=O)c3ccc(C(c4ccc5c(c4)C(=O)N(c4cccc(C([*])(C)C)c4)C5=O)(C(F)(F)F)C(F)(F)F)cc3C2=O)cc1 | [6 empty] | 0.9871795
[*]c1ccc(N2C(=O)c3ccc(Oc4ccc(C(c5ccc(Oc6ccc7c(c6)C(=O)N(c6ccc(N([*])c8ccc(C#N)cc8)cc6)C7=O)cc5)(C(F)(F)F)C(F)(F)F)cc4)cc3C2=O)cc1 | [6 empty] | 0.9871795
[*]c1ccc(N2C(=O)c3ccc(Oc4ccc(C5(c6ccc(Oc7ccc8c(c7)C(=O)N(c7ccc(N([*])c9ccc(C#N)cc9)cc7)C8=O)cc6)CCCCC5)cc4)cc3C2=O)cc1 | [6 empty] | 0.9871795
[*]c1ccc(N2C(=O)c3ccc(Oc4ccc(C5(c6ccc(Oc7ccc8c(c7)C(=O)N(c7ccc(N([*])c9ccc(C#N)cc9)cc7)C8=O)cc6)c6ccccc6-c6ccccc65)cc4)cc3C2=O)cc1 | [6 empty] | 0.9871795
[*]c1ccc(N2C(=O)c3ccc(Oc4ccc(Oc5ccc6c(c5)C(=O)N(c5ccc(C([*])(C)C)cc5)C6=O)cc4)cc3C2=O)cc1 | [6 empty] | 0.9871795
[*]c1ccc(N2C(=O)c3ccc(Oc4ccc(Oc5ccc6c(c5)C(=O)N(c5ccc([*])cc5OC)C6=O)cc4)cc3C2=O)c(OC)c1 | [6 empty] | 0.9871795
[*]c1ccc(N2C(=O)c3ccc(Oc4ccc5c(c4)C(=O)N(c4ccc(-c6cc(-c7ccc(OCCCC#N)cc7)cc([*])n6)cc4)C5=O)cc3C2=O)cc1 | [6 empty] | 0.9871795
[*]c1ccc(N2C(=O)c3ccc(Oc4ccc5c(c4)C(=O)N(c4ccc(C([*])(C)C)cc4)C5=O)cc3C2=O)cc1 | [6 empty] | 0.9871795
[*]c1ccc(N2C(=O)c3ccc(Oc4ccc5c(c4)C(=O)N(c4ccc(N([*])c6ccc(C#N)cc6)cc4)C5=O)cc3C2=O)cc1 | [6 empty] | 0.9871795
[*]c1ccc(N2C(=O)c3ccc(Oc4ccc5c(c4)C(=O)N(c4ccc(Oc6c(C(C)(C)C)cc([*])cc6C(C)(C)C)c(C(F)(F)F)c4)C5=O)cc3C2=O)cc1 | [6 empty] | 0.9871795
[*]c1ccc(N2C(=O)c3ccc(Oc4ccc5c(c4)C(=O)N(c4ccc(Oc6c(C(C)(C)C)cc([*])cc6C(C)(C)C)cc4)C5=O)cc3C2=O)cc1 | [6 empty] | 0.9871795
[*]c1ccc(N2C(=O)c3ccc(Oc4ccc5cc(Oc6ccc7c(c6)C(=O)N(c6ccc(C(C)(C)c8ccc(C([*])(C)C)cc8)cc6)C7=O)ccc5c4)cc3C2=O)cc1 | [6 empty] | 0.9871795
[*]c1ccc(N2C(=O)c3ccc(Oc4ccc5cc(Oc6ccc7c(c6)C(=O)N(c6ccc(C([*])(C)C)cc6)C7=O)ccc5c4)cc3C2=O)cc1 | [6 empty] | 0.9871795
[*]c1ccc(N2C(=O)c3ccc(Oc4ccc5ccc(Oc6ccc7c(c6)C(=O)N(c6ccc(C(C)(C)c8ccc(C([*])(C)C)cc8)cc6)C7=O)cc5c4)cc3C2=O)cc1 | [6 empty] | 0.9871795
[*]c1ccc(N2C(=O)c3ccc(Oc4ccc5ccc(Oc6ccc7c(c6)C(=O)N(c6ccc(C([*])(C)C)cc6)C7=O)cc5c4)cc3C2=O)cc1 | [6 empty] | 0.9871795
[*]c1ccc(N2C(=O)c3ccc(Oc4cccc5c(Oc6ccc7c(c6)C(=O)N(c6ccc(C(C)(C)c8ccc(C([*])(C)C)cc8)cc6)C7=O)cccc45)cc3C2=O)cc1 | [6 empty] | 0.9871795
[*]c1ccc(N2C(=O)c3ccc(Oc4cccc5c(Oc6ccc7c(c6)C(=O)N(c6ccc(C([*])(C)C)cc6)C7=O)cccc45)cc3C2=O)cc1 | [6 empty] | 0.9871795
[*]c1ccc(N2C(=O)c3ccc(S(=O)(=O)c4ccc5c(c4)C(=O)N(c4ccc(Oc6c(C(C)(C)C)cc([*])cc6C(C)(C)C)c(C(F)(F)F)c4)C5=O)cc3C2=O)cc1 | [6 empty] | 0.9871795
[*]c1ccc(N2C(=O)c3ccc(S(=O)(=O)c4ccc5c(c4)C(=O)N(c4ccc(Oc6c(C(C)(C)C)cc([*])cc6C(C)(C)C)cc4)C5=O)cc3C2=O)cc1 | [6 empty] | 0.9871795
[*]c1ccc(N2C(=O)c3ccc4c5c(ccc(c35)C2=O)C(=O)N(c2ccc(Oc3c(C(C)(C)C)cc([*])cc3C(C)(C)C)c(C(F)(F)F)c2)C4=O)cc1 | [6 empty] | 0.9871795
[*]c1ccc(N2C(=O)c3cccc(-c4cccc5c4C(=O)N(c4ccc(C6([*])CCCCC6)cc4C)C5=O)c3C2=O)c(C)c1 | [6 empty] | 0.9871795
[*]c1ccc(N2C(=O)c3cccc(-c4cccc5c4C(=O)N(c4ccc(C6([*])c7ccccc7-c7ccccc76)cc4C)C5=O)c3C2=O)c(C)c1 | [6 empty] | 0.9871795
[*]c1ccc(N=C2OC(=O)c3cc(Oc4ccc5c(c4)/C(=N\c4ccc(C(C)(C)c6ccc(C([*])(C)C)cc6)cc4)OC5=O)ccc32)cc1 | [6 empty] | 0.9871795
[*]c1ccc(NC(=C(C#N)C#N)c2ccc(C(Nc3ccc(C(C)(C)c4cccc(C([*])(C)C)c4)cc3)=C(C#N)C#N)cc2)cc1 | [6 empty] | 0.9871795
[*]c1ccc(NC(=O)Nc2ccc(NC(=O)Nc3ccc(-c4nc(C#N)c(C#N)nc4[*])cc3)cc2)cc1 | [6 empty] | 0.9871795
[*]c1ccc(NC(=O)OCCCCn2c3ccccc3c3cc(/C=C(\C#N)C(=O)OCCCCCCOC(=O)/C(C#N)=C/c4ccc5c(c4)c4ccccc4n5CCCCOC(=O)Nc4ccc([*])cc4C)ccc32)c(C)c1 | [6 empty] | 0.9871795
[*]c1ccc(NC(=O)OCCN(CCOC(=O)Nc2ccc([*])cc2C)c2ccc(/N=N/c3ccc([N+](=O)[O-])cc3)cc2)c(C)c1 | [6 empty] | 0.9871795
[*]c1ccc(NC(=O)OCCN(CCOC(=O)Nc2ccc([*])cc2OC)c2ccc(/N=N/c3ccc([N+](=O)[O-])cc3)cc2)c(OC)c1 | [6 empty] | 0.9871795
[*]c1ccc(NC(=O)c2cc(C(=O)Nc3ccc(C([*])(C)C)cc3)cc(N3C(=O)C4C5CCC(C5)C4C3=O)c2)cc1 | [6 empty] | 0.9871795
[*]c1ccc(NC(=O)c2cc(C(=O)Nc3ccc(C([*])(C)C)cc3)cc(N3C(=O)C4CC=CCC4C3=O)c2)cc1 | [6 empty] | 0.9871795
[*]c1ccc(NC(=O)c2cc(C(=O)Nc3ccc(C([*])(C)C)cc3)cc(N3C(=O)C=CC3=O)c2)cc1 | [6 empty] | 0.9871795
[*]c1ccc(NC(=O)c2cc(C(=O)Nc3ccc(C([*])(C)C)cc3)cc(S(=O)(=O)c3ccccc3)c2)cc1 | [6 empty] | 0.9871795
[*]c1ccc(NC(=O)c2cc(NC(=O)c3ccccc3)cc(C(=O)Nc3ccc(C([*])(C)C)cc3)c2)cc1 | [6 empty] | 0.9871795
[*]c1ccc(NC(=O)c2ccc(Oc3cc(C(C)(C)C)c(Oc4ccc(C(=O)Nc5ccc(C([*])(C)C)cc5C)cc4)cc3C(C)(C)C)cc2)c(C)c1 | [6 empty] | 0.9871795
[*]c1ccc(NC(=O)c2ccc(Oc3ccc4ccc(Oc5ccc(C(=O)Nc6ccc(C(C)(C)c7ccc(C([*])(C)C)cc7)cc6)cc5)cc4c3)cc2)cc1 | [6 empty] | 0.9871795
[*]c1ccc(NC(=O)c2ccc3c(c2)C(=O)N(c2ccc(C4([*])CC(C)CC(C)(C)C4)cc2)C3=O)cc1 | [6 empty] | 0.9871795
[*]c1ccc(NC(=O)c2ccc3c(c2)C(=O)N(c2ccc(C4([*])CCC(C(C)(C)C)CC4)cc2)C3=O)cc1 | [6 empty] | 0.9871795
[*]c1ccc(NC(=O)c2ccc3c(c2)C(=O)N(c2ccc(C4([*])CCC(C(C)(C)CC)CC4)cc2)C3=O)cc1 | [6 empty] | 0.9871795
[*]c1ccc(NC(=O)c2ccc3c(c2)C(=O)N(c2ccc(C4([*])CCC(C)CC4)cc2)C3=O)cc1 | [6 empty] | 0.9871795
[*]c1ccc(NC(=O)c2ccc3c(c2)C(=O)N(c2ccc(C4([*])CCC(CC)CC4)cc2)C3=O)cc1 | [6 empty] | 0.9871795
[*]c1ccc(NC(=O)c2ccc3c(c2)C(=O)N(c2ccc(Oc4cccc5c(N6C(=O)c7ccc(C(=O)Nc8ccc([*])cc8OC)cc7C6=O)cccc45)cc2)C3=O)c(OC)c1 | [6 empty] | 0.9871795
[*]c1ccc(NC(=O)c2cccc(C(=O)Nc3ccc(C([*])(C)C)cc3)c2)cc1 | [6 empty] | 0.9871795
[*]c1ccc(NC(=O)c2cccc(C(=O)Nc3ccc([*])cc3OC)c2)c(OC)c1 | [6 empty] | 0.9871795
[*]c1ccc(NC(=S)N=Cc2ccc(Cl)c(-n3c(=O)c4cc5c(=O)n([*])c(=O)c5cc4c3=O)c2)cc1 | [6 empty] | 0.9871795
[*]c1ccc(NC2CC(=O)N(c3ccc(-c4sc(-c5ccc(N6C(=O)CC(Nc7ccc(-c8nc(C#N)c(C#N)nc8[*])cc7)C6=O)cc5)c(-c5ccccc5)c4-c4ccccc4)cc3)C2=O)cc1 | [6 empty] | 0.9871795
[*]c1ccc(N[Se]Nc2ccc(S([*])(=O)=O)cc2)cc1 | [6 empty] | 0.9871795
[*]c1ccc(Nc2c(F)c(F)c(-c3c(F)c(F)c(Nc4ccc(S([*])(=O)=O)cc4)c(F)c3F)c(F)c2F)cc1 | [6 empty] | 0.9871795
[*]c1ccc(Nc2ccc(C(=O)c3ccc(C(=O)c4ccc(Nc5ccc(C(C)(C)c6ccc(C([*])(C)C)cc6)cc5)cc4)cc3)cc2)cc1 | [6 empty] | 0.9871795
[*]c1ccc(Nc2ccc(C(=O)c3ccc(C(=O)c4ccc(Nc5ccc(C(C)(C)c6cccc(C([*])(C)C)c6)cc5)cc4)cc3)cc2)cc1 | [6 empty] | 0.9871795
[*]c1ccc(Nc2ccc(C(O)(c3ccccc3)c3ccc(C(O)(c4ccccc4)c4ccc(Nc5ccc(C(C)(C)c6ccc(C([*])(C)C)cc6)cc5)cc4)cc3)cc2)cc1 | [6 empty] | 0.9871795
[*]c1ccc(Nc2ccc(C(c3ccc(Nc4ccc(S([*])(=O)=O)cc4)cc3)(C(F)(F)F)C(F)(F)F)cc2)cc1 | [6 empty] | 0.9871795
[*]c1ccc(Nc2ccc(C3(c4ccc(Nc5ccc(S([*])(=O)=O)cc5)c(F)c4)c4ccccc4-c4ccccc43)cc2F)cc1 | [6 empty] | 0.9871795
[*]c1ccc(Nc2ccc(C3(c4ccc(Nc5ccc(S([*])(=O)=O)cc5)cc4)c4ccccc4-c4ccccc43)cc2)cc1 | [6 empty] | 0.9871795
[*]c1ccc(Nc2ccc(Nc3ccc(C(O)(c4ccccc4)c4ccc(C([*])(O)c5ccccc5)cc4)cc3)cc2)cc1 | [6 empty] | 0.9871795
[*]c1ccc(Nc2ccc(Nc3ccc(S([*])(=O)=O)cc3)cc2)cc1 | [6 empty] | 0.9871795
[*]c1ccc(Nc2ccc(Oc3ccc(Oc4ccc(Nc5ccc(S([*])(=O)=O)cc5)cc4)cc3)cc2)cc1 | [6 empty] | 0.9871795
[*]c1ccc(Nc2ccc(S(=O)(=O)c3ccc(Nc4ccc(C5([*])c6ccccc6-c6ccccc65)cc4C)cc3)cc2)c(C)c1 | [6 empty] | 0.9871795
[*]c1ccc(Nc2cccc(Nc3ccc(S([*])(=O)=O)cc3)c2)cc1 | [6 empty] | 0.9871795
[*]c1ccc(O)c(/C=C/CC2CC(=O)N(c3ccc(Cc4ccc(N5C(=O)CC(C/C=C/c6cc(C([*])(C)C)ccc6O)C5=O)cc4)cc3)C2=O)c1 | [6 empty] | 0.9871795
[*]c1ccc(OC(=O)C2CCC(C(=O)Oc3ccc(C([*])(C)C)cc3)CC2)cc1 | [6 empty] | 0.9871795
[*]c1ccc(OC(=O)CCC(=O)Oc2ccc(C3([*])c4cc(N(C)C)ccc4-c4ccc([N+](=O)[O-])cc43)cc2)cc1 | [6 empty] | 0.9871795
[*]c1ccc(OC(=O)CCC(=O)Oc2ccc(C3([*])c4cc(OC)ccc4-c4ccc([N+](=O)[O-])cc43)cc2)cc1 | [6 empty] | 0.9871795
[*]c1ccc(OC(=O)CCCC(=O)Oc2ccc(C3([*])c4cc(N(C)C)ccc4-c4ccc([N+](=O)[O-])cc43)cc2)cc1 | [6 empty] | 0.9871795
[*]c1ccc(OC(=O)CCCC(=O)Oc2ccc(C3([*])c4cc(OC)ccc4-c4ccc([N+](=O)[O-])cc43)cc2)cc1 | [6 empty] | 0.9871795
[*]c1ccc(OC(=O)CCCCC(=O)Oc2ccc(C([*])(C)C)cc2)cc1 | [6 empty] | 0.9871795
[*]c1ccc(OC(=O)CCCCC(=O)Oc2ccc(C([*])(C)C)cc2C)c(C)c1 | [6 empty] | 0.9871795
[*]c1ccc(OC(=O)CCCCC(=O)Oc2ccc(C3([*])c4cc(N(C)C)ccc4-c4ccc([N+](=O)[O-])cc43)cc2)cc1 | [6 empty] | 0.9871795
[*]c1ccc(OC(=O)CCCCCCCCC(=O)Oc2ccc(C([*])(C)C)cc2)cc1 | [6 empty] | 0.9871795
[*]c1ccc(OC(=O)CCCCCCCCC(=O)Oc2ccc(C([*])(CC)c3ccccc3)cc2)cc1 | [6 empty] | 0.9871795
[*]c1ccc(OC(=O)CCCCCCCCCCCN2C(=O)c3ccc(C(=O)Oc4ccc(C(C)(C)c5ccc(C([*])(C)C)cc5)cc4)cc3C2=O)cc1 | [6 empty] | 0.9871795
[*]c1ccc(OC(=O)CCCCCCCCCCCN2C(=O)c3ccc(C(=O)Oc4ccc(C([*])(C)C)cc4)cc3C2=O)cc1 | [6 empty] | 0.9871795
[*]c1ccc(OC(=O)CCCCCN2C(=O)c3ccc(C(=O)Oc4ccc(C(C)(C)c5ccc(C([*])(C)C)cc5)cc4)cc3C2=O)cc1 | [6 empty] | 0.9871795
[*]c1ccc(OC(=O)CCCCCN2C(=O)c3ccc(C(=O)Oc4ccc(C([*])(C)C)cc4)cc3C2=O)cc1 | [6 empty] | 0.9871795
[*]c1ccc(OC(=O)CN(CC(=O)Oc2ccc(C([*])(C)C)cc2)c2ccc(/N=N/c3ccc([N+](=O)[O-])cc3)cc2)cc1 | [6 empty] | 0.9871795
[*]c1ccc(OC(=O)Cc2ccc(C(=O)Oc3ccc(C([*])(C)C)cc3)cc2)cc1 | [6 empty] | 0.9871795
[*]c1ccc(OC(=O)Nc2ccc(OP(=O)(Oc3ccc(NC(=O)Oc4ccc(C([*])(C)C)cc4)cc3)c3ccccc3)cc2)cc1 | [6 empty] | 0.9871795
[*]c1ccc(OC(=O)Nc2cccc(P(=O)(c3ccccc3)c3cccc(NC(=O)Oc4ccc(C([*])(C)C)cc4)c3)c2)cc1 | [6 empty] | 0.9871795
[*]c1ccc(OC(=O)OC2C(C)(C)C(OC(=O)Oc3ccc(C([*])(C)C)cc3)C2(C)C)cc1 | [6 empty] | 0.9871795
[*]c1ccc(OC(=O)OC2C(C)(C)C(OC(=O)Oc3ccc(C([*])(C)CC)cc3)C2(C)C)cc1 | [6 empty] | 0.9871795
[*]c1ccc(OC(=O)OC2C(C)(C)C(OC(=O)Oc3ccc(C([*])(C)c4ccccc4)cc3)C2(C)C)cc1 | [6 empty] | 0.9871795
[*]c1ccc(OC(=O)OC2C(C)(C)C(OC(=O)Oc3ccc(C4([*])CCC(C(C)(C)C)CC4)cc3)C2(C)C)cc1 | [6 empty] | 0.9871795
[*]c1ccc(OC(=O)OC2CC3CC(OC(=O)Oc4ccc(C([*])(C)C)cc4)CC(C2)O3)cc1 | [6 empty] | 0.9871795
[*]c1ccc(OC(=O)OCC2CCC(COC(=O)Oc3ccc(C([*])(C)C)cc3)CC2)cc1 | [6 empty] | 0.9871795
[*]c1ccc(OC(=O)OCCCCCOC(=O)Oc2ccc(C([*])(C)C)cc2)cc1 | [6 empty] | 0.9871795
[*]c1ccc(OC(=O)OCCCCOC(=O)Oc2ccc(C([*])(C)C)cc2)cc1 | [6 empty] | 0.9871795
[*]c1ccc(OC(=O)OCCCOC(=O)Oc2ccc(C([*])(C)C)cc2)cc1 | [6 empty] | 0.9871795
[*]c1ccc(OC(=O)OCCN(CCOC(=O)Oc2ccc(C([*])(C)C)cc2)c2ccc3[nH]c4ccccc4c3c2)cc1 | [6 empty] | 0.9871795
[*]c1ccc(OC(=O)OCCN(CCOC(=O)Oc2ccc(C([*])(C)C)cc2)c2ccccc2)cc1 | [6 empty] | 0.9871795
[*]c1ccc(OC(=O)Oc2c(Cl)cc(C([*])(C)C)cc2Cl)cc1 | [6 empty] | 0.9871795
[*]c1ccc(OC(=O)Oc2ccc(C(C)(C)c3ccc(C([*])(C)C)cc3)cc2)cc1 | [6 empty] | 0.9871795
[*]c1ccc(OC(=O)Oc2ccc(C([*])(C#N)c3ccccc3)cc2)cc1 | [6 empty] | 0.9871795
[*]c1ccc(OC(=O)Oc2ccc(C([*])(C)C)cc2)cc1 | [6 empty] | 0.9871795
[*]c1ccc(OC(=O)Oc2ccc(C([*])(C)C)cc2C(C)C)c(C(C)C)c1 | [6 empty] | 0.9871795
[*]c1ccc(OC(=O)Oc2ccc(C([*])(C)C)cc2C)c(C)c1 | [6 empty] | 0.9871795
[*]c1ccc(OC(=O)Oc2ccc(C([*])(C)C)cc2CC)c(CC)c1 | [6 empty] | 0.9871795
[*]c1ccc(OC(=O)Oc2ccc(C([*])(C)C)cc2Cl)c(C)c1 | [6 empty] | 0.9871795
[*]c1ccc(OC(=O)Oc2ccc(C([*])(C)C)cc2Cl)c(Cl)c1 | [6 empty] | 0.9871795
[*]c1ccc(OC(=O)Oc2ccc(C([*])(C)C)cc2Cl)cc1 | [6 empty] | 0.9871795
[*]c1ccc(OC(=O)Oc2ccc(C([*])(C)CC)cc2)cc1 | [6 empty] | 0.9871795
[*]c1ccc(OC(=O)Oc2ccc(C([*])(C)CC)cc2C)c(C)c1 | [6 empty] | 0.9871795
[*]c1ccc(OC(=O)Oc2ccc(C([*])(C)CC)cc2Cl)c(Cl)c1 | [6 empty] | 0.9871795
[*]c1ccc(OC(=O)Oc2ccc(C([*])(C)CCC#N)cc2)cc1 | [6 empty] | 0.9871795
[*]c1ccc(OC(=O)Oc2ccc(C([*])(C)CCC#N)cc2C)c(C)c1 | [6 empty] | 0.9871795
[*]c1ccc(OC(=O)Oc2ccc(C([*])(C)CCC)cc2)cc1 | [6 empty] | 0.9871795
[*]c1ccc(OC(=O)Oc2ccc(C([*])(C)c3ccccc3)cc2)cc1 | [6 empty] | 0.9871795
[*]c1ccc(OC(=O)Oc2ccc(C([*])(CC)c3ccccc3)cc2)cc1 | [6 empty] | 0.9871795
[*]c1ccc(OC(=O)Oc2ccc(C([*])(CCC)CCC)cc2)cc1 | [6 empty] | 0.9871795
[*]c1ccc(OC(=O)Oc2ccc(C([*])(CCC)CCC)cc2C)c(C)c1 | [6 empty] | 0.9871795
[*]c1ccc(OC(=O)Oc2ccc(C([*])(CCCC)CCCC)cc2)cc1 | [6 empty] | 0.9871795
[*]c1ccc(OC(=O)Oc2ccc(C([*])C(C)C)cc2)cc1 | [6 empty] | 0.9871795
[*]c1ccc(OC(=O)Oc2ccc(C([*])C)cc2)cc1 | [6 empty] | 0.9871795
[*]c1ccc(OC(=O)Oc2ccc(C([*])C3C4CCC(C4)C3C)cc2)cc1 | [6 empty] | 0.9871795
[*]c1ccc(OC(=O)Oc2ccc(C([*])CC)cc2)cc1 | [6 empty] | 0.9871795
[*]c1ccc(OC(=O)Oc2ccc(C([*])CCC)cc2)cc1 | [6 empty] | 0.9871795
[*]c1ccc(OC(=O)Oc2ccc(C3([*])CC(C)CC(C)(C)C3)cc2)cc1 | [6 empty] | 0.9871795
[*]c1ccc(OC(=O)Oc2ccc(C3([*])CC4CC3C3C5CCC(C5)C43)c(C)c2)c(C)c1 | [6 empty] | 0.9871795
[*]c1ccc(OC(=O)Oc2ccc(C3([*])CC4CC3C3CCCC43)cc2C)c(C)c1 | [6 empty] | 0.9871795
[*]c1ccc(OC(=O)Oc2ccc(C3([*])CC4CCC3C4)cc2C)c(C)c1 | [6 empty] | 0.9871795
[*]c1ccc(OC(=O)Oc2ccc(C3([*])CCCCC3)cc2C)c(C)c1 | [6 empty] | 0.9871795
[*]c1ccc(OC(=O)Oc2ccc(C3([*])c4cc(N(C)C)ccc4-c4ccc([N+](=O)[O-])cc43)cc2)cc1 | [6 empty] | 0.9871795
[*]c1ccc(OC(=O)Oc2ccc(C3([*])c4cc(OC)ccc4-c4ccc([N+](=O)[O-])cc43)cc2)cc1 | [6 empty] | 0.9871795
[*]c1ccc(OC(=O)Oc2ccc(Cc3ccc(OC(=O)Oc4ccc(C([*])(C)C)cc4)cc3)cc2)cc1 | [6 empty] | 0.9871795
[*]c1ccc(OC(=O)Oc2ccc(OC(=O)Oc3ccc(C([*])(C)C)cc3)cc2)cc1 | [6 empty] | 0.9871795
[*]c1ccc(OC(=O)Oc2ccc3c(c2)C([*])(C)CC3(C)C)cc1 | [6 empty] | 0.9871795
[*]c1ccc(OC(=O)Oc2cccc(OC(=O)Oc3ccc(C([*])(C)C)cc3)c2)cc1 | [6 empty] | 0.9871795
[*]c1ccc(OC(=O)SCCCCCCSC(=O)Oc2ccc(C([*])(C)C)cc2)cc1 | [6 empty] | 0.9871795
[*]c1ccc(OC(=O)SCCCSC(=O)Oc2ccc(C([*])(C)C)cc2)cc1 | [6 empty] | 0.9871795
[*]c1ccc(OC(=O)Sc2ccc(C(C)(C)c3ccc(SC(=O)Oc4ccc(C([*])(C)C)cc4)cc3)cc2)cc1 | [6 empty] | 0.9871795
[*]c1ccc(OC(=O)Sc2ccc(Oc3ccc(SC(=O)Oc4ccc(C([*])(C)C)cc4)cc3)cc2)cc1 | [6 empty] | 0.9871795
[*]c1ccc(OC(=O)c2ccc(C(=O)Oc3ccc(C([*])(C)C)cc3)cc2)cc1 | [6 empty] | 0.9871795
[*]c1ccc(OC(=O)c2ccc(C(=O)Oc3ccc(C([*])(C)C)cc3C(C)C)cc2)c(C(C)C)c1 | [6 empty] | 0.9871795
[*]c1ccc(OC(=O)c2ccc(C(=O)Oc3ccc(C([*])(C)C)cc3C(C)CC)cc2)c(C(C)CC)c1 | [6 empty] | 0.9871795
[*]c1ccc(OC(=O)c2ccc(C(=O)Oc3ccc(C([*])(C)C)cc3C)cc2)c(C)c1 | [6 empty] | 0.9871795
[*]c1ccc(OC(=O)c2ccc(C(=O)Oc3ccc(C([*])(C)C)cc3CCCC)cc2)c(CCCC)c1 | [6 empty] | 0.9871795
[*]c1ccc(OC(=O)c2ccc(C(=O)Oc3ccc(C([*])(C)C)cc3Cl)cc2)c(Cl)c1 | [6 empty] | 0.9871795
[*]c1ccc(OC(=O)c2ccc(C(=O)Oc3ccc(C([*])(CC)CC)cc3)cc2)cc1 | [6 empty] | 0.9871795
[*]c1ccc(OC(=O)c2ccc(C(=O)Oc3ccc(C([*])(CC)c4ccccc4)cc3)cc2)cc1 | [6 empty] | 0.9871795
[*]c1ccc(OC(=O)c2ccc(C(=O)Oc3ccc(C4([*])CCC(C(C)(C)C)CC4)cc3)cc2)cc1 | [6 empty] | 0.9871795
[*]c1ccc(OC(=O)c2ccc(C(=O)Oc3ccc(C4([*])CCC5CCCCC5C4)cc3C)cc2)c(C)c1 | [6 empty] | 0.9871795
[*]c1ccc(OC(=O)c2ccc(C(=O)Oc3ccc(C4([*])NC(=O)c5ccccc54)cc3)cc2)cc1 | [6 empty] | 0.9871795
[*]c1ccc(OC(=O)c2ccc(C(=O)Oc3ccc(C4([*])c5ccccc5C(=O)N4C)cc3)cc2)cc1 | [6 empty] | 0.9871795
[*]c1ccc(OC(=O)c2ccc(C(=O)Oc3ccc4c(c3)C([*])(C)CC4(C)C)cc2)cc1 | [6 empty] | 0.9871795
[*]c1ccc(OC(=O)c2ccc(C(=O)c3ccc(C(=O)Oc4ccc(C([*])(C)C)cc4)cc3)cc2)cc1 | [6 empty] | 0.9871795
[*]c1ccc(OC(=O)c2ccc(C(C)(C)c3ccc(C(=O)Oc4ccc(C([*])(C)C)cc4)cc3)cc2)cc1 | [6 empty] | 0.9871795
[*]c1ccc(OC(=O)c2ccc(C(c3ccc(C(=O)Oc4ccc(C([*])(C)C)cc4)cc3)(C(F)(F)F)C(F)(F)F)cc2)cc1 | [6 empty] | 0.9871795
[*]c1ccc(OC(=O)c2ccc(Cc3ccc(C(=O)Oc4ccc(C([*])(C)C)cc4)cc3)cc2)cc1 | [6 empty] | 0.9871795
[*]c1ccc(OC(=O)c2ccc(N3C(=O)CC(SCCOCCSC4CC(=O)N(c5ccc(C(=O)Oc6ccc(C([*])(C)C)cc6)cc5)C4=O)C3=O)cc2)cc1 | [6 empty] | 0.9871795
[*]c1ccc(OC(=O)c2ccc(OCCCCCCCCCCOc3ccc(C(=O)Oc4ccc(C([*])(C)C)cc4)cc3)cc2)cc1 | [6 empty] | 0.9871795
[*]c1ccc(OC(=O)c2ccc(Oc3ccc(C(=O)Oc4ccc(C([*])(C)C)cc4)cc3)cc2)cc1 | [6 empty] | 0.9871795
[*]c1ccc(OC(=O)c2ccc(Oc3ccc(C4(c5ccc(Oc6ccc(C(=O)Oc7ccc(C([*])(C)C)cc7)cc6)cc5)CCC(C(C)(C)C)CC4)cc3)cc2)cc1 | [6 empty] | 0.9871795
[*]c1ccc(OC(=O)c2ccc(S(=O)(=O)c3ccc(C(=O)Oc4ccc(C([*])(C)C)cc4)cc3)cc2)cc1 | [6 empty] | 0.9871795
[*]c1ccc(OC(=O)c2ccc([Si](C)(C)c3ccc(C(=O)Oc4ccc(C([*])(C)C)cc4)cc3)cc2)cc1 | [6 empty] | 0.9871795
[*]c1ccc(OC(=O)c2ccc([Si](c3ccccc3)(c3ccccc3)c3ccc(C(=O)Oc4ccc(C([*])(C)C)cc4)cc3)cc2)cc1 | [6 empty] | 0.9871795
[*]c1ccc(OC(=O)c2ccc3c(c2)C(=O)N(CCCOCCCCOCCCN2C(=O)c4ccc(C(=O)Oc5ccc(C([*])(C)C)cc5)cc4C2=O)C3=O)cc1 | [6 empty] | 0.9871795
[*]c1ccc(OC(=O)c2ccc3c(c2)C(=O)N(CCOCCOCCN2C(=O)c4ccc(C(=O)Oc5ccc(C([*])(C)C)cc5)cc4C2=O)C3=O)cc1 | [6 empty] | 0.9871795
[*]c1ccc(OC(=O)c2ccc3c(c2)C(=O)N(c2cc(N4C(=O)c5ccc(C(=O)Oc6ccc(C([*])(C)C)cc6)cc5C4=O)ccc2O)C3=O)cc1 | [6 empty] | 0.9871795
[*]c1ccc(OC(=O)c2ccc3c(c2)C(=O)N(c2ccc(Oc4ccc(N5C(=O)c6ccc(C(=O)Oc7ccc(C([*])(C)C)cc7)cc6C5=O)cc4)cc2)C3=O)cc1 | [6 empty] | 0.9871795
[*]c1ccc(OC(=O)c2ccc3c(c2)C(=O)N(c2cccc(N4C(=O)c5ccc(C(=O)Oc6ccc(C([*])(C)C)cc6)cc5C4=O)c2)C3=O)cc1 | [6 empty] | 0.9871795
[*]c1ccc(OC(=O)c2cccc(C(=O)Oc3ccc(C([*])(C)C)cc3)c2)cc1 | [6 empty] | 0.9871795
[*]c1ccc(OC(=O)c2cccc(C(=O)Oc3ccc(C([*])(C)C)cc3C)c2)c(C)c1 | [6 empty] | 0.9871795
[*]c1ccc(OC(=O)c2cccc(C(=O)Oc3ccc(C([*])(C)c4ccccc4)cc3)c2)cc1 | [6 empty] | 0.9871795
[*]c1ccc(OC(=O)c2cccc(C(=O)Oc3ccc(C4([*])CCC5CCCCC5C4)cc3C)c2)c(C)c1 | [6 empty] | 0.9871795
[*]c1ccc(OC(=O)c2cccc(C(=O)Oc3ccc(C4([*])NC(=O)c5ccccc54)cc3)c2)cc1 | [6 empty] | 0.9871795
[*]c1ccc(OC(=O)c2cccc(C(=O)Oc3ccc(C4([*])OC(=O)c5ccccc54)cc3C)c2)c(C)c1 | [6 empty] | 0.9871795
[*]c1ccc(OC(=O)c2cccc(C(=O)Oc3ccc(C4([*])c5ccccc5-c5ccccc54)cc3C)c2)c(C)c1 | [6 empty] | 0.9871795
[*]c1ccc(OC(=O)c2cccc(C(=O)Oc3ccc(C4([*])c5ccccc5C(=O)N4C)cc3)c2)cc1 | [6 empty] | 0.9871795
[*]c1ccc(OC(=O)c2cccc(C(=O)Oc3ccc4c(c3)C([*])(C)CC4(C)C)c2)cc1 | [6 empty] | 0.9871795
[*]c1ccc(OC(=O)c2cccc(C(F)(F)C(F)(F)C(F)(F)c3cccc(C(=O)Oc4ccc(C([*])(C)C)cc4)c3)c2)cc1 | [6 empty] | 0.9871795
[*]c1ccc(OC(=O)c2cccc(Oc3cccc(C(=O)Oc4ccc(C([*])(C)C)cc4)c3)c2)cc1 | [6 empty] | 0.9871795
[*]c1ccc(OC(=O)c2cccc(S(=O)(=O)Oc3ccc(C([*])(C)C)cc3)c2)cc1 | [6 empty] | 0.9871795
[*]c1ccc(OC(=O)c2ccccc2-c2ccccc2C(=O)Oc2ccc(C([*])(C)C)cc2)cc1 | [6 empty] | 0.9871795
[*]c1ccc(OC(=O)c2ccccc2-c2ccccc2C(=O)Oc2ccc(C([*])(C)c3ccccc3)cc2)cc1 | [6 empty] | 0.9871795
[*]c1ccc(OC(=S)Oc2ccc(C([*])(C)C)cc2)cc1 | [6 empty] | 0.9871795
[*]c1ccc(OC(=S)Oc2ccc(C([*])(C)CC(C)C)cc2)cc1 | [6 empty] | 0.9871795
[*]c1ccc(OC(=S)Oc2ccc(C([*])(C)CC)cc2)cc1 | [6 empty] | 0.9871795
[*]c1ccc(OC(=S)Oc2ccc(C([*])(C)c3ccccc3)cc2)cc1 | [6 empty] | 0.9871795
[*]c1ccc(OC(=S)Oc2ccc(C([*])(CC)CC)cc2)cc1 | [6 empty] | 0.9871795
[*]c1ccc(OC(=S)Oc2ccc(C([*])(CC)c3ccccc3)cc2)cc1 | [6 empty] | 0.9871795
[*]c1ccc(OC(=S)Oc2ccc(C([*])C(C)C)cc2)cc1 | [6 empty] | 0.9871795
[*]c1ccc(OC(=S)Oc2ccc(C([*])C(CC)CC)cc2)cc1 | [6 empty] | 0.9871795
[*]c1ccc(OC(=S)Oc2ccc(C([*])C)cc2)cc1 | [6 empty] | 0.9871795
[*]c1ccc(OC(=S)Oc2ccc(C([*])CC)cc2)cc1 | [6 empty] | 0.9871795
[*]c1ccc(OC(=S)Oc2ccc(C([*])CCC)cc2)cc1 | [6 empty] | 0.9871795
[*]c1ccc(OC(=S)Oc2ccc(C3([*])CCC(C)CC3)cc2)cc1 | [6 empty] | 0.9871795
[*]c1ccc(OC(C)=O)c(N2C(=O)c3ccc(C(c4ccc5c(c4)C(=O)N(c4cc(C([*])(C(F)(F)F)C(F)(F)F)ccc4OC(C)=O)C5=O)(C(F)(F)F)C(F)(F)F)cc3C2=O)c1 | [6 empty] | 0.9871795
[*]c1ccc(OC(Oc2ccccc2)(Oc2ccccc2)Oc2ccc(C([*])(C)C)cc2)cc1 | [6 empty] | 0.9871795
[*]c1ccc(OC(Oc2ccccc2)(Oc2ccccc2)Oc2ccc([*])cc2C)c(C)c1 | [6 empty] | 0.9871795
[*]c1ccc(OC2(F)C(F)(F)C(F)(F)C2(F)Oc2ccc(C([*])(C(F)(F)F)C(F)(F)F)cc2)cc1 | [6 empty] | 0.9871795
[*]c1ccc(OC2(F)C(F)(F)C(F)(F)C2(F)Oc2ccc(C([*])(C)C)cc2)cc1 | [6 empty] | 0.9871795
[*]c1ccc(OC2(F)C(F)(F)C(F)(F)C2(F)Oc2ccc(S([*])(=O)=O)cc2)cc1 | [6 empty] | 0.9871795
[*]c1ccc(OC2=C(Cl)C(=O)N(c3ccc(Cc4ccc(N5C(=O)C(Cl)=C(Oc6ccc(C([*])(C)C)cc6)C5=O)cc4)cc3)C2=O)cc1 | [6 empty] | 0.9871795
[*]c1ccc(OC2=C(Cl)C(=O)N(c3ccc(Cc4ccc(N5C(=O)C(Cl)=C(c6ccc(C([*])(C)C)cc6)C5=O)cc4)cc3)C2=O)cc1 | [6 empty] | 0.9871795
[*]c1ccc(OC2=C(Cl)C(=O)N(c3ccc(Oc4ccc(N5C(=O)C(Cl)=C(Oc6ccc(C([*])(C)C)cc6)C5=O)cc4)cc3)C2=O)cc1 | [6 empty] | 0.9871795
[*]c1ccc(OC2=C(Cl)C(=O)N(c3cccc(N4C(=O)C(Cl)=C(c5ccc(C([*])(C)C)cc5)C4=O)c3)C2=O)cc1 | [6 empty] | 0.9871795
[*]c1ccc(OCC(=O)OC(=O)COc2ccc(C([*])(C)C)cc2)cc1 | [6 empty] | 0.9871795
[*]c1ccc(OCC(CCl)O[Si](C)(C)OC(CCl)COc2ccc(C([*])(C)C)cc2)cc1 | [6 empty] | 0.9871795
[*]c1ccc(OCC(COc2ccc(C([*])(C)C)cc2)OC(=O)/C=C/c2ccccc2)cc1 | [6 empty] | 0.9871795
[*]c1ccc(OCC(COc2ccc(C([*])(C)C)cc2)OC(=O)/C=C/c2ccco2)cc1 | [6 empty] | 0.9871795
[*]c1ccc(OCC(COc2ccc(C([*])(C)C)cc2)OC(=O)CCl)cc1 | [6 empty] | 0.9871795
[*]c1ccc(OCC(COc2ccc(C([*])(C)C)cc2)OC(=O)c2ccccc2)cc1 | [6 empty] | 0.9871795
[*]c1ccc(OCC(COc2ccc(C([*])(C)C)cc2)OC(=O)c2ccccc2Cl)cc1 | [6 empty] | 0.9871795
[*]c1ccc(OCC(COc2ccc(C([*])(C)c3ccccc3)cc2)OC(=O)c2ccccc2)cc1 | [6 empty] | 0.9871795
[*]c1ccc(OCC(COc2ccc(C3CCCC([*])(CC)C3)cc2)OC(C)=O)cc1 | [6 empty] | 0.9871795
[*]c1ccc(OCC(O)CN(CC(O)COc2ccc(C([*])(C)C)cc2)c2ccc(/C=C/c3ccc([N+](=O)[O-])cc3)cc2)cc1 | [6 empty] | 0.9871795
[*]c1ccc(OCC(O)CN(CC(O)COc2ccc(C([*])(C)C)cc2)c2ccc(/N=N/c3ccc([N+](=O)[O-])cc3)cc2)cc1 | [6 empty] | 0.9871795
[*]c1ccc(OCC(O)CN(CC(O)COc2ccc(C([*])(C)C)cc2)c2ccc(C#N)cc2)cc1 | [6 empty] | 0.9871795
[*]c1ccc(OCC(O)CN(CCO)CC(O)COc2ccc(C([*])(C)C)cc2)cc1 | [6 empty] | 0.9871795
[*]c1ccc(OCC(O)CN(CCO)S(=O)(=O)c2ccc(-c3ccc(S(=O)(=O)N(CCO)CC(O)COc4ccc(C([*])(C)C)cc4)cc3)cc2)cc1 | [6 empty] | 0.9871795
[*]c1ccc(OCC(O)CN(Cc2ccccc2)CC(O)COc2ccc(C([*])(C)C)cc2)cc1 | [6 empty] | 0.9871795
[*]c1ccc(OCC(O)CN2CCN(CC(O)COc3ccc(C([*])(C)C)cc3)CC2)cc1 | [6 empty] | 0.9871795
[*]c1ccc(OCC(O)COC(=O)/C=C/C(=O)Oc2ccc(C([*])(C)C)cc2)cc1 | [6 empty] | 0.9871795
[*]c1ccc(OCC(O)COC(=O)C2CCC(C(=O)OCC(O)COc3ccc(C([*])(C)C)cc3)CC2)cc1 | [6 empty] | 0.9871795
[*]c1ccc(OCC(O)COC(=O)CCCCC(=O)OCC(O)COc2ccc(C([*])(C)C)cc2)cc1 | [6 empty] | 0.9871795
[*]c1ccc(OCC(O)COC(=O)CCCCCCC(=O)OCC(O)COc2ccc(C([*])(C)C)cc2)cc1 | [6 empty] | 0.9871795
[*]c1ccc(OCC(O)COC(=O)CCCCCCCCC(=O)OCC(O)COc2ccc(C([*])(C)C)cc2)cc1 | [6 empty] | 0.9871795
[*]c1ccc(OCC(O)COC(=O)CCCCCCCCCCC(=O)OCC(O)COc2ccc(C([*])(C)C)cc2)cc1 | [6 empty] | 0.9871795
[*]c1ccc(OCC(O)COC(=O)c2cccc(C(=O)OCC(O)COc3ccc(C([*])(C)C)cc3)c2)cc1 | [6 empty] | 0.9871795
[*]c1ccc(OCC(O)COc2c(Cl)cc(C(C)(C)c3cc(Cl)c(OCC(O)COc4ccc(C([*])(C)C)cc4)c(Cl)c3)cc2Cl)cc1 | [6 empty] | 0.9871795
[*]c1ccc(OCC(O)COc2ccc(C(=O)c3ccc(OCC(O)COc4ccc(C([*])(C)C)cc4)cc3)cc2)cc1 | [6 empty] | 0.9871795
[*]c1ccc(OCC(O)COc2ccc(C(C)(C)C3CCC([*])(C)CC3)cc2)cc1 | [6 empty] | 0.9871795
[*]c1ccc(OCC(O)COc2ccc(C(C)(C)c3ccc(OCC(O)COc4ccc(S([*])(=O)=O)cc4C)cc3)cc2)c(C)c1 | [6 empty] | 0.9871795
[*]c1ccc(OCC(O)COc2ccc(C([*])(C)C)cc2)cc1 | [6 empty] | 0.9871795
[*]c1ccc(OCC(O)COc2ccc(C([*])(C)C)cc2Cl)c(Cl)c1 | [6 empty] | 0.9871795
[*]c1ccc(OCC(O)COc2ccc(C([*])(C)CC)cc2)cc1 | [6 empty] | 0.9871795
[*]c1ccc(OCC(O)COc2ccc(C([*])(C)c3ccccc3)cc2)cc1 | [6 empty] | 0.9871795
[*]c1ccc(OCC(O)COc2ccc(C3(c4ccc(OCC(O)COc5ccc(C([*])(C)C)cc5)cc4)c4ccccc4-c4ccccc43)cc2)cc1 | [6 empty] | 0.9871795
[*]c1ccc(OCC(O)COc2ccc(C3CC(C(C)C)CCC3([*])C)cc2)cc1 | [6 empty] | 0.9871795
[*]c1ccc(OCC(O)COc2ccc(C3CCCC([*])(CC)C3)cc2)cc1 | [6 empty] | 0.9871795
[*]c1ccc(OCC(O)COc2ccc(NC(=O)CCCC(=O)Nc3ccc(OCC(O)COc4ccc(C([*])(C)C)cc4)cc3)cc2)cc1 | [6 empty] | 0.9871795
[*]c1ccc(OCC(O)COc2ccc(NC(=O)CCCCC(=O)Nc3ccc(OCC(O)COc4ccc(C([*])(C)C)cc4)cc3)cc2)cc1 | [6 empty] | 0.9871795
[*]c1ccc(OCC(O)COc2ccc(NC(=O)CCCCCC(=O)Nc3ccc(OCC(O)COc4ccc(C([*])(C)C)cc4)cc3)cc2)cc1 | [6 empty] | 0.9871795
[*]c1ccc(OCC(O)COc2ccc(NC(=O)c3ccc(OCC(O)COc4ccc(C([*])(C)C)cc4)cc3)cc2)cc1 | [6 empty] | 0.9871795
[*]c1ccc(OCC(O)COc2ccc(NC(=O)c3ccccc3OCC(O)COc3ccc(C([*])(C)C)cc3)cc2)cc1 | [6 empty] | 0.9871795
[*]c1ccc(OCC(O)COc2ccc(Oc3ccc(OCC(O)COc4ccc(C([*])(C)C)cc4)cc3)cc2)cc1 | [6 empty] | 0.9871795
[*]c1ccc(OCC(O)COc2ccc(S(=O)(=O)c3ccc(OCC(O)COc4ccc(C([*])(C)C)cc4)cc3)cc2)cc1 | [6 empty] | 0.9871795
[*]c1ccc(OCC(O)COc2ccc(S(=O)(=O)c3ccc(OCC(O)COc4ccc(S([*])(=O)=O)cc4C)cc3)cc2)c(C)c1 | [6 empty] | 0.9871795
[*]c1ccc(OCC(O)COc2ccc(S([*])(=O)=O)cc2)cc1 | [6 empty] | 0.9871795
[*]c1ccc(OCC(O)COc2ccc(S([*])(=O)=O)cc2C)c(C)c1 | [6 empty] | 0.9871795
[*]c1ccc(OCC(O)COc2ccc3c(c2)C(C)(C)CC3([*])C)cc1 | [6 empty] | 0.9871795
[*]c1ccc(OCC(O)COc2cccc(C(=O)Nc3cccc(OCC(O)COc4ccc(C([*])(C)C)cc4)c3)c2)cc1 | [6 empty] | 0.9871795
[*]c1ccc(OCC(O)COc2cccc(NC(=O)C(=O)Nc3cccc(OCC(O)COc4ccc(C([*])(C)C)cc4)c3)c2)cc1 | [6 empty] | 0.9871795
[*]c1ccc(OCC(O)COc2cccc(NC(=O)CCCC(=O)Nc3cccc(OCC(O)COc4ccc(C([*])(C)C)cc4)c3)c2)cc1 | [6 empty] | 0.9871795
[*]c1ccc(OCC(O)COc2cccc(NC(=O)CCCCC(=O)Nc3cccc(OCC(O)COc4ccc(C([*])(C)C)cc4)c3)c2)cc1 | [6 empty] | 0.9871795
[*]c1ccc(OCC(O)COc2cccc(NC(=O)CCCCCC(=O)Nc3cccc(OCC(O)COc4ccc(C([*])(C)C)cc4)c3)c2)cc1 | [6 empty] | 0.9871795
[*]c1ccc(OCC(O)COc2cccc(NC(=O)CCCCCCC(=O)Nc3cccc(OCC(O)COc4ccc(C([*])(C)C)cc4)c3)c2)cc1 | [6 empty] | 0.9871795
[*]c1ccc(OCC(O)COc2cccc(NC(=O)CCCCCCCCCCC(=O)Nc3cccc(OCC(O)COc4ccc(C([*])(C)C)cc4)c3)c2)cc1 | [6 empty] | 0.9871795
[*]c1ccc(OCC(O)COc2cccc(NC(=O)Cc3cccc(CC(=O)Nc4cccc(OCC(O)COc5ccc(C([*])(C)C)cc5)c4)c3)c2)cc1 | [6 empty] | 0.9871795
[*]c1ccc(OCC(O)COc2cccc(NC(=O)c3cccc(C(=O)Nc4cccc(OCC(O)COc5ccc(C([*])(C)C)cc5)c4)c3)c2)cc1 | [6 empty] | 0.9871795
[*]c1ccc(OCC(O)COc2cccc(OCC(O)COc3ccc(C([*])(C)C)cc3)c2)cc1 | [6 empty] | 0.9871795
[*]c1ccc(OCC(O)COc2cccc(OCC(O)COc3ccc(S([*])(=O)=O)cc3)c2)cc1 | [6 empty] | 0.9871795
[*]c1ccc(OCC2(COc3ccc(C([*])(C(F)(F)F)C(F)(F)F)cc3)COC2)cc1 | [6 empty] | 0.9871795
[*]c1ccc(OCC2CCC(COc3ccc(-n4c(=O)c5cc6c(=O)n([*])c(=O)c6cc5c4=O)cc3)CC2)cc1 | [6 empty] | 0.9871795
[*]c1ccc(OCCCCCCCCCCCCCCCC)c(N2C(=O)CC(C3C=C(C)C4C(=O)N([*])C(=O)C4C3)C2=O)c1 | [6 empty] | 0.9871795
[*]c1ccc(OCCCCCCCCCCCCOc2ccc(C(C)(C)c3ccc(OCOc4ccc(C([*])(C)C)cc4)cc3)cc2)cc1 | [6 empty] | 0.9871795
[*]c1ccc(OCCCCCCCCCCCCOc2ccc(N(c3ccccc3)c3ccc(-c4ccc(N([*])c5ccccc5)cc4)cc3)cc2)cc1 | [6 empty] | 0.9871795
[*]c1ccc(OCCCCCCCCCCOc2ccc(N(c3ccccc3)c3ccc(-c4ccc(N([*])c5ccccc5)cc4)cc3)cc2)cc1 | [6 empty] | 0.9871795
[*]c1ccc(OCCCCCCCCOc2ccc(C([*])(C(F)(F)F)C(F)(F)F)cc2)cc1 | [6 empty] | 0.9871795
[*]c1ccc(OCCCCCCCCOc2ccc(C([*])(C)C)cc2)cc1 | [6 empty] | 0.9871795
[*]c1ccc(OCCCCCCN(CC)c2ccc(C(C#N)=C(C#N)C#N)cc2)c(-c2cc(-c3ccccc3)c3cc(Oc4ccc5nc([*])cc(-c6ccccc6)c5c4)ccc3n2)c1 | [6 empty] | 0.9871795
[*]c1ccc(OCCCCCCOc2ccc(-c3ccc(OCC)cc3)cc2)c(N2C(=O)c3ccc(C(c4ccc5c(c4)C(=O)N([*])C5=O)(C(F)(F)F)C(F)(F)F)cc3C2=O)c1 | [6 empty] | 0.9871795
[*]c1ccc(OCCCCCCOc2ccc(/N=N/c3ccc(OCC)cc3)cc2)c(N2C(=O)c3ccc(C(c4ccc5c(c4)C(=O)N([*])C5=O)(C(F)(F)F)C(F)(F)F)cc3C2=O)c1 | [6 empty] | 0.9871795
[*]c1ccc(OCCCCCCOc2ccc(C([*])(C)C)cc2)cc1 | [6 empty] | 0.9871795
[*]c1ccc(OCCCCCCOc2ccc(N(c3ccccc3)c3ccc(-c4ccc(N([*])c5ccccc5)cc4)cc3)cc2)cc1 | [6 empty] | 0.9871795
[*]c1ccc(OCCCCOc2ccc(C(C)(C)c3ccc(Oc4ccc(S(=O)(=O)c5ccc(Oc6ccc(C([*])(C)C)cc6)cc5)cc4)cc3)cc2)cc1 | [6 empty] | 0.9871795
[*]c1ccc(OCCN(C)c2ccc(/C=C/C3=C/C(=C(/C#N)C(=O)OC)CC(C)(C)C3)cc2)c(N2C(=O)c3ccc(Oc4ccc5c(c4)C(=O)N(c4cc(C([*])(C(F)(F)F)C(F)(F)F)ccc4OCCN(c4ccccc4)c4ccc(/C=C/C6=C/C(=C(/C#N)C(=O)OC)CC(C)(C)C6)cc4)C5=O)cc3C2=O)c1 | [6 empty] | 0.9871795
[*]c1ccc(OCCN(C)c2ccc(/C=C/C3=C/C(=C(/C#N)C(=O)OCCc4ccccc4)CC(C)(C)C3)cc2)c(N2C(=O)c3ccc(Oc4ccc5c(c4)C(=O)N(c4cc(C([*])(C(F)(F)F)C(F)(F)F)ccc4OCCN(c4ccccc4)c4ccc(/C=C/C6=C/C(=C(/C#N)C(=O)OCCc7ccccc7)CC(C)(C)C6)cc4)C5=O)cc3C2=O)c1 | [6 empty] | 0.9871795
[*]c1ccc(OCCN(C)c2ccc(/C=C/C3=C/C(=C(/C#N)C(=O)OCc4ccc(Oc5c(F)c(F)c(F)c(F)c5F)cc4)CC(C)(C)C3)cc2)c(N2C(=O)c3ccc(Oc4ccc5c(c4)C(=O)N(c4cc(C([*])(C(F)(F)F)C(F)(F)F)ccc4OCCN(c4ccccc4)c4ccc(/C=C/C6=C/C(=C(/C#N)C(=O)OCc7ccc(Oc8c(F)c(F)c(F)c(F)c8F)cc7)CC(C)(C)C6)cc4)C5=O)cc3C2=O)c1 | [6 empty] | 0.9871795
[*]c1ccc(OCCN(C)c2ccc(/C=C/C3=C/C(=C(/C#N)S(C)(=O)=O)CC(C)(C)C3)cc2)c(N2C(=O)c3ccc(Oc4ccc5c(c4)C(=O)N(c4cc(C([*])(C(F)(F)F)C(F)(F)F)ccc4OCCN(C)c4ccc(/C=C/C6=C/C(=C(/C#N)S(C)(=O)=O)CC(C)(C)C6)cc4)C5=O)cc3C2=O)c1 | [6 empty] | 0.9871795
[*]c1ccc(OCCN(C)c2ccc(/C=C/C3=CC(=C(C#N)C#N)CC(C)(C)C3)cc2)c(N2C(=O)c3ccc(Oc4ccc5c(c4)C(=O)N(c4cc(C([*])(C(F)(F)F)C(F)(F)F)ccc4OCCN(C)c4ccc(/C=C/C6=CC(=C(C#N)C#N)CC(C)(C)C6)cc4)C5=O)cc3C2=O)c1 | [6 empty] | 0.9871795
[*]c1ccc(OCCN(CC)c2ccc(-c3ccc(C(=C(C#N)C#N)c4ccc(-c5ccc(N(CC)CC)cc5)s4)s3)cc2)c(-c2cc(-c3ccccc3)c3cc(Oc4ccc5nc([*])cc(-c6ccccc6)c5c4)ccc3n2)c1 | [6 empty] | 0.9871795
[*]c1ccc(OCCN(CC)c2ccc(-c3ccc(C(=C(C#N)C#N)c4ccc(N(CC)CC)cc4)s3)cc2)c(-c2cc(-c3ccccc3)c3cc(Oc4ccc5nc([*])cc(-c6ccccc6)c5c4)ccc3n2)c1 | [6 empty] | 0.9871795
[*]c1ccc(OCCN(CC)c2ccc(/C=C/C3=CC(=C(C#N)C#N)CC(C)(C)C3)cc2)c(N2C(=O)c3ccc(Oc4ccc5c(c4)C(=O)N(c4cc(C([*])(C(F)(F)F)C(F)(F)F)ccc4OCCN(CC)c4ccc(/C=C/C6=CC(=C(C#N)C#N)CC(C)(C)C6)cc4)C5=O)cc3C2=O)c1 | [6 empty] | 0.9871795
[*]c1ccc(OCCN(CC)c2ccc(/N=N/c3ccc([N+](=O)[O-])cc3)cc2)c(N2C(=O)c3ccc(C(c4ccc5c(c4)C(=O)N(c4cc(C([*])(C(F)(F)F)C(F)(F)F)ccc4OCCN(CC)c4ccc(/N=N/c6ccc([N+](=O)[O-])cc6)cc4)C5=O)(C(F)(F)F)C(F)(F)F)cc3C2=O)c1 | [6 empty] | 0.9871795
[*]c1ccc(OCCN(CC)c2ccc(C(C#N)=C(C#N)C#N)cc2)c(-c2cc(-c3ccccc3)c3cc(Oc4ccc5nc([*])cc(-c6ccccc6)c5c4)ccc3n2)c1 | [6 empty] | 0.9871795
[*]c1ccc(OCCN(c2ccccc2)c2ccc(/C=C/C3=C/C(=C(/C#N)S(C)(=O)=O)CC(C)(C)C3)cc2)c(N2C(=O)c3ccc(Oc4ccc5c(c4)C(=O)N(c4cc(C([*])(C(F)(F)F)C(F)(F)F)ccc4OCCN(c4ccccc4)c4ccc(/C=C/C6=C/C(=C(/C#N)S(C)(=O)=O)CC(C)(C)C6)cc4)C5=O)cc3C2=O)c1 | [6 empty] | 0.9871795
[*]c1ccc(OCCN(c2ccccc2)c2ccc(/C=C/C3=CC(=C(C#N)C#N)CC(C)(C)C3)cc2)c(N2C(=O)c3ccc(Oc4ccc5c(c4)C(=O)N(c4cc(C([*])(C(F)(F)F)C(F)(F)F)ccc4OCCN(c4ccccc4)c4ccc(/C=C/C6=CC(=C(C#N)C#N)CC(C)(C)C6)cc4)C5=O)cc3C2=O)c1 | [6 empty] | 0.9871795
[*]c1ccc(OCCOC(=O)C2CCC(C(=O)OCCOc3ccc(C([*])(C)C)cc3)CC2)cc1 | [6 empty] | 0.9871795
[*]c1ccc(OCCOC(=O)Nc2ccc(Cc3ccc(NC(=O)OCCOc4ccc(C([*])(C)C)cc4)cc3)cc2)cc1 | [6 empty] | 0.9871795
[*]c1ccc(OCCOC(=O)Nc2ccc3c(c2)C(=O)N(c2cccc(P(=O)(c4ccccc4)c4cccc(N5C(=O)c6ccc(NC(=O)OCCOc7ccc(C([*])(C)C)cc7)cc6C5=O)c4)c2)C3=O)cc1 | [6 empty] | 0.9871795
[*]c1ccc(OCCOC(=O)Nc2ccc3c(c2)C(=O)N(c2cccc(P(C)(=O)c4cccc(N5C(=O)c6ccc(NC(=O)OCCOc7ccc(C([*])(C)C)cc7)cc6C5=O)c4)c2)C3=O)cc1 | [6 empty] | 0.9871795
[*]c1ccc(OCCOC(=O)c2ccc(C(=O)OCCOc3ccc(C([*])(C)C)cc3)cc2)cc1 | [6 empty] | 0.9871795
[*]c1ccc(OCOc2ccc(-c3oc(-c4ccc([N+](=O)[O-])cc4)nc3[*])cc2)cc1 | [6 empty] | 0.9871795
[*]c1ccc(OCOc2ccc(C([*])(C(F)(F)F)C(F)(F)F)cc2)cc1 | [6 empty] | 0.9871795
[*]c1ccc(OCOc2ccc(C([*])(C)C)cc2)cc1 | [6 empty] | 0.9871795
[*]c1ccc(OCc2cc(OCCN(C)c3ccc(/C=C/C4=CC(=C(C#N)C#N)CC(C)(C)C4)cc3)cc(OCCN(C)c3ccc(/C=C/C4=CC(=C(C#N)C#N)CC(C)(C)C4)cc3)c2)c(N2C(=O)c3ccc(Oc4ccc5c(c4)C(=O)N(c4cc(C([*])(C(F)(F)F)C(F)(F)F)ccc4OCc4cc(OCCN(C)c6ccc(/C=C/C7=CC(=C(C#N)C#N)CC(C)(C)C7)cc6)cc(OCCN(C)c6ccc(/C=C/C7=CC(=C(C#N)C#N)CC(C)(C)C7)cc6)c4)C5=O)cc3C2=O)c1 | [6 empty] | 0.9871795
[*]c1ccc(OCc2ccc(Oc3ccc(C([*])(C)C)cc3)n2-c2ccc(C#N)cc2)cc1 | [6 empty] | 0.9871795
[*]c1ccc(OCc2ccc(Oc3ccc(C([*])(C)C)cc3)n2-c2ccc([N+](=O)[O-])cc2)cc1 | [6 empty] | 0.9871795
[*]c1ccc(OP(=O)(Oc2ccc(C([*])(C)C)cc2)OC2CCCCC2)cc1 | [6 empty] | 0.9871795
[*]c1ccc(OP(=O)(Oc2ccc(C([*])(C)C)cc2)Oc2c(Cl)c(Cl)c(Cl)c(Cl)c2Cl)cc1 | [6 empty] | 0.9871795
[*]c1ccc(OP(=O)(Oc2ccc(C([*])(C)C)cc2)Oc2c(Cl)cc(Cl)cc2Cl)cc1 | [6 empty] | 0.9871795
[*]c1ccc(OP(=O)(Oc2ccc(C([*])(C)C)cc2)Oc2c(Cl)cccc2Cl)cc1 | [6 empty] | 0.9871795
[*]c1ccc(OP(=O)(Oc2ccc(Cl)cc2)Oc2ccc(C([*])(C)C)cc2)cc1 | [6 empty] | 0.9871795
[*]c1ccc(OP(=O)(Oc2ccccc2)Oc2ccc(C([*])(C)C)cc2)cc1 | [6 empty] | 0.9871795
[*]c1ccc(OS(=O)(=O)c2ccc(C)c(S(=O)(=O)Oc3ccc(C4([*])CCCCC4)cc3C)c2)c(C)c1 | [6 empty] | 0.9871795
[*]c1ccc(OS(=O)(=O)c2cccc(C(=O)c3cccc(S(=O)(=O)Oc4ccc(C([*])(C)C)cc4)c3)c2)cc1 | [6 empty] | 0.9871795
[*]c1ccc(OS(=O)(=O)c2cccc(S(=O)(=O)Oc3ccc(C([*])(C)C)cc3)c2)cc1 | [6 empty] | 0.9871795
[*]c1ccc(OS(=O)(=O)c2cccc(S(=O)(=O)Oc3ccc(C([*])(C)CC)cc3)c2)cc1 | [6 empty] | 0.9871795
[*]c1ccc(O[Si](C)(C)Oc2ccc(C([*])(C)C)cc2)cc1 | [6 empty] | 0.9871795
[*]c1ccc(O[Si](C)(Oc2ccc(C([*])(C)C)cc2)c2ccccc2)cc1 | [6 empty] | 0.9871795
[*]c1ccc(O[Si](Oc2ccc(C3([*])c4ccccc4-c4ccccc43)cc2C)(c2ccccc2)c2ccccc2)c(C)c1 | [6 empty] | 0.9871795
[*]c1ccc(Oc2c(F)c(F)c(-c3c(F)c(F)c(-n4nc([*])c5ccccc5c4=O)c(F)c3F)c(F)c2F)cc1F | [6 empty] | 0.9871795
[*]c1ccc(Oc2c(F)c(F)c(C(=O)c3c(F)c(F)c(Oc4ccc(C([*])(C)c5ccccc5)cc4)c(F)c3F)c(F)c2F)cc1 | [6 empty] | 0.9871795
[*]c1ccc(Oc2c(F)c(F)c(C(=O)c3c(F)c(F)c(Oc4ccc(C5([*])OC(=O)c6ccccc65)cc4)c(F)c3F)c(F)c2F)cc1 | [6 empty] | 0.9871795
[*]c1ccc(Oc2c(F)c(F)c(COC(c3cccc(C(OCc4c(F)c(F)c(Oc5ccc(C([*])(C)C)cc5)c(F)c4F)(C(F)(F)F)C(F)(F)F)c3)(C(F)(F)F)C(F)(F)F)c(F)c2F)cc1 | [6 empty] | 0.9871795
[*]c1ccc(Oc2cc(Oc3ccc(C([*])(C)C)cc3)cc(C(=O)Oc3ccc(/N=N/c4ccc(C#N)cc4)cc3)c2)cc1 | [6 empty] | 0.9871795
[*]c1ccc(Oc2cc(Oc3ccc(C([*])(C)C)cc3)cc([N+](=O)[O-])c2)cc1 | [6 empty] | 0.9871795
[*]c1ccc(Oc2cc3ccccc3cc2Oc2ccc(-n3c(=O)c4cc5c(=O)n([*])c(=O)c5cc4c3=O)cc2)cc1 | [6 empty] | 0.9871795
[*]c1ccc(Oc2ccc(-c3c(-c4ccccc4)c(-c4ccc(-c5nc6ccccc6c([*])c5-c5ccccc5)cc4)nc4ccccc34)cc2)cc1 | [6 empty] | 0.9871795
[*]c1ccc(Oc2ccc(-c3c4ccccc4c(-c4ccc(Oc5ccc(-c6c7c(c([*])c8ccccc68)C(=O)N(c6ccccc6)C7=O)cc5)c(C(F)(F)F)c4)c4ccccc34)cc2C(F)(F)F)cc1 | [6 empty] | 0.9871795
[*]c1ccc(Oc2ccc(-c3cc(-c4ccc(Oc5ccc(-c6cc([*])nc7ccccc67)cc5)cc4)c4ccccc4n3)cc2)cc1 | [6 empty] | 0.9871795
[*]c1ccc(Oc2ccc(-c3cc(-c4ccc(Oc5ccc(P([*])(=O)c6ccccc6)cc5)cc4)n[nH]3)cc2)cc1 | [6 empty] | 0.9871795
[*]c1ccc(Oc2ccc(-c3cc(-c4ccc(Oc5ccc(P([*])(=O)c6ccccc6)cc5)cc4)nn3-c3ccccc3)cc2)cc1 | [6 empty] | 0.9871795
[*]c1ccc(Oc2ccc(-c3cc(-c4ccc(Oc5ccc(S([*])(=O)=O)cc5)cc4)n[nH]3)cc2)cc1 | [6 empty] | 0.9871795
[*]c1ccc(Oc2ccc(-c3cc(-c4ccc(Oc5ccc(S([*])(=O)=O)cc5)cc4)nn3-c3ccccc3)cc2)cc1 | [6 empty] | 0.9871795
[*]c1ccc(Oc2ccc(-c3cc(-c4ccccc4)c4cc(-c5ccc6nc([*])cc(-c7ccccc7)c6c5)ccc4n3)cc2)cc1 | [6 empty] | 0.9871795
[*]c1ccc(Oc2ccc(-c3cc(-c4ccccc4)c4cc(C5(c6ccc7nc([*])cc(-c8ccccc8)c7c6)c6ccccc6-c6ccccc65)ccc4n3)cc2)cc1 | [6 empty] | 0.9871795
[*]c1ccc(Oc2ccc(-c3cc(-c4ccccc4)c4cc(Oc5ccc6nc([*])cc(-c7ccccc7)c6c5)ccc4n3)cc2)cc1 | [6 empty] | 0.9871795
[*]c1ccc(Oc2ccc(-c3cc(-c4ccccc4)c4cc5c(-c6ccccc6)cc([*])nc5cc4n3)cc2)cc1 | [6 empty] | 0.9871795
[*]c1ccc(Oc2ccc(-c3cc(-c4ccccc4)c4cc5nc([*])cc(-c6ccccc6)c5cc4n3)cc2)cc1 | [6 empty] | 0.9871795
[*]c1ccc(Oc2ccc(-c3ccc(-c4ccc(-c5ccc(Oc6ccc(-c7c8c(c([*])c9ccccc79)C(=O)N(c7ccccc7)C8=O)cc6)c(C(F)(F)F)c5)cc4)cc3)cc2C(F)(F)F)cc1 | [6 empty] | 0.9871795
[*]c1ccc(Oc2ccc(-c3ccc(-c4ccc(Oc5ccc(-c6c7c(c([*])c8ccccc68)C(=O)N(c6ccccc6)C7=O)cc5)c(C(F)(F)F)c4)cc3)cc2C(F)(F)F)cc1 | [6 empty] | 0.9871795
[*]c1ccc(Oc2ccc(-c3ccc(-c4ccc(Oc5ccc(-c6c7c(c([*])c8ccccc68)C(=O)N(c6ccccc6)C7=O)cc5)c(C(F)(F)F)c4)s3)cc2C(F)(F)F)cc1 | [6 empty] | 0.9871795
[*]c1ccc(Oc2ccc(-c3ccc(-c4ccc(Oc5ccc(C([*])(C)C)cc5)c(C(F)(F)F)c4)cc3)cc2C(F)(F)F)cc1 | [6 empty] | 0.9871795
[*]c1ccc(Oc2ccc(-c3ccc(-c4ccc(Oc5ccc(C([*])(C)C)cc5)c(C(F)(F)F)c4)s3)cc2C(F)(F)F)cc1 | [6 empty] | 0.9871795
[*]c1ccc(Oc2ccc(-c3ccc(-c4ccc(Oc5ccc(C([*])(C)C)cc5)cc4)cc3)cc2)cc1 | [6 empty] | 0.9871795
[*]c1ccc(Oc2ccc(-c3ccc(-c4ccc(Oc5ccc(P([*])(=O)c6ccccc6)cc5)cc4)nc3)cc2)cc1 | [6 empty] | 0.9871795
[*]c1ccc(Oc2ccc(-c3ccc(-c4ccc(Oc5ccc(S(=O)(=O)c6ccc(-c7ccc(S([*])(=O)=O)cc7)cc6)cc5)cc4)cc3)cc2)cc1 | [6 empty] | 0.9871795
[*]c1ccc(Oc2ccc(-c3ccc(-c4ccc(Oc5ccc(S([*])(=O)=O)cc5)c(C(F)(F)F)c4)cc3)cc2C(F)(F)F)cc1 | [6 empty] | 0.9871795
[*]c1ccc(Oc2ccc(-c3ccc(-c4ccc(Oc5ccc(S([*])(=O)=O)cc5)cc4)cc3)cc2)cc1 | [6 empty] | 0.9871795
[*]c1ccc(Oc2ccc(-c3ccc(-n4c(=O)c5cc6c(=O)n(-c7ccc(-c8ccc(Oc9ccc%10c(c9)C([*])(C)CC%10(C)C)c(C(F)(F)F)c8)cc7)c(=O)c6cc5c4=O)cc3)cc2C(F)(F)F)cc1 | [6 empty] | 0.9871795
[*]c1ccc(Oc2ccc(-c3ccc(N4C(=O)c5ccc(C(=O)c6ccc7c(c6)C(=O)N(c6ccc(-c8ccc(Oc9ccc%10c(c9)C([*])(C)CC%10(C)C)c(C(F)(F)F)c8)cc6)C7=O)cc5C4=O)cc3)cc2C(F)(F)F)cc1 | [6 empty] | 0.9871795
[*]c1ccc(Oc2ccc(-c3ccc(N4C(=O)c5ccc(C(c6ccc7c(c6)C(=O)N(c6ccc(-c8ccc(Oc9ccc%10c(c9)C([*])(C)CC%10(C)C)c(C(F)(F)F)c8)cc6)C7=O)(C(F)(F)F)C(F)(F)F)cc5C4=O)cc3)cc2C(F)(F)F)cc1 | [6 empty] | 0.9871795
[*]c1ccc(Oc2ccc(-c3ccc(N4C(=O)c5ccc(Oc6ccc(C(C)(C)c7ccc(Oc8ccc9c(c8)C(=O)N(c8ccc(-c%10ccc(Oc%11ccc%12c(c%11)C([*])(C)CC%12(C)C)c(C(F)(F)F)c%10)cc8)C9=O)cc7)cc6)cc5C4=O)cc3)cc2C(F)(F)F)cc1 | [6 empty] | 0.9871795
[*]c1ccc(Oc2ccc(-c3ccc(N4C(=O)c5ccc(Oc6ccc7c(c6)C(=O)N(c6ccc(-c8ccc(Oc9ccc%10c(c9)C([*])(C)CC%10(C)C)c(C(F)(F)F)c8)cc6)C7=O)cc5C4=O)cc3)cc2C(F)(F)F)cc1 | [6 empty] | 0.9871795
[*]c1ccc(Oc2ccc(-c3ccc(Oc4ccc(-c5cnc([*])o5)cc4C(F)(F)F)cc3)cc2)c(C(F)(F)F)c1 | [6 empty] | 0.9871795
[*]c1ccc(Oc2ccc(-c3ccc(Oc4ccc(-c5nc(-c6ccccn6)nnc5[*])cc4)cc3)cc2)cc1 | [6 empty] | 0.9871795
[*]c1ccc(Oc2ccc(-c3ccc(Oc4ccc(-c5nc([*])nc(-c6ccccc6)n5)cc4)cc3)cc2)cc1 | [6 empty] | 0.9871795
[*]c1ccc(Oc2ccc(-c3ccc(Oc4ccc(-c5nnc([*])c6c(-c7ccc(F)cc7)c(-c7ccc(F)cc7)c(-c7ccc(F)cc7)c(-c7ccc(F)cc7)c56)cc4)cc3)cc2)cc1 | [6 empty] | 0.9871795
[*]c1ccc(Oc2ccc(-c3ccc(Oc4ccc(-c5nnc([*])c6c(-c7ccccc7)c(-c7ccc8ccccc8c7)c(-c7ccc8ccccc8c7)c(-c7ccccc7)c56)cc4)cc3)cc2)cc1 | [6 empty] | 0.9871795
[*]c1ccc(Oc2ccc(-c3ccc(Oc4ccc(-n5c(=O)c6cc7c(=O)n([*])c(=O)c7cc6c5=O)cc4)cc3)cc2)cc1 | [6 empty] | 0.9871795
[*]c1ccc(Oc2ccc(-c3ccc(Oc4ccc(C([*])(C)C)cc4)cc3)cc2)cc1 | [6 empty] | 0.9871795
[*]c1ccc(Oc2ccc(-c3ccc(Oc4ccc(N5C(=O)CC(=O)N([*])C5=S)cc4)cc3)cc2)cc1 | [6 empty] | 0.9871795
[*]c1ccc(Oc2ccc(-c3ccc(Oc4ccc(P([*])(=O)c5ccccc5)cc4)cc3)cc2)cc1 | [6 empty] | 0.9871795
[*]c1ccc(Oc2ccc(-c3ccc(Oc4ccc(S(=O)(=O)c5ccc(-c6ccc(-c7ccc(S([*])(=O)=O)cc7)cc6)cc5)cc4)cc3)cc2)cc1 | [6 empty] | 0.9871795
[*]c1ccc(Oc2ccc(-c3ccc(Oc4ccc(S(=O)(=O)c5ccc6cc(S([*])(=O)=O)ccc6c5)cc4)cc3)cc2)cc1 | [6 empty] | 0.9871795
[*]c1ccc(Oc2ccc(-c3ccc(Oc4ccc(S(=O)(=O)c5cccc6c(S([*])(=O)=O)cccc56)cc4)cc3)cc2)cc1 | [6 empty] | 0.9871795
[*]c1ccc(Oc2ccc(-c3ccc(Oc4ccc(S([*])(=O)=O)cc4)cc3)cc2)cc1 | [6 empty] | 0.9871795
[*]c1ccc(Oc2ccc(-c3ccc(S([*])(=O)=O)cc3)cc2)cc1 | [6 empty] | 0.9871795
[*]c1ccc(Oc2ccc(-c3cccc(-c4ccc(Oc5ccc(-c6c7c(c([*])c8ccccc68)C(=O)N(c6ccccc6)C7=O)cc5)c(C(F)(F)F)c4)c3)cc2C(F)(F)F)cc1 | [6 empty] | 0.9871795
[*]c1ccc(Oc2ccc(-c3cccc(-c4ccc(Oc5ccc(-c6c7c(c([*])c8ccccc68)C(=O)N(c6ccccc6)C7=O)cc5)c(C(F)(F)F)c4)n3)cc2C(F)(F)F)cc1 | [6 empty] | 0.9871795
[*]c1ccc(Oc2ccc(-c3cccc(-c4ccc(Oc5ccc(C([*])(C)C)cc5)c(C(F)(F)F)c4)n3)cc2C(F)(F)F)cc1 | [6 empty] | 0.9871795
[*]c1ccc(Oc2ccc(-c3cnc(-c4ccc(Oc5ccc(C([*])(C)C)cc5)c(C(F)(F)F)c4)o3)cc2C(F)(F)F)cc1 | [6 empty] | 0.9871795
[*]c1ccc(Oc2ccc(-c3cnc(-c4ccc(Oc5ccc(S([*])(=O)=O)cc5)c(C(F)(F)F)c4)o3)cc2C(F)(F)F)cc1 | [6 empty] | 0.9871795
[*]c1ccc(Oc2ccc(-c3cnc(-n4c(=O)c5cc6c(=O)n([*])c(=O)c6cc5c4=O)s3)cc2)cc1 | [6 empty] | 0.9871795
[*]c1ccc(Oc2ccc(-c3cnc4cc(-c5ccc6nc(-c7ccc(Oc8ccc([*])cc8)cc7)cnc6c5)ccc4n3)cc2)cc1 | [6 empty] | 0.9871795
[*]c1ccc(Oc2ccc(-c3cnc4cc(-c5ccc6nc([*])cnc6c5)ccc4n3)cc2)cc1 | [6 empty] | 0.9871795
[*]c1ccc(Oc2ccc(-c3cnc4cc(-c5ccc6ncc([*])nc6c5)ccc4n3)cc2)cc1 | [6 empty] | 0.9871795
[*]c1ccc(Oc2ccc(-c3cnc4cc(Oc5ccc6nc([*])cnc6c5)ccc4n3)cc2)cc1 | [6 empty] | 0.9871795
[*]c1ccc(Oc2ccc(-c3cnc4cc(Oc5ccc6ncc([*])nc6c5)ccc4n3)cc2)cc1 | [6 empty] | 0.9871795
[*]c1ccc(Oc2ccc(-c3cnc4cc5nc([*])cnc5cc4n3)cc2)cc1 | [6 empty] | 0.9871795
[*]c1ccc(Oc2ccc(-c3cnc4cc5ncc([*])nc5cc4n3)cc2)cc1 | [6 empty] | 0.9871795
[*]c1ccc(Oc2ccc(-c3cnc4ccc(-c5ccc6ncc([*])nc6c5)cc4n3)cc2)cc1 | [6 empty] | 0.9871795
[*]c1ccc(Oc2ccc(-c3nc(-c4ccc(-c5nc(-c6ccc(Oc7ccc(S([*])(=O)=O)cc7)cc6)c(-c6ccccc6)[nH]5)cc4)[nH]c3-c3ccccc3)cc2)cc1 | [6 empty] | 0.9871795
[*]c1ccc(Oc2ccc(-c3nc(-c4cccc(-c5nc(-c6ccc(Oc7ccc(S([*])(=O)=O)cc7)cc6)c(-c6ccccc6)[nH]5)c4)[nH]c3-c3ccccc3)cc2)cc1 | [6 empty] | 0.9871795
[*]c1ccc(Oc2ccc(-c3nc(-c4ccccc4)[nH]c3-c3ccc(Oc4ccc(P([*])(=O)c5ccccc5)cc4)cc3)cc2)cc1 | [6 empty] | 0.9871795
[*]c1ccc(Oc2ccc(-c3nc(-c4ccccc4)[nH]c3-c3ccc(Oc4ccc(S([*])(=O)=O)cc4)cc3)cc2)cc1 | [6 empty] | 0.9871795
[*]c1ccc(Oc2ccc(-c3nc(-c4ccccc4)nc(-c4ccc(Oc5ccc(C([*])(C(F)(F)F)C(F)(F)F)cc5)cc4)n3)cc2)cc1 | [6 empty] | 0.9871795
[*]c1ccc(Oc2ccc(-c3nc(-c4ccccc4)nc(-c4ccc(Oc5ccc(C([*])(C)C)cc5)cc4)n3)cc2)cc1 | [6 empty] | 0.9871795
[*]c1ccc(Oc2ccc(-c3nc4cc(C(c5ccc6oc(-c7ccc(Oc8ccc(C([*])(C(F)(F)F)C(F)(F)F)cc8)cc7)nc6c5)(C(F)(F)F)C(F)(F)F)ccc4o3)cc2)cc1 | [6 empty] | 0.9871795
[*]c1ccc(Oc2ccc(-c3nc4cc5sc(-c6ccc(Oc7ccc(-n8c(=O)c9cc%10c(=O)n([*])c(=O)c%10cc9c8=O)cc7)cc6)nc5cc4s3)cc2)cc1 | [6 empty] | 0.9871795
[*]c1ccc(Oc2ccc(-c3nc4cc5sc([*])nc5cc4s3)cc2)cc1 | [6 empty] | 0.9871795
[*]c1ccc(Oc2ccc(-c3nc4ccc(-c5ccc6nc([*])c(-c7ccccc7)c(-c7ccccc7)c6c5)cc4c(-c4ccccc4)c3-c3ccccc3)cc2)cc1 | [6 empty] | 0.9871795
[*]c1ccc(Oc2ccc(-c3nc4ccc(Oc5ccc6nc([*])cc(-c7ccccc7)c6c5)cc4c(-c4ccccc4)c3-c3ccccc3)cc2)cc1 | [6 empty] | 0.9871795
[*]c1ccc(Oc2ccc(-c3nc4ccccc4n3-c3ccc(-c4ccc(-n5c(-c6ccc(Oc7ccc(S([*])(=O)=O)cc7)cc6)nc6ccccc65)cc4)cc3)cc2)cc1 | [6 empty] | 0.9871795
[*]c1ccc(Oc2ccc(-c3nc4ccccc4n3-c3ccc(-n4c(-c5ccc(Oc6ccc(S([*])(=O)=O)cc6)cc5)nc5ccccc54)cc3)cc2)cc1 | [6 empty] | 0.9871795
[*]c1ccc(Oc2ccc(-c3nn(-c4ccc(S(=O)(=O)c5ccc(-n6nc([*])c7ccccc7c6=O)cc5)cc4)c(=O)c4ccccc34)cc2)cc1 | [6 empty] | 0.9871795
[*]c1ccc(Oc2ccc(-c3nnc(-c4ccc(Oc5ccc(-c6cc(OCCCCCC)c([*])cc6OCCCCCC)cc5)cc4)o3)cc2)cc1 | [6 empty] | 0.9871795
[*]c1ccc(Oc2ccc(-c3nnc(-c4ccc(Oc5ccc(C([*])(C(F)(F)F)C(F)(F)F)cc5)c5ccccc45)o3)c3ccccc23)cc1 | [6 empty] | 0.9871795
[*]c1ccc(Oc2ccc(-c3nnc(-c4ccc(Oc5ccc(C([*])(C(F)(F)F)C(F)(F)F)cc5)cc4)c4c(-c5ccccc5)c(-c5ccc6ccccc6c5)c(-c5ccc6ccccc6c5)c(-c5ccccc5)c34)cc2)cc1 | [6 empty] | 0.9871795
[*]c1ccc(Oc2ccc(-c3nnc(-c4ccc(Oc5ccc(C([*])(C(F)(F)F)C(F)(F)F)cc5)cc4)n3-c3ccccc3)cc2)cc1 | [6 empty] | 0.9871795
[*]c1ccc(Oc2ccc(-c3nnc(-c4ccc(Oc5ccc(C([*])(C)C)cc5)cc4)c4c(-c5ccc(F)cc5)c(-c5ccc(F)cc5)c(-c5ccc(F)cc5)c(-c5ccc(F)cc5)c34)cc2)cc1 | [6 empty] | 0.9871795
[*]c1ccc(Oc2ccc(-c3nnc(-c4ccc(Oc5ccc(C([*])(C)C)cc5)cc4)c4c(-c5ccccc5)c(-c5ccc6ccccc6c5)c(-c5ccc6ccccc6c5)c(-c5ccccc5)c34)cc2)cc1 | [6 empty] | 0.9871795
[*]c1ccc(Oc2ccc(-c3nnc(-c4ccc(Oc5ccc(C([*])(C)C)cc5)cc4)n3-c3ccc(S(=O)(=O)c4ccccc4)cc3)cc2)cc1 | [6 empty] | 0.9871795
[*]c1ccc(Oc2ccc(-c3nnc(-c4ccc(Oc5ccc(C([*])(C)C)cc5)cc4)n3-c3ccc(S(C)(=O)=O)cc3)cc2)cc1 | [6 empty] | 0.9871795
[*]c1ccc(Oc2ccc(-c3nnc(-c4ccc(Oc5ccc(C([*])(C)C)cc5)cc4)n3-c3cccc(C(F)(F)F)c3)cc2)cc1 | [6 empty] | 0.9871795
[*]c1ccc(Oc2ccc(-c3nnc(-c4ccc(Oc5ccc(C([*])(C)C)cc5)cc4)n3-c3ccccc3)cc2)cc1 | [6 empty] | 0.9871795
[*]c1ccc(Oc2ccc(-c3nnc(-c4ccc(Oc5ccc(C([*])(C)C)cc5)cc4)o3)cc2)cc1 | [6 empty] | 0.9871795
[*]c1ccc(Oc2ccc(-c3nnc(-c4ccccn4)nc3-c3ccc(Oc4ccc(C([*])(C(F)(F)F)C(F)(F)F)cc4)cc3)cc2)cc1 | [6 empty] | 0.9871795
[*]c1ccc(Oc2ccc(-c3nnc(-c4ccccn4)nc3-c3ccc(Oc4ccc(C([*])(C)C)cc4)cc3)cc2)cc1 | [6 empty] | 0.9871795
[*]c1ccc(Oc2ccc(-c3nnc(-c4ccccn4)nc3-c3ccc(Oc4ccc(C([*])(C)c5ccccc5)cc4)cc3)cc2)cc1 | [6 empty] | 0.9871795
[*]c1ccc(Oc2ccc(-c3nnc(-c4ccccn4)nc3-c3ccc(Oc4ccc(S([*])(=O)=O)cc4)cc3)cc2)cc1 | [6 empty] | 0.9871795
[*]c1ccc(Oc2ccc(-c3nnc([*])o3)cc2)cc1 | [6 empty] | 0.9871795
[*]c1ccc(Oc2ccc(-n3c(=O)c4c(Oc5ccc(OC)cc5)c5c(=O)n([*])c(=O)c5c(Oc5ccc(OC)cc5)c4c3=O)cc2)cc1 | [6 empty] | 0.9871795
[*]c1ccc(Oc2ccc(-n3c(=O)c4c(Oc5ccc(OCCCC)cc5)c5c(=O)n([*])c(=O)c5c(Oc5ccc(OCCCC)cc5)c4c3=O)cc2)cc1 | [6 empty] | 0.9871795
[*]c1ccc(Oc2ccc(-n3c(=O)c4c(Oc5ccc(OCCCCCCCC)cc5)c5c(=O)n([*])c(=O)c5c(Oc5ccc(OCCCCCCCC)cc5)c4c3=O)cc2)cc1 | [6 empty] | 0.9871795
[*]c1ccc(Oc2ccc(-n3c(=O)c4c(Oc5ccc(OCCCCCCCCCCCC)cc5)c5c(=O)n([*])c(=O)c5c(Oc5ccc(OCCCCCCCCCCCC)cc5)c4c3=O)cc2)cc1 | [6 empty] | 0.9871795
[*]c1ccc(Oc2ccc(-n3c(=O)c4cc5c(=O)n(-c6ccc(Oc7ccc(C(C)(C)c8cccc(C([*])(C)C)c8)cc7)cc6)c(=O)c5cc4c3=O)cc2)cc1 | [6 empty] | 0.9871795
[*]c1ccc(Oc2ccc(-n3c(=O)c4cc5c(=O)n(-c6ccc(Oc7ccc(C([*])(C)C)cc7)cc6)c(=O)c5cc4c3=O)cc2)cc1 | [6 empty] | 0.9871795
[*]c1ccc(Oc2ccc(-n3c(=O)c4cc5c(=O)n([*])c(=O)c5cc4c3=O)cc2)c(-c2ccccc2)c1 | [6 empty] | 0.9871795
[*]c1ccc(Oc2ccc(-n3c(=O)c4cc5c(=O)n([*])c(=O)c5cc4c3=O)cc2)cc1 | [6 empty] | 0.9871795
[*]c1ccc(Oc2ccc(-n3nc(-c4ccccc4)cc3-c3ccc(-c4cc(-c5ccccc5)nn4[*])cc3)cc2)cc1 | [6 empty] | 0.9871795
[*]c1ccc(Oc2ccc(-n3nc(-c4ccccc4)cc3-c3cccc(-c4cc(-c5ccccc5)nn4[*])c3)cc2)cc1 | [6 empty] | 0.9871795
[*]c1ccc(Oc2ccc(-n3nccc3-c3ccc(-c4ccnn4[*])cc3)cc2)cc1 | [6 empty] | 0.9871795
[*]c1ccc(Oc2ccc(/C(=N/c3ccc(/N=C(\c4ccccc4)c4ccc(Oc5ccc(C([*])(C)C)cc5)cc4)cc3)c3ccccc3)cc2)cc1 | [6 empty] | 0.9871795
[*]c1ccc(Oc2ccc(/C(=N/c3ccc(Oc4ccc(/N=C(\c5ccccc5)c5ccc(Oc6ccc(C([*])(C)C)cc6)cc5)cc4)cc3)c3ccccc3)cc2)cc1 | [6 empty] | 0.9871795
[*]c1ccc(Oc2ccc(/C=C/C(=O)c3ccc(Oc4ccc(C([*])(C)C)cc4)cc3)cc2)cc1 | [6 empty] | 0.9871795
[*]c1ccc(Oc2ccc(/C=C/C(=O)c3ccc(Oc4ccc(C([*])(C)C)cc4C)cc3)cc2)c(C)c1 | [6 empty] | 0.9871795
[*]c1ccc(Oc2ccc(/C=C/C(=O)c3ccc(Oc4ccc(C([*])(C)c5ccccc5)cc4)cc3)cc2)cc1 | [6 empty] | 0.9871795
[*]c1ccc(Oc2ccc(/C=C/c3ccc(Oc4ccc(S([*])(=O)=O)cc4)cc3)cc2)cc1 | [6 empty] | 0.9871795
[*]c1ccc(Oc2ccc(/C=N/N=C/c3ccc(Oc4ccc(C([*])(C(F)(F)F)C(F)(F)F)cc4)cc3)cc2)cc1 | [6 empty] | 0.9871795
[*]c1ccc(Oc2ccc(/C=N/N=C/c3ccc(Oc4ccc(C([*])(C)C)cc4)cc3)cc2)cc1 | [6 empty] | 0.9871795
[*]c1ccc(Oc2ccc(/C=N/N=C/c3ccc(Oc4ccc(C5([*])c6ccccc6-c6ccccc65)cc4)cc3)cc2)cc1 | [6 empty] | 0.9871795
[*]c1ccc(Oc2ccc(/C=N/N=C/c3ccc(Oc4ccc(S([*])(=O)=O)cc4)cc3)cc2)cc1 | [6 empty] | 0.9871795
[*]c1ccc(Oc2ccc(/C=N/N=C/c3ccc(Oc4ccc(S([*])=O)cc4)cc3)cc2)cc1 | [6 empty] | 0.9871795
[*]c1ccc(Oc2ccc(/C=N/c3ccc(/N=C/c4ccc(Oc5ccc(C([*])(c6ccccc6)c6ccccc6)cc5)cc4)cc3)cc2)cc1 | [6 empty] | 0.9871795
[*]c1ccc(Oc2ccc(/C=N/c3ccc(Oc4ccc(-c5ccc(Oc6ccc(/N=C/c7ccc(Oc8ccc(C([*])(C(F)(F)F)C(F)(F)F)cc8)cc7)cc6)cc5)cc4)cc3)cc2)cc1 | [6 empty] | 0.9871795
[*]c1ccc(Oc2ccc(/C=N/c3ccc(Oc4ccc(-c5ccc(Oc6ccc(/N=C/c7ccc(Oc8ccc(C([*])(C)C)cc8)cc7)cc6)cc5)cc4)cc3)cc2)cc1 | [6 empty] | 0.9871795
[*]c1ccc(Oc2ccc(/C=N/c3ccc(Oc4ccc(-c5ccc(Oc6ccc(/N=C/c7ccc(Oc8ccc(S([*])(=O)=O)cc8)cc7)cc6)cc5)cc4)cc3)cc2)cc1 | [6 empty] | 0.9871795
[*]c1ccc(Oc2ccc(/C=N/c3ccc(Oc4ccc(/N=C/c5ccc(Oc6ccc(C([*])(c7ccccc7)c7ccccc7)cc6)cc5)cc4)cc3)cc2)cc1 | [6 empty] | 0.9871795
[*]c1ccc(Oc2ccc(/C=N/c3ccc(Oc4ccc(/N=C/c5ccc(Oc6ccc(S([*])(=O)=O)cc6)cc5)cc4)cc3)cc2)cc1 | [6 empty] | 0.9871795
[*]c1ccc(Oc2ccc(/C=N/c3ccc(Oc4ccc(S([*])(=O)=O)cc4)cc3)cc2)cc1 | [6 empty] | 0.9871795
[*]c1ccc(Oc2ccc(/N=N/c3ccc(Oc4ccc(C([*])(C)C)cc4)cc3)cc2)cc1 | [6 empty] | 0.9871795
[*]c1ccc(Oc2ccc(C(=O)C(=O)c3ccc(Oc4ccc(C([*])(C)C)cc4)cc3)cc2)cc1 | [6 empty] | 0.9871795
[*]c1ccc(Oc2ccc(C(=O)C(=O)c3ccc(Oc4ccc(C([*])(C)c5ccccc5)cc4)cc3)cc2)cc1 | [6 empty] | 0.9871795
[*]c1ccc(Oc2ccc(C(=O)Nc3ccc(-c4ccc(NC(=O)c5ccc(Oc6ccc(C([*])(C)C)cc6)cc5)cc4C(F)(F)F)c(C(F)(F)F)c3)cc2)cc1 | [6 empty] | 0.9871795
[*]c1ccc(Oc2ccc(C(=O)Nc3ccc(Cc4ccc(NC(=O)c5ccc(Oc6ccc(C(C)(C)c7ccc(C([*])(C)C)cc7)cc6)cc5)cc4)cc3)cc2)cc1 | [6 empty] | 0.9871795
[*]c1ccc(Oc2ccc(C(=O)Nc3ccc(Cc4ccc(NC(=O)c5ccc(Oc6ccc(C(C)(C)c7cccc(C([*])(C)C)c7)cc6)cc5)cc4)cc3)cc2)cc1 | [6 empty] | 0.9871795
[*]c1ccc(Oc2ccc(C(=O)Nc3ccc(NC(=O)c4ccc(Oc5ccc(C(C)(C)c6ccc(C([*])(C)C)cc6)cc5)cc4)cc3)cc2)cc1 | [6 empty] | 0.9871795
[*]c1ccc(Oc2ccc(C(=O)Nc3ccc(NC(=O)c4ccc(Oc5ccc(C(C)(C)c6cccc(C([*])(C)C)c6)cc5)cc4)cc3)cc2)cc1 | [6 empty] | 0.9871795
[*]c1ccc(Oc2ccc(C(=O)Nc3ccc(NC(=O)c4ccc(Oc5ccc(C([*])(C)C)cc5)cc4)cc3)cc2)cc1 | [6 empty] | 0.9871795
[*]c1ccc(Oc2ccc(C(=O)Nc3ccc(Oc4ccc(-c5ccc(Oc6ccc(NC(=O)c7ccc(Oc8ccc(C(C)(C)c9ccc(C([*])(C)C)cc9)cc8)cc7)cc6)cc5)cc4)cc3)cc2)cc1 | [6 empty] | 0.9871795
[*]c1ccc(Oc2ccc(C(=O)Nc3ccc(Oc4ccc(-c5ccc(Oc6ccc(NC(=O)c7ccc(Oc8ccc(C(C)(C)c9cccc(C([*])(C)C)c9)cc8)cc7)cc6)cc5)cc4)cc3)cc2)cc1 | [6 empty] | 0.9871795
[*]c1ccc(Oc2ccc(C(=O)Nc3ccc(Oc4ccc(C(c5ccc(Oc6ccc(NC(=O)c7ccc(Oc8ccc(C(C)(C)c9ccc(C([*])(C)C)cc9)cc8)cc7)cc6)cc5)(C(F)(F)F)C(F)(F)F)cc4)cc3)cc2)cc1 | [6 empty] | 0.9871795
[*]c1ccc(Oc2ccc(C(=O)Nc3ccc(Oc4ccc(C(c5ccc(Oc6ccc(NC(=O)c7ccc(Oc8ccc(C(C)(C)c9cccc(C([*])(C)C)c9)cc8)cc7)cc6)cc5)(C(F)(F)F)C(F)(F)F)cc4)cc3)cc2)cc1 | [6 empty] | 0.9871795
[*]c1ccc(Oc2ccc(C(=O)Nc3ccc(Oc4ccc(NC(=O)c5ccc(Oc6ccc(C(C)(C)c7ccc(C([*])(C)C)cc7)cc6)cc5)cc4)cc3)cc2)cc1 | [6 empty] | 0.9871795
[*]c1ccc(Oc2ccc(C(=O)Nc3ccc(Oc4ccc(NC(=O)c5ccc(Oc6ccc(C(C)(C)c7cccc(C([*])(C)C)c7)cc6)cc5)cc4)cc3)cc2)cc1 | [6 empty] | 0.9871795
[*]c1ccc(Oc2ccc(C(=O)Nc3ccc(Oc4ccc(Oc5ccc(NC(=O)c6ccc(Oc7ccc(C(C)(C)c8ccc(C([*])(C)C)cc8)cc7)cc6)cc5)cc4)cc3)cc2)cc1 | [6 empty] | 0.9871795
[*]c1ccc(Oc2ccc(C(=O)Nc3ccc(Oc4ccc(Oc5ccc(NC(=O)c6ccc(Oc7ccc(C(C)(C)c8cccc(C([*])(C)C)c8)cc7)cc6)cc5)cc4)cc3)cc2)cc1 | [6 empty] | 0.9871795
[*]c1ccc(Oc2ccc(C(=O)Nc3ccc(Oc4ccc(S(=O)(=O)c5ccc(Oc6ccc(NC(=O)c7ccc(Oc8ccc(C(C)(C)c9ccc(C([*])(C)C)cc9)cc8)cc7)cc6)cc5)cc4)cc3)cc2)cc1 | [6 empty] | 0.9871795
[*]c1ccc(Oc2ccc(C(=O)Nc3ccc(Oc4ccc(S(=O)(=O)c5ccc(Oc6ccc(NC(=O)c7ccc(Oc8ccc(C(C)(C)c9cccc(C([*])(C)C)c9)cc8)cc7)cc6)cc5)cc4)cc3)cc2)cc1 | [6 empty] | 0.9871795
[*]c1ccc(Oc2ccc(C(=O)Nc3ccc(Oc4ccc5cccc(Oc6ccc(NC(=O)c7ccc(Oc8ccc(C([*])(C)c9ccccc9)cc8)cc7)cc6)c5c4)cc3)cc2)cc1 | [6 empty] | 0.9871795
[*]c1ccc(Oc2ccc(C(=O)Nc3ccc(Oc4cccc(NC(=O)c5ccc(Oc6ccc(C(C)(C)c7ccc(C([*])(C)C)cc7)cc6)cc5)c4)cc3)cc2)cc1 | [6 empty] | 0.9871795
[*]c1ccc(Oc2ccc(C(=O)Nc3ccc(Oc4cccc5ccc(Oc6ccc(NC(=O)c7ccc(Oc8ccc(C(C)(C)c9cccc(C([*])(C)C)c9)cc8)cc7)cc6)cc45)cc3)cc2)cc1 | [6 empty] | 0.9871795
[*]c1ccc(Oc2ccc(C(=O)Nc3cccc(NC(=O)c4ccc(Oc5ccc(C(C)(C)c6ccc(C([*])(C)C)cc6)cc5)cc4)c3)cc2)cc1 | [6 empty] | 0.9871795
[*]c1ccc(Oc2ccc(C(=O)Nc3cccc(NC(=O)c4ccc(Oc5ccc(C(C)(C)c6cccc(C([*])(C)C)c6)cc5)cc4)c3)cc2)cc1 | [6 empty] | 0.9871795
[*]c1ccc(Oc2ccc(C(=O)Nc3cccc(NC(=O)c4ccc(Oc5ccc(C([*])(C)C)cc5)cc4)c3)cc2)cc1 | [6 empty] | 0.9871795
[*]c1ccc(Oc2ccc(C(=O)Nc3cccc(Oc4ccc(NC(=O)c5ccc(Oc6ccc(C(C)(C)c7cccc(C([*])(C)C)c7)cc6)cc5)cc4)c3)cc2)cc1 | [6 empty] | 0.9871795
[*]c1ccc(Oc2ccc(C(=O)Oc3ccc(C4(c5ccc(OC(=O)c6ccc(Oc7ccc(C8([*])CCC(C(C)(C)C)CC8)cc7)cc6)cc5)C5CC6CC(C5)CC4C6)cc3)cc2)cc1 | [6 empty] | 0.9871795
[*]c1ccc(Oc2ccc(C(=O)Oc3ccc(C4(c5ccc(OC(=O)c6ccc(Oc7ccc(C8([*])CCC(C(C)(C)C)CC8)cc7)cc6)cc5)CC5CC4C4CCCC54)cc3)cc2)cc1 | [6 empty] | 0.9871795
[*]c1ccc(Oc2ccc(C(=O)Oc3ccc(C4(c5ccc(OC(=O)c6ccc(Oc7ccc(C8([*])CCC(C(C)(C)C)CC8)cc7)cc6)cc5)CCC(c5ccccc5)CC4)cc3)cc2)cc1 | [6 empty] | 0.9871795
[*]c1ccc(Oc2ccc(C(=O)Oc3ccc(C4(c5ccc(OC(=O)c6ccc(Oc7ccc(C8([*])CCC(C(C)(C)C)CC8)cc7)cc6)cc5)CCCCCCCCCCC4)cc3)cc2)cc1 | [6 empty] | 0.9871795
[*]c1ccc(Oc2ccc(C(=O)Oc3ccc(C45CC6CC(CC(C6)C4)C5)c(OC(=O)c4ccc(Oc5ccc(C6([*])CCC(C(C)(C)C)CC6)cc5)cc4)c3)cc2)cc1 | [6 empty] | 0.9871795
[*]c1ccc(Oc2ccc(C(=O)c3c(C(=O)c4ccc(Oc5ccc(C([*])(C)C)cc5)cc4)c(-c4ccc(F)cc4)c(-c4ccc(F)cc4)c(-c4ccc(F)cc4)c3-c3ccc(F)cc3)cc2)cc1 | [6 empty] | 0.9871795
[*]c1ccc(Oc2ccc(C(=O)c3c(C(=O)c4ccc(Oc5ccc(C([*])(C)C)cc5)cc4)c(-c4ccccc4)c(-c4ccc5ccccc5c4)c(-c4ccc5ccccc5c4)c3-c3ccccc3)cc2)cc1 | [6 empty] | 0.9871795
[*]c1ccc(Oc2ccc(C(=O)c3ccc(-c4ccc(C(=O)c5ccc(Oc6ccc(C([*])(C)C)cc6)cc5)cc4)cc3)cc2)cc1 | [6 empty] | 0.9871795
[*]c1ccc(Oc2ccc(C(=O)c3ccc(C(=O)c4ccc(Oc5ccc(C([*])(C)C)cc5)c(C(F)(F)F)c4)cc3)cc2C(F)(F)F)cc1 | [6 empty] | 0.9871795
[*]c1ccc(Oc2ccc(C(=O)c3ccc(C(=O)c4ccc(Oc5ccc(C([*])(C)C)cc5)cc4)cc3)cc2)cc1 | [6 empty] | 0.9871795
[*]c1ccc(Oc2ccc(C(=O)c3ccc(C(=O)c4ccc(Oc5ccc(C([*])(C)C)cc5)s4)cc3)s2)cc1 | [6 empty] | 0.9871795
[*]c1ccc(Oc2ccc(C(=O)c3ccc(C(C)(C)c4ccc(C(=O)c5ccc(Oc6ccc(C([*])(C)C)cc6)cc5)cc4)cc3)cc2)cc1 | [6 empty] | 0.9871795
[*]c1ccc(Oc2ccc(C(=O)c3ccc(C(c4ccc(C(=O)c5ccc(Oc6ccc(C([*])(C)C)cc6)cc5)cc4)(C(F)(F)F)C(F)(F)F)cc3)cc2)cc1 | [6 empty] | 0.9871795
[*]c1ccc(Oc2ccc(C(=O)c3ccc(Oc4ccc(-c5c6c(c([*])c7ccccc57)C(=O)N(C)C6=O)cc4)cc3)cc2)cc1 | [6 empty] | 0.9871795
[*]c1ccc(Oc2ccc(C(=O)c3ccc(Oc4ccc(-c5c6c(c([*])c7ccccc57)C(=O)N(CCCCCCCCCCCC)C6=O)cc4)cc3)cc2)cc1 | [6 empty] | 0.9871795
[*]c1ccc(Oc2ccc(C(=O)c3ccc(Oc4ccc(C(=O)c5ccc(Oc6ccc(C([*])(C)C)cc6)cc5)cc4)cc3)cc2)cc1 | [6 empty] | 0.9871795
[*]c1ccc(Oc2ccc(C(=O)c3ccc(Oc4ccc(C(C)(C)C5CCC([*])(C)CC5)cc4)cc3)cc2)cc1 | [6 empty] | 0.9871795
[*]c1ccc(Oc2ccc(C(=O)c3ccc(Oc4ccc(C([*])(C)C)cc4)c(S(=O)(=O)O)c3)cc2S(=O)(=O)O)cc1 | [6 empty] | 0.9871795
[*]c1ccc(Oc2ccc(C(=O)c3ccc(Oc4ccc(C([*])(C)C)cc4)cc3)cc2)cc1 | [6 empty] | 0.9871795
[*]c1ccc(Oc2ccc(C(=O)c3ccc(Oc4ccc(C([*])(C)C)cc4)s3)cc2)cc1 | [6 empty] | 0.9871795
[*]c1ccc(Oc2ccc(C(=O)c3ccc(Oc4ccc(C([*])(C)C)cc4)s3)s2)cc1 | [6 empty] | 0.9871795
[*]c1ccc(Oc2ccc(C(=O)c3ccc(Oc4ccc(C5([*])CCC6CCCCC6C5)cc4C)cc3)cc2)c(C)c1 | [6 empty] | 0.9871795
[*]c1ccc(Oc2ccc(C(=O)c3ccc(Oc4ccc(C5([*])OC(=O)c6ccccc65)cc4)cc3)cc2)cc1 | [6 empty] | 0.9871795
[*]c1ccc(Oc2ccc(C(=O)c3ccc(Oc4ccc(C5([*])c6ccccc6C(=O)N5C)cc4)cc3)cc2)cc1 | [6 empty] | 0.9871795
[*]c1ccc(Oc2ccc(C(=O)c3ccc(Oc4ccc(S(=O)(=O)c5ccc(Oc6ccc(C([*])(C)C)cc6)cc5)cc4)cc3)cc2)cc1 | [6 empty] | 0.9871795
[*]c1ccc(Oc2ccc(C(=O)c3ccc(P(=O)(c4ccccc4)c4ccc(C(=O)c5ccc(Oc6ccc(C([*])(C)C)cc6)cc5)cc4)cc3)cc2)cc1 | [6 empty] | 0.9871795
[*]c1ccc(Oc2ccc(C(=O)c3ccc4c(c3)C(=O)N(c3ccc(Cc5ccc(N6C(=O)c7ccc(C(=O)c8ccc(Oc9ccc(C%10([*])OC(=O)c%11ccccc%11%10)cc9)cc8)cc7C6=O)cc5)cc3)C4=O)cc2)cc1 | [6 empty] | 0.9871795
[*]c1ccc(Oc2ccc(C(=O)c3ccc4c(c3)C(=O)N(c3ccc(Oc5ccc(N6C(=O)c7ccc(C(=O)c8ccc(Oc9ccc(C%10([*])OC(=O)c%11ccccc%11%10)cc9)cc8)cc7C6=O)cc5)cc3)C4=O)cc2)cc1 | [6 empty] | 0.9871795
[*]c1ccc(Oc2ccc(C(=O)c3ccc4c(c3)C(=O)N(c3ccc(Oc5ccc(N6C(=O)c7ccc(C(=O)c8ccc(Oc9ccc(C([*])(C)C)cc9)cc8)cc7C6=O)cc5)cc3)C4=O)cc2)cc1 | [6 empty] | 0.9871795
[*]c1ccc(Oc2ccc(C(=O)c3ccc4cc(C(=O)c5ccc(Oc6ccc(C([*])(C)C)cc6)cc5)ccc4c3)cc2)cc1 | [6 empty] | 0.9871795
[*]c1ccc(Oc2ccc(C(=O)c3cccc(C(=O)c4ccc(Oc5ccc(-c6c7c(c([*])c8ccccc68)C(=O)N(C)C7=O)cc5)cc4)c3)cc2)cc1 | [6 empty] | 0.9871795
[*]c1ccc(Oc2ccc(C(=O)c3cccc(C(=O)c4ccc(Oc5ccc(-c6c7c(c([*])c8ccccc68)C(=O)N(CCCCCCCCCCCC)C7=O)cc5)cc4)c3)cc2)cc1 | [6 empty] | 0.9871795
[*]c1ccc(Oc2ccc(C(=O)c3cccc(C(=O)c4ccc(Oc5ccc(C([*])(C)C)cc5)cc4)c3)cc2)cc1 | [6 empty] | 0.9871795
[*]c1ccc(Oc2ccc(C(=O)c3cccc(C(=O)c4ccc(Oc5ccc(C6([*])CCC7CCCCC7C6)cc5C)cc4)c3)cc2)c(C)c1 | [6 empty] | 0.9871795
[*]c1ccc(Oc2ccc(C(=O)c3cccc(C(=O)c4ccc(Oc5ccc(C6([*])c7ccccc7-c7ccccc76)cc5C)cc4)c3)cc2)c(C)c1 | [6 empty] | 0.9871795
[*]c1ccc(Oc2ccc(C(=O)c3cccc4cccc(C(=O)c5ccc(Oc6ccc(C([*])(C)C)cc6)cc5)c34)cc2)cc1 | [6 empty] | 0.9871795
[*]c1ccc(Oc2ccc(C(=O)c3ccccc3)c(-c3cc(Oc4ccc(C([*])(C)C)cc4)ccc3C(=O)c3ccccc3)c2)cc1 | [6 empty] | 0.9871795
[*]c1ccc(Oc2ccc(C(=O)c3ccccc3-c3ccccc3C(=O)c3ccc(Oc4ccc(C([*])(C)C)cc4)cc3)cc2)cc1 | [6 empty] | 0.9871795
[*]c1ccc(Oc2ccc(C(C)(C)c3ccc(Oc4ccc(-c5nnc([*])n5-c5ccc(C)cc5)cc4)cc3)cc2)cc1 | [6 empty] | 0.9871795
[*]c1ccc(Oc2ccc(C(C)(C)c3ccccc3)cc2)c(N2C(=O)c3ccc(-c4ccc5c(c4)C(=O)N([*])C5=O)cc3C2=O)c1 | [6 empty] | 0.9871795
[*]c1ccc(Oc2ccc(C(C)(C)c3ccccc3)cc2)c(N2C(=O)c3ccc(C(=O)c4ccc5c(c4)C(=O)N([*])C5=O)cc3C2=O)c1 | [6 empty] | 0.9871795
[*]c1ccc(Oc2ccc(C(O)C(O)c3ccc(Oc4ccc(C([*])(C)C)cc4)cc3)cc2)cc1 | [6 empty] | 0.9871795
[*]c1ccc(Oc2ccc(C(c3ccc(Oc4ccc(-c5ccc([*])s5)cc4C(F)(F)F)cc3)(C(F)(F)F)C(F)(F)F)cc2)c(C(F)(F)F)c1 | [6 empty] | 0.9871795
[*]c1ccc(Oc2ccc(C(c3ccc(Oc4ccc(-c5cccc([*])n5)cc4C(F)(F)F)cc3)(C(F)(F)F)C(F)(F)F)cc2)c(C(F)(F)F)c1 | [6 empty] | 0.9871795
[*]c1ccc(Oc2ccc(C(c3ccc(Oc4ccc(-c5cnc([*])o5)cc4C(F)(F)F)cc3)(C(F)(F)F)C(F)(F)F)cc2)c(C(F)(F)F)c1 | [6 empty] | 0.9871795
[*]c1ccc(Oc2ccc(C(c3ccc(Oc4ccc(-c5nnc([*])c6c(-c7ccc(F)cc7)c(-c7ccc(F)cc7)c(-c7ccc(F)cc7)c(-c7ccc(F)cc7)c56)cc4)cc3)(C(F)(F)F)C(F)(F)F)cc2)cc1 | [6 empty] | 0.9871795
[*]c1ccc(Oc2ccc(C(c3ccc(Oc4ccc(-c5nnc([*])n5-c5ccc(C)cc5)cc4)cc3)(C(F)(F)F)C(F)(F)F)cc2)cc1 | [6 empty] | 0.9871795
[*]c1ccc(Oc2ccc(C(c3ccc(Oc4ccc(-c5nnc([*])n5-c5ccc(S(=O)(=O)c6ccccc6)cc5)cc4)cc3)(C(F)(F)F)C(F)(F)F)cc2)cc1 | [6 empty] | 0.9871795
[*]c1ccc(Oc2ccc(C(c3ccc(Oc4ccc(-c5nnc([*])n5-c5ccc(S(C)(=O)=O)cc5)cc4)cc3)(C(F)(F)F)C(F)(F)F)cc2)cc1 | [6 empty] | 0.9871795
[*]c1ccc(Oc2ccc(C(c3ccc(Oc4ccc(-c5nnc([*])n5-c5cccc(C(F)(F)F)c5)cc4)cc3)(C(F)(F)F)C(F)(F)F)cc2)cc1 | [6 empty] | 0.9871795
[*]c1ccc(Oc2ccc(C(c3ccc(Oc4ccc(-n5c(=O)c6cc7c(=O)n([*])c(=O)c7cc6c5=O)cc4)cc3)(C(F)(F)F)C(F)(F)F)cc2)cc1 | [6 empty] | 0.9871795
[*]c1ccc(Oc2ccc(C(c3ccc(Oc4ccc(-n5c(=O)c6cc7c(=O)n([*])c(=O)c7cc6c5=O)cc4C(F)(F)F)cc3)(C(F)(F)F)C(F)(F)F)cc2)c(C(F)(F)F)c1 | [6 empty] | 0.9871795
[*]c1ccc(Oc2ccc(C(c3ccc(Oc4ccc(N5C(=O)CC(=O)N([*])C5=S)cc4)cc3)(C(F)(F)F)C(F)(F)F)cc2)cc1 | [6 empty] | 0.9871795
[*]c1ccc(Oc2ccc(C(c3ccc(Oc4ccc(N5C(=O)c6ccc7c8c(ccc(c68)C5=O)C(=O)N([*])C7=O)cc4)c(S(=O)(=O)O)c3)(C(F)(F)F)C(F)(F)F)cc2S(=O)(=O)O)cc1 | [6 empty] | 0.9871795
[*]c1ccc(Oc2ccc(C(c3ccc(Oc4ccc(N5C(=O)c6ccc7c8c(ccc(c68)C5=O)C(=O)N([*])C7=O)cc4)cc3)(C(F)(F)F)C(F)(F)F)cc2)cc1 | [6 empty] | 0.9871795
[*]c1ccc(Oc2ccc(C(c3ccc(Oc4ccc(P([*])(=O)c5ccccc5)cc4)cc3)(C(F)(F)F)C(F)(F)F)cc2)cc1 | [6 empty] | 0.9871795
[*]c1ccc(Oc2ccc(C(c3ccc(Oc4ccc(P([*])(C)=O)cc4)cc3)(C(F)(F)F)C(F)(F)F)cc2)cc1 | [6 empty] | 0.9871795
[*]c1ccc(Oc2ccc(C(c3ccc(Oc4ccc(S([*])(=O)=O)c(C(O)(C(F)(F)F)C(F)(F)F)c4)cc3)(C(F)(F)F)C(F)(F)F)cc2)cc1C(O)(C(F)(F)F)C(F)(F)F | [6 empty] | 0.9871795
[*]c1ccc(Oc2ccc(C(c3ccc(Oc4ccc(S([*])(=O)=O)cc4)c(Br)c3)(C(F)(F)F)C(F)(F)F)cc2Br)cc1 | [6 empty] | 0.9871795
[*]c1ccc(Oc2ccc(C(c3ccc(Oc4ccc(S([*])(=O)=O)cc4)cc3)(C(F)(F)F)C(F)(F)F)cc2)cc1 | [6 empty] | 0.9871795
[*]c1ccc(Oc2ccc(C(c3ccccc3)(c3ccc(Oc4ccc(P([*])(C)=O)cc4)cc3)C(F)(F)F)cc2)cc1 | [6 empty] | 0.9871795
[*]c1ccc(Oc2ccc(C(c3ccccc3)(c3ccccc3)c3ccc(Oc4ccc(-c5nc([*])nc(-c6ccccc6)n5)cc4)cc3)cc2)cc1 | [6 empty] | 0.9871795
[*]c1ccc(Oc2ccc(C(c3ccccc3)(c3ccccc3)c3ccc(Oc4ccc(S([*])(=O)=O)cc4)cc3)cc2)cc1 | [6 empty] | 0.9871795
[*]c1ccc(Oc2ccc(C3(c4ccc(Oc5ccc(-c6ccc([*])s6)cc5C(F)(F)F)cc4)c4ccccc4-c4ccccc43)cc2)c(C(F)(F)F)c1 | [6 empty] | 0.9871795
[*]c1ccc(Oc2ccc(C3(c4ccc(Oc5ccc(-c6cccc([*])n6)cc5C(F)(F)F)cc4)c4ccccc4-c4ccccc43)cc2)c(C(F)(F)F)c1 | [6 empty] | 0.9871795
[*]c1ccc(Oc2ccc(C3(c4ccc(Oc5ccc(-c6nc(-c7ccccn7)nnc6[*])cc5)cc4)c4ccccc4-c4ccccc43)cc2)cc1 | [6 empty] | 0.9871795
[*]c1ccc(Oc2ccc(C3(c4ccc(Oc5ccc(-c6nnc([*])c7c(-c8ccc(F)cc8)c(-c8ccc(F)cc8)c(-c8ccc(F)cc8)c(-c8ccc(F)cc8)c67)cc5)cc4)c4ccccc4-c4ccccc43)cc2)cc1 | [6 empty] | 0.9871795
[*]c1ccc(Oc2ccc(C3(c4ccc(Oc5ccc(-c6nnc([*])c7c(-c8ccccc8)c(-c8ccc9ccccc9c8)c(-c8ccc9ccccc9c8)c(-c8ccccc8)c67)cc5)cc4)c4ccccc4-c4ccccc43)cc2)cc1 | [6 empty] | 0.9871795
[*]c1ccc(Oc2ccc(C3(c4ccc(Oc5ccc(N6C(=O)CC(=O)N([*])C6=S)cc5)cc4)c4ccccc4-c4ccccc43)cc2)cc1 | [6 empty] | 0.9871795
[*]c1ccc(Oc2ccc(C3(c4ccc(Oc5ccc(P([*])(C)=O)cc5)cc4)OC(=O)c4ccccc43)cc2)cc1 | [6 empty] | 0.9871795
[*]c1ccc(Oc2ccc(C3(c4ccc(Oc5ccc(S([*])(=O)=O)cc5)cc4)C4CC5CC(C4)CC3C5)cc2)cc1 | [6 empty] | 0.9871795
[*]c1ccc(Oc2ccc(C3(c4ccc(Oc5ccc(S([*])(=O)=O)cc5)cc4)CC4CCC3C4)cc2)cc1 | [6 empty] | 0.9871795
[*]c1ccc(Oc2ccc(C3(c4ccc(Oc5ccc(S([*])(=O)=O)cc5)cc4)CCCC3)cc2)cc1 | [6 empty] | 0.9871795
[*]c1ccc(Oc2ccc(C3(c4ccc(Oc5ccc(S([*])(=O)=O)cc5)cc4)CCCCC3)cc2)cc1 | [6 empty] | 0.9871795
[*]c1ccc(Oc2ccc(C3(c4ccc(Oc5ccc(S([*])(=O)=O)cc5)cc4)CCCCCC3)cc2)cc1 | [6 empty] | 0.9871795
[*]c1ccc(Oc2ccc(C3(c4ccc(Oc5ccc(S([*])(=O)=O)cc5)cc4)c4ccccc4-c4ccccc43)cc2)cc1 | [6 empty] | 0.9871795
[*]c1ccc(Oc2ccc(C34CC5CC(C3)CC(c3ccc(Oc6ccc(S([*])(=O)=O)cc6)cc3)(C5)C4)cc2)cc1 | [6 empty] | 0.9871795
[*]c1ccc(Oc2ccc(Cc3ccc(Oc4ccc(S([*])(=O)=O)cc4)cc3)cc2)cc1 | [6 empty] | 0.9871795
[*]c1ccc(Oc2ccc(N(c3ccc(OC)cc3)c3ccc4ccc(N([*])c5ccc(OC)cc5)cc4c3)cc2)cc1 | [6 empty] | 0.9871795
[*]c1ccc(Oc2ccc(N(c3ccc(OCCCCCC)cc3)c3ccc(-c4ccc(N([*])c5ccc(OCCCCCC)cc5)cc4)cc3)cc2)cc1 | [6 empty] | 0.9871795
[*]c1ccc(Oc2ccc(N(c3ccccc3)c3ccc(-c4ccc(N([*])c5ccccc5)cc4)cc3)cc2)cc1 | [6 empty] | 0.9871795
[*]c1ccc(Oc2ccc(N3C(=O)C(=O)N(CCCCCCN4C(=O)C(=O)N([*])C4=O)C3=O)cc2)cc1 | [6 empty] | 0.9871795
[*]c1ccc(Oc2ccc(N3C(=O)C(=O)N(c4ccccc4CCc4ccc(N5C(=O)C(=O)N([*])C5=O)cc4)C3=O)cc2)cc1 | [6 empty] | 0.9871795
[*]c1ccc(Oc2ccc(N3C(=O)C4CCC(C5CCC6C(=O)N(c7ccc(Oc8ccc(C([*])(C)C)cc8)cc7)C(=O)C6C5)CC4C3=O)cc2)cc1 | [6 empty] | 0.9871795
[*]c1ccc(Oc2ccc(N3C(=O)C4CCC5C(=O)N([*])C(=O)C5C4C3=O)cc2)cc1 | [6 empty] | 0.9871795
[*]c1ccc(Oc2ccc(N3C(=O)C4CCC5C(=O)N(c6ccc(Oc7ccc(C([*])(C)C)cc7)cc6)C(=O)C5C4C3=O)cc2)cc1 | [6 empty] | 0.9871795
[*]c1ccc(Oc2ccc(N3C(=O)CC(=O)N(c4ccc(Oc5ccc(C([*])(C)C)cc5)cc4)C3=S)cc2)cc1 | [6 empty] | 0.9871795
[*]c1ccc(Oc2ccc(N3C(=O)CC(C)(SCCOCCSC4(C)CC(=O)N(c5ccc(Oc6ccc(N7C(=O)C(C)C(SCCOCCSC8C(=O)N([*])C(=O)C8C)C7=O)cc6)cc5)C4=O)C3=O)cc2)cc1 | [6 empty] | 0.9871795
[*]c1ccc(Oc2ccc(N3C(=O)CC4C(CC5C(=O)N([*])C(=O)C54)C3=O)cc2)cc1 | [6 empty] | 0.9871795
[*]c1ccc(Oc2ccc(N3C(=O)N4C(c5ccc(OC)cc5)N([*])C(=O)N4C3c3ccc(OC)cc3)cc2)cc1 | [6 empty] | 0.9871795
[*]c1ccc(Oc2ccc(N3C(=O)c4c(c(-c5ccccc5)c(-c5ccc(-c6c(-c7ccccc7)c7c(c(-c8ccccc8)c6-c6ccccc6)C(=O)N([*])C7=O)cc5)c(-c5ccccc5)c4-c4ccccc4)C3=O)cc2)cc1 | [6 empty] | 0.9871795
[*]c1ccc(Oc2ccc(N3C(=O)c4c(c(-c5ccccc5)c(-c5ccc(Oc6ccc(-c7c(-c8ccccc8)c8c(c(-c9ccccc9)c7-c7ccccc7)C(=O)N([*])C8=O)cc6)cc5)c(-c5ccccc5)c4-c4ccccc4)C3=O)cc2)cc1 | [6 empty] | 0.9871795
[*]c1ccc(Oc2ccc(N3C(=O)c4ccc(-c5ccc(-c6ccc(-c7ccc(-c8ccc(-c9ccc%10c(c9)C(=O)N(c9ccc(Oc%11ccc(C([*])(C)C)cc%11)cc9)C%10=O)cc8)cc7)cc6)cc5)cc4C3=O)cc2)cc1 | [6 empty] | 0.9871795
[*]c1ccc(Oc2ccc(N3C(=O)c4ccc(-c5ccc6c(c5)C(=O)N(c5ccc(Oc7ccc(C([*])(C)C)cc7)cc5)C6=O)cc4C3=O)cc2)cc1 | [6 empty] | 0.9871795
[*]c1ccc(Oc2ccc(N3C(=O)c4ccc(C(=O)Nc5ccc(Oc6ccc(-c7ccc(Oc8ccc(NC(=O)c9ccc%10c(c9)C(=O)N(c9ccc(Oc%11ccc(C([*])(C)C)cc%11)cc9)C%10=O)cc8)cc7)cc6)cc5)cc4C3=O)cc2)cc1 | [6 empty] | 0.9871795
[*]c1ccc(Oc2ccc(N3C(=O)c4ccc(C(=O)Nc5ccc(Oc6ccccc6-c6ccccc6Oc6ccc(NC(=O)c7ccc8c(c7)C(=O)N(c7ccc(Oc9ccc(C([*])(C)C)cc9)cc7)C8=O)cc6)cc5)cc4C3=O)cc2)cc1 | [6 empty] | 0.9871795
[*]c1ccc(Oc2ccc(N3C(=O)c4ccc(C(=O)c5ccc6c(c5)C(=O)N(c5ccc(Oc7ccc(C([*])(C)C)cc7)cc5)C6=O)cc4C3=O)cc2)cc1 | [6 empty] | 0.9871795
[*]c1ccc(Oc2ccc(N3C(=O)c4ccc(C(c5ccc6c(c5)C(=O)N(c5ccc(Oc7ccc(C([*])(C)C)cc7)cc5)C6=O)(C(F)(F)F)C(F)(F)F)cc4C3=O)cc2)cc1 | [6 empty] | 0.9871795
[*]c1ccc(Oc2ccc(N3C(=O)c4ccc(Oc5ccc(C(C)(C)c6ccc(Oc7ccc8c(c7)C(=O)N(c7ccc(Oc9ccc(C([*])(C)C)cc9)cc7)C8=O)cc6)cc5)cc4C3=O)cc2)cc1 | [6 empty] | 0.9871795
[*]c1ccc(Oc2ccc(N3C(=O)c4ccc(Oc5ccc(C6(c7ccc(Oc8ccc9c(c8)C(=O)N(c8ccc(Oc%10ccc(C%11([*])CCC(C(C)(C)C)CC%11)cc%10)cc8)C9=O)cc7)CCC(c7ccccc7)CC6)cc5)cc4C3=O)cc2)cc1 | [6 empty] | 0.9871795
[*]c1ccc(Oc2ccc(N3C(=O)c4ccc(Oc5ccc(C6(c7ccc(Oc8ccc9c(c8)C(=O)N(c8ccc(Oc%10ccc(C%11([*])CCC(C(C)(C)C)CC%11)cc%10)cc8)C9=O)cc7)CCCCCCCCCCC6)cc5)cc4C3=O)cc2)cc1 | [6 empty] | 0.9871795
[*]c1ccc(Oc2ccc(N3C(=O)c4ccc(Oc5ccc6c(c5)C(=O)N(c5ccc(Oc7ccc(C([*])(C)C)cc7)cc5)C6=O)cc4C3=O)cc2)cc1 | [6 empty] | 0.9871795
[*]c1ccc(Oc2ccc(N3C(=O)c4ccc(Oc5ccccc5Oc5ccc6c(c5)C(=O)N(c5ccc(Oc7ccc(C([*])(C)C)cc7)c(C(F)(F)F)c5)C6=O)cc4C3=O)cc2C(F)(F)F)cc1 | [6 empty] | 0.9871795
[*]c1ccc(Oc2ccc(NC(=O)CN3C(=O)c4ccc(C(c5ccc6c(c5)C(=O)N(CC(=O)Nc5ccc(Oc7ccc(C([*])(C)C)cc7)cc5)C6=O)(C(F)(F)F)C(F)(F)F)cc4C3=O)cc2)cc1 | [6 empty] | 0.9871795
[*]c1ccc(Oc2ccc(NC(=O)c3ccc(N4C(=O)c5ccc(C(=O)Nc6ccc(Oc7ccc(C([*])(C)C)cc7)cc6)cc5C4=O)cc3)cc2)cc1 | [6 empty] | 0.9871795
[*]c1ccc(Oc2ccc(NC(=O)c3ccc(N4C(=O)c5ccc(C(c6ccc7c(c6)C(=O)N(c6ccc(C(=O)Nc8ccc(Oc9ccc(C([*])(C)C)cc9)cc8)cc6)C7=O)(C(F)(F)F)C(F)(F)F)cc5C4=O)cc3)cc2)cc1 | [6 empty] | 0.9871795
[*]c1ccc(Oc2ccc(NC(=O)c3ccc(Oc4ccc(C(C)(C)c5ccc(C(C)(C)c6ccc(Oc7ccc(C(=O)Nc8ccc(Oc9ccc(C([*])(C)C)cc9)cc8)cc7)cc6)cc5)cc4)cc3)cc2)cc1 | [6 empty] | 0.9871795
[*]c1ccc(Oc2ccc(NC(=O)c3ccc(Oc4ccc(C(C)(C)c5cccc(C(C)(C)c6ccc(Oc7ccc(C(=O)Nc8ccc(Oc9ccc(C([*])(C)C)cc9)cc8)cc7)cc6)c5)cc4)cc3)cc2)cc1 | [6 empty] | 0.9871795
[*]c1ccc(Oc2ccc(NC(=O)c3ccc(Oc4ccc5ccc(Oc6ccc(C(=O)Nc7ccc(Oc8ccc(C(C)(C)c9ccc(C([*])(C)C)cc9)cc8)cc7)cc6)cc5c4)cc3)cc2)cc1 | [6 empty] | 0.9871795
[*]c1ccc(Oc2ccc(NC(=O)c3ccc(Oc4ccc5ccc(Oc6ccc(C(=O)Nc7ccc(Oc8ccc(C([*])(C)C)cc8)cc7)cc6)cc5c4)cc3)cc2)cc1 | [6 empty] | 0.9871795
[*]c1ccc(Oc2ccc(NC(=O)c3ccc(Oc4ccc5ccc(Oc6ccc(C(=O)Nc7ccc(Oc8ccc(C([*])(C)c9ccccc9)cc8)cc7)cc6)cc5c4)cc3)cc2)cc1 | [6 empty] | 0.9871795
[*]c1ccc(Oc2ccc(NC(=O)c3ccc4c(c3)C(=O)N(c3ccc(-c5sc(-c6ccc(N7C(=O)c8ccc(C(=O)Nc9ccc(Oc%10ccc(C([*])(C)C)cc%10)cc9)cc8C7=O)cc6)c(-c6ccccc6)c5-c5ccccc5)cc3)C4=O)cc2)cc1 | [6 empty] | 0.9871795
[*]c1ccc(Oc2ccc(NC(=O)c3ccc4c(c3)C(=O)N(c3ccc(Oc5ccc(C(C)(C)c6cccc(C([*])(C)C)c6)cc5)cc3)C4=O)cc2)cc1 | [6 empty] | 0.9871795
[*]c1ccc(Oc2ccc(NC(=O)c3ccc4c(c3)C(=O)N(c3ccc(Oc5ccc6ccc(Oc7ccc(N8C(=O)c9ccc(C(=O)Nc%10ccc(Oc%11ccc(C([*])(C)C)cc%11)cc%10)cc9C8=O)cc7)cc6c5)cc3)C4=O)cc2)cc1 | [6 empty] | 0.9871795
[*]c1ccc(Oc2ccc(NC(=O)c3ccc4c(c3)C(=O)N(c3ccc(Oc5cccc(N6C(=O)c7ccc(C(=O)Nc8ccc(Oc9ccc(C([*])(C)C)cc9)cc8)cc7C6=O)c5)cc3)C4=O)cc2)cc1 | [6 empty] | 0.9871795
[*]c1ccc(Oc2ccc(NC(=O)c3ccc4c(c3)C(=O)N(c3ccc(Oc5cccc6c(Oc7ccc(N8C(=O)c9ccc(C(=O)Nc%10ccc(Oc%11ccc(C([*])(C)C)cc%11)cc%10)cc9C8=O)cc7)cccc56)cc3)C4=O)cc2)cc1 | [6 empty] | 0.9871795
[*]c1ccc(Oc2ccc(NC(=O)c3cccc(C(=O)Nc4ccc(Oc5ccc(C(C)(C)c6cccc(C([*])(C)C)c6)cc5)cc4)c3)cc2)cc1 | [6 empty] | 0.9871795
[*]c1ccc(Oc2ccc(NC(=O)c3cccc(N4C(=O)c5ccc(-c6ccc7c(c6)C(=O)N(c6cccc(C(=O)Nc8ccc(Oc9ccc(C([*])(C)C)cc9)cc8)c6)C7=O)cc5C4=O)c3)cc2)cc1 | [6 empty] | 0.9871795
[*]c1ccc(Oc2ccc(NC(=O)c3cccc(N4C(=O)c5ccc(C(c6ccc7c(c6)C(=O)N(c6cccc(C(=O)Nc8ccc(Oc9ccc(C([*])(C)C)cc9)cc8)c6)C7=O)(C(F)(F)F)C(F)(F)F)cc5C4=O)c3)cc2)cc1 | [6 empty] | 0.9871795
[*]c1ccc(Oc2ccc(NC(=O)c3cccc(N4C(=O)c5cccc(-c6ccc7c(c6)C(=O)N(c6cccc(C(=O)Nc8ccc(Oc9ccc(C([*])(C)C)cc9)cc8)c6)C7=O)c5C4=O)c3)cc2)cc1 | [6 empty] | 0.9871795
[*]c1ccc(Oc2ccc(Nc3ccc(S(=O)(=O)c4ccc(Nc5ccc(Oc6ccc(C([*])(C)C)cc6)cc5)cc4)cc3)cc2)cc1 | [6 empty] | 0.9871795
[*]c1ccc(Oc2ccc(Oc3ccc(-c4ccc(Oc5ccc(Oc6ccc(C7([*])OC(=O)c8ccccc87)cc6)cc5)c5ccccc45)c4ccccc34)cc2)cc1 | [6 empty] | 0.9871795
[*]c1ccc(Oc2ccc(Oc3ccc(-c4ccc(Oc5ccc(Oc6ccc(S([*])(=O)=O)cc6)cc5)c5ccccc45)c4ccccc34)cc2)cc1 | [6 empty] | 0.9871795
[*]c1ccc(Oc2ccc(Oc3ccc(-c4nc([*])nc(-c5ccccc5)n4)cc3)cc2)cc1 | [6 empty] | 0.9871795
[*]c1ccc(Oc2ccc(Oc3ccc(-c4nc5cc6sc(-c7ccc(Oc8ccc(Oc9ccc(P([*])(=O)c%10ccccc%10)cc9)cc8)cc7)nc6cc5s4)cc3)cc2)cc1 | [6 empty] | 0.9871795
[*]c1ccc(Oc2ccc(Oc3ccc(-c4nc5ccc(-c6ccc7nc(-c8ccc(Oc9ccc(Oc%10ccc(P([*])(=O)c%11ccccc%11)cc%10)cc9)cc8)oc7c6)cc5o4)cc3)cc2)cc1 | [6 empty] | 0.9871795
[*]c1ccc(Oc2ccc(Oc3ccc(-c4nc5ccccc5nc4-c4ccc(Oc5ccc(Oc6ccc(P([*])(=O)c7ccccc7)cc6)cc5)cc4)cc3)cc2)cc1 | [6 empty] | 0.9871795
[*]c1ccc(Oc2ccc(Oc3ccc(-c4nnc([*])c5c(-c6ccc(F)cc6)c(-c6ccc(F)cc6)c(-c6ccc(F)cc6)c(-c6ccc(F)cc6)c45)cc3)cc2)cc1 | [6 empty] | 0.9871795
[*]c1ccc(Oc2ccc(Oc3ccc(-n4c(=O)c5cc6c(=O)n([*])c(=O)c6cc5c4=O)cc3)c(-c3ccccc3)c2)cc1 | [6 empty] | 0.9871795
[*]c1ccc(Oc2ccc(Oc3ccc(-n4c(=O)c5cc6c(=O)n([*])c(=O)c6cc5c4=O)cc3)cc2)cc1 | [6 empty] | 0.9871795
[*]c1ccc(Oc2ccc(Oc3ccc(-n4c(=O)c5cc6c(=O)n([*])c(=O)c6cc5c4=O)cc3C(F)(F)F)cc2)cc1 | [6 empty] | 0.9871795
[*]c1ccc(Oc2ccc(Oc3ccc(-n4c(=O)c5ccc6c(=O)n([*])c(=O)c6c5c4=O)cc3)cc2)cc1 | [6 empty] | 0.9871795
[*]c1ccc(Oc2ccc(Oc3ccc(C([*])(C)C)cc3)nn2)cc1 | [6 empty] | 0.9871795
[*]c1ccc(Oc2ccc(Oc3ccc(N4C(=O)C5CCC6C(=O)N([*])C(=O)C6C5C4=O)cc3)cc2)cc1 | [6 empty] | 0.9871795
[*]c1ccc(Oc2ccc(Oc3ccc(N4C(=O)CC(=O)N([*])C4=S)cc3)cc2)cc1 | [6 empty] | 0.9871795
[*]c1ccc(Oc2ccc(Oc3ccc(Oc4ccc(-c5nc([*])nc(-c6ccccc6)n5)cc4)cc3)cc2)cc1 | [6 empty] | 0.9871795
[*]c1ccc(Oc2ccc(Oc3ccc(Oc4ccc(-n5c(=O)c6cc7c(=O)n([*])c(=O)c7cc6c5=O)cc4)cc3)cc2)cc1 | [6 empty] | 0.9871795
[*]c1ccc(Oc2ccc(Oc3ccc(Oc4ccc(C([*])(C)C)cc4)cc3)cc2)cc1 | [6 empty] | 0.9871795
[*]c1ccc(Oc2ccc(Oc3ccc(Oc4ccc(S([*])(=O)=O)cc4)cc3)cc2)cc1 | [6 empty] | 0.9871795
[*]c1ccc(Oc2ccc(Oc3ccc(P([*])(C)=O)cc3)cc2)cc1 | [6 empty] | 0.9871795
[*]c1ccc(Oc2ccc(Oc3ccc(S(=O)(=O)c4ccc(-c5ccc(-c6ccc(S([*])(=O)=O)cc6)cc5)cc4)cc3)cc2)cc1 | [6 empty] | 0.9871795
[*]c1ccc(Oc2ccc(Oc3ccc(S(=O)(=O)c4ccc(-c5ccc(S([*])(=O)=O)cc5)cc4)cc3)cc2)cc1 | [6 empty] | 0.9871795
[*]c1ccc(Oc2ccc(Oc3ccc(S([*])(=O)=O)cc3)cc2)cc1 | [6 empty] | 0.9871795
[*]c1ccc(Oc2ccc(Oc3ccc4nc(-c5ccc(-c6nc7ccc(Oc8ccc(Oc9ccc(P([*])(=O)c%10ccccc%10)cc9)cc8)cc7nc6-c6ccccc6)cc5)c(-c5ccccc5)nc4c3)cc2)cc1 | [6 empty] | 0.9871795
[*]c1ccc(Oc2ccc(Oc3cccc(Oc4ccc(Oc5ccc(P([*])(=O)c6ccccc6)cc5)cc4)n3)cc2)cc1 | [6 empty] | 0.9871795
[*]c1ccc(Oc2ccc(Oc3cccc(Oc4ccc(Oc5ccc(S([*])(=O)=O)cc5)cc4)n3)cc2)cc1 | [6 empty] | 0.9871795
[*]c1ccc(Oc2ccc(Oc3cccc(Oc4ccc(Oc5ccc(S([*])=O)cc5)cc4)n3)cc2)cc1 | [6 empty] | 0.9871795
[*]c1ccc(Oc2ccc(P(=O)(c3ccccc3)c3ccc(Oc4ccc(C([*])(C)C)cc4)cc3)cc2)cc1 | [6 empty] | 0.9871795
[*]c1ccc(Oc2ccc(P(=O)(c3ccccc3)c3ccc(Oc4ccc(P([*])(C)=O)cc4)cc3)cc2)cc1 | [6 empty] | 0.9871795
[*]c1ccc(Oc2ccc(P(=O)(c3ccccc3)c3ccc(Oc4cccc(-n5c(=O)c6cc7c(=O)n([*])c(=O)c7cc6c5=O)c4)cc3)cc2)cc1 | [6 empty] | 0.9871795
[*]c1ccc(Oc2ccc(P(C)(=O)c3ccc(Oc4ccc(C([*])(C)C)cc4)cc3)cc2)cc1 | [6 empty] | 0.9871795
[*]c1ccc(Oc2ccc(P([*])(=O)c3ccccc3)cc2)cc1 | [6 empty] | 0.9871795
[*]c1ccc(Oc2ccc(P([*])(C)=O)cc2)cc1 | [6 empty] | 0.9871795
[*]c1ccc(Oc2ccc(S(=O)(=O)c3ccc(-c4ccc(-c5ccc(S(=O)(=O)c6ccc(Oc7ccc(S([*])(=O)=O)cc7)cc6)cc5)cc4)cc3)cc2)cc1 | [6 empty] | 0.9871795
[*]c1ccc(Oc2ccc(S(=O)(=O)c3ccc(-c4ccc(-c5ccc(S([*])(=O)=O)cc5)cc4)cc3)cc2)cc1 | [6 empty] | 0.9871795
[*]c1ccc(Oc2ccc(S(=O)(=O)c3ccc(-c4ccc(S(=O)(=O)c5ccc(Oc6ccc(S([*])(=O)=O)cc6)cc5)cc4)cc3)cc2)cc1 | [6 empty] | 0.9871795
[*]c1ccc(Oc2ccc(S(=O)(=O)c3ccc(-c4ccc(S([*])(=O)=O)cc4)cc3)cc2)cc1 | [6 empty] | 0.9871795
[*]c1ccc(Oc2ccc(S(=O)(=O)c3ccc(-n4nc([*])c5ccccc5c4=O)cc3)cc2)cc1F | [6 empty] | 0.9871795
[*]c1ccc(Oc2ccc(S(=O)(=O)c3ccc(C)cc3)cc2)c(N2C(=O)c3ccc(-c4ccc5c(c4)C(=O)N([*])C5=O)cc3C2=O)c1 | [6 empty] | 0.9871795
[*]c1ccc(Oc2ccc(S(=O)(=O)c3ccc(C)cc3)cc2)c(N2C(=O)c3ccc(C(=O)c4ccc5c(c4)C(=O)N([*])C5=O)cc3C2=O)c1 | [6 empty] | 0.9871795
[*]c1ccc(Oc2ccc(S(=O)(=O)c3ccc(Oc4ccc(-c5c6c(c([*])c7ccccc57)C(=O)N(C)C6=O)cc4)cc3)cc2)cc1 | [6 empty] | 0.9871795
[*]c1ccc(Oc2ccc(S(=O)(=O)c3ccc(Oc4ccc(-c5c6c(c([*])c7ccccc57)C(=O)N(CCCCCCCCCCCC)C6=O)cc4)cc3)cc2)cc1 | [6 empty] | 0.9871795
[*]c1ccc(Oc2ccc(S(=O)(=O)c3ccc(Oc4ccc(-c5c6c(c([*])c7ccccc57)C(=O)N(c5ccc(C(F)(F)F)cc5)C6=O)cc4)cc3)cc2)cc1 | [6 empty] | 0.9871795
[*]c1ccc(Oc2ccc(S(=O)(=O)c3ccc(Oc4ccc(-c5c6c(c([*])c7ccccc57)C(=O)N(c5ccc(Cl)cc5)C6=O)cc4)cc3)cc2)cc1 | [6 empty] | 0.9871795
[*]c1ccc(Oc2ccc(S(=O)(=O)c3ccc(Oc4ccc(-c5c6c(c([*])c7ccccc57)C(=O)N(c5ccc(F)cc5)C6=O)cc4)cc3)cc2)cc1 | [6 empty] | 0.9871795
[*]c1ccc(Oc2ccc(S(=O)(=O)c3ccc(Oc4ccc(-c5c6c(c([*])c7ccccc57)C(=O)N(c5cccc(C(F)(F)F)c5)C6=O)cc4)cc3)cc2)cc1 | [6 empty] | 0.9871795
[*]c1ccc(Oc2ccc(S(=O)(=O)c3ccc(Oc4ccc(-c5c6c(c([*])c7ccccc57)C(=O)N(c5ccccc5)C6=O)cc4)cc3)cc2)cc1 | [6 empty] | 0.9871795
[*]c1ccc(Oc2ccc(S(=O)(=O)c3ccc(Oc4ccc(-c5c6c(c([*])c7ccccc57)C(=O)N(c5ccccc5-c5ccccc5)C6=O)cc4)cc3)cc2)cc1 | [6 empty] | 0.9871795
[*]c1ccc(Oc2ccc(S(=O)(=O)c3ccc(Oc4ccc(-c5c6c(c([*])c7ccccc57)C(=O)N(c5ccccc5C(F)(F)F)C6=O)cc4)cc3)cc2)cc1 | [6 empty] | 0.9871795
[*]c1ccc(Oc2ccc(S(=O)(=O)c3ccc(Oc4ccc(/C=C5\CCC/C(=C\c6ccc(Oc7ccc(S(=O)(=O)c8ccc(Oc9ccc(C([*])(C)C)cc9)cc8)cc7)cc6)C5=O)cc4)cc3)cc2)cc1 | [6 empty] | 0.9871795
[*]c1ccc(Oc2ccc(S(=O)(=O)c3ccc(Oc4ccc(/C=C5\CCCC/C(=C\c6ccc(Oc7ccc(S(=O)(=O)c8ccc(Oc9ccc(C([*])(C)C)cc9)cc8)cc7)cc6)C5=O)cc4)cc3)cc2)cc1 | [6 empty] | 0.9871795
[*]c1ccc(Oc2ccc(S(=O)(=O)c3ccc(Oc4ccc(C([*])(C(F)(F)F)C(F)(F)F)cc4[Si](C)(C)C)cc3)cc2)c([Si](C)(C)C)c1 | [6 empty] | 0.9871795
[*]c1ccc(Oc2ccc(S(=O)(=O)c3ccc(Oc4ccc(C([*])(C(F)(F)F)C(F)(F)F)cc4[Si](C)(C)C)cc3[Si](C)(C)C)c([Si](C)(C)C)c2)c([Si](C)(C)C)c1 | [6 empty] | 0.9871795
[*]c1ccc(Oc2ccc(S(=O)(=O)c3ccc(Oc4ccc(C([*])(C)C)cc4)c(S(=O)(=O)O)c3)cc2S(=O)(=O)O)cc1 | [6 empty] | 0.9871795
[*]c1ccc(Oc2ccc(S(=O)(=O)c3ccc(Oc4ccc(C([*])(C)C)cc4)c([N+](=O)[O-])c3)cc2[N+](=O)[O-])cc1 | [6 empty] | 0.9871795
[*]c1ccc(Oc2ccc(S(=O)(=O)c3ccc(Oc4ccc(C([*])(C)C)cc4)cc3)cc2)cc1 | [6 empty] | 0.9871795
[*]c1ccc(Oc2ccc(S(=O)(=O)c3ccc(Oc4ccc(C([*])(C)C)cc4)cc3N)c(N)c2)cc1 | [6 empty] | 0.9871795
[*]c1ccc(Oc2ccc(S(=O)(=O)c3ccc(Oc4ccc(C([*])(C)C)cc4)cc3N)cc2)cc1 | [6 empty] | 0.9871795
[*]c1ccc(Oc2ccc(S(=O)(=O)c3ccc(Oc4ccc(C([*])(C)C)cc4)s3)cc2)cc1 | [6 empty] | 0.9871795
[*]c1ccc(Oc2ccc(S(=O)(=O)c3ccc(Oc4ccc(C([*])(C)C)cc4C(O)(C(F)(F)F)C(F)(F)F)cc3)cc2)c(C(O)(C(F)(F)F)C(F)(F)F)c1 | [6 empty] | 0.9871795
[*]c1ccc(Oc2ccc(S(=O)(=O)c3ccc(Oc4ccc(C([*])(C)C)cc4C(OC)(C(F)(F)F)C(F)(F)F)cc3)cc2)c(C(OC)(C(F)(F)F)C(F)(F)F)c1 | [6 empty] | 0.9871795
[*]c1ccc(Oc2ccc(S(=O)(=O)c3ccc(Oc4ccc(C([*])(C)C)cc4C)cc3)cc2)c(C)c1 | [6 empty] | 0.9871795
[*]c1ccc(Oc2ccc(S(=O)(=O)c3ccc(Oc4ccc(C([*])(C)C)cc4Cl)cc3)cc2)c(Cl)c1 | [6 empty] | 0.9871795
[*]c1ccc(Oc2ccc(S(=O)(=O)c3ccc(Oc4ccc(C([*])(C)C)cc4N)cc3)cc2)c(N)c1 | [6 empty] | 0.9871795
[*]c1ccc(Oc2ccc(S(=O)(=O)c3ccc(Oc4ccc(C([*])(C)C)cc4N)cc3N)cc2)c(N)c1 | [6 empty] | 0.9871795
[*]c1ccc(Oc2ccc(S(=O)(=O)c3ccc(Oc4ccc(C([*])(C)C)cc4[N+](=O)[O-])cc3)cc2)cc1 | [6 empty] | 0.9871795
[*]c1ccc(Oc2ccc(S(=O)(=O)c3ccc(Oc4ccc(C([*])(C)CCC(=O)O)cc4)cc3)cc2)cc1 | [6 empty] | 0.9871795
[*]c1ccc(Oc2ccc(S(=O)(=O)c3ccc(Oc4ccc(C([*])(C)c5ccc(O)cc5)cc4)cc3)cc2)cc1 | [6 empty] | 0.9871795
[*]c1ccc(Oc2ccc(S(=O)(=O)c3ccc(Oc4ccc(C([*])(C)c5ccccc5)cc4)cc3)cc2)cc1 | [6 empty] | 0.9871795
[*]c1ccc(Oc2ccc(S(=O)(=O)c3ccc(Oc4ccc(C([*])C(C)C)cc4)cc3)cc2)cc1 | [6 empty] | 0.9871795
[*]c1ccc(Oc2ccc(S(=O)(=O)c3ccc(Oc4ccc(C([*])c5ccccc5C(=O)O)cc4)cc3)cc2)cc1 | [6 empty] | 0.9871795
[*]c1ccc(Oc2ccc(S(=O)(=O)c3ccc(Oc4ccc(C5([*])CCCCC5)cc4C)cc3)cc2)c(C)c1 | [6 empty] | 0.9871795
[*]c1ccc(Oc2ccc(S(=O)(=O)c3ccc(Oc4ccc(C5([*])OC(=O)c6ccccc65)cc4)cc3)cc2)cc1 | [6 empty] | 0.9871795
[*]c1ccc(Oc2ccc(S(=O)(=O)c3ccc(Oc4ccc(C5([*])OC(=O)c6ccccc65)cc4C)cc3)cc2)c(C)c1 | [6 empty] | 0.9871795
[*]c1ccc(Oc2ccc(S(=O)(=O)c3ccc(Oc4ccc(C5CCCC(C([*])C)C5)cc4)cc3)cc2)cc1 | [6 empty] | 0.9871795
[*]c1ccc(Oc2ccc(S(=O)(=O)c3ccc(Oc4ccc(P([*])(=O)c5ccccc5)cc4)cc3)cc2)cc1 | [6 empty] | 0.9871795
[*]c1ccc(Oc2ccc(S(=O)(=O)c3ccc(Oc4ccc(P([*])(C)=O)cc4)cc3)cc2)cc1 | [6 empty] | 0.9871795
[*]c1ccc(Oc2ccc(S(=O)(=O)c3ccc4ccc(S([*])(=O)=O)cc4c3)cc2)cc1 | [6 empty] | 0.9871795
[*]c1ccc(Oc2ccc(S(=O)(=O)c3ccc4oc5ccc(S([*])(=O)=O)cc5c4c3)cc2)cc1 | [6 empty] | 0.9871795
[*]c1ccc(Oc2ccc(S(=O)c3ccc(Oc4ccc(C([*])(C)C)cc4)cc3)cc2)cc1 | [6 empty] | 0.9871795
[*]c1ccc(Oc2ccc(S([*])(=O)=O)c3ccccc23)cc1 | [6 empty] | 0.9871795
[*]c1ccc(Oc2ccc(S([*])(=O)=O)cc2)cc1 | [6 empty] | 0.9871795
[*]c1ccc(Oc2ccc(Sc3ccc(Oc4ccc(-c5ccc([*])s5)cc4C(F)(F)F)cc3)cc2)c(C(F)(F)F)c1 | [6 empty] | 0.9871795
[*]c1ccc(Oc2ccc(Sc3ccc(Oc4ccc(-c5cccc([*])n5)cc4C(F)(F)F)cc3)cc2)c(C(F)(F)F)c1 | [6 empty] | 0.9871795
[*]c1ccc(Oc2ccc(Sc3ccc(Oc4ccc(-c5nc([*])nc(-c6ccccc6)n5)cc4)cc3)cc2)cc1 | [6 empty] | 0.9871795
[*]c1ccc(Oc2ccc(Sc3ccc(Oc4ccc(S([*])(=O)=O)cc4)cc3)cc2)cc1 | [6 empty] | 0.9871795
[*]c1ccc(Oc2ccc3c(-c4ccccc4)nn(-c4ccc(C(=O)c5ccc(-n6nc(-c7ccccc7)c7cc(Oc8ccc(C([*])(C)C)cc8)ccc7c6=O)cc5)cc4)c(=O)c3c2)cc1 | [6 empty] | 0.9871795
[*]c1ccc(Oc2ccc3c(-c4ccccc4)nn(-c4ccc(S(=O)(=O)c5ccc(-n6nc(-c7ccccc7)c7cc(Oc8ccc(C([*])(C)C)cc8)ccc7c6=O)cc5)cc4)c(=O)c3c2)cc1 | [6 empty] | 0.9871795
[*]c1ccc(Oc2ccc3c(-c4ccccc4)nn(-c4cccc(-n5nc(-c6ccccc6)c6cc(Oc7ccc(C([*])(C)C)cc7)ccc6c5=O)c4C#N)c(=O)c3c2)cc1 | [6 empty] | 0.9871795
[*]c1ccc(Oc2ccc3c(c2)C(=O)N(N2C(=O)c4ccc(Oc5ccc(C([*])(C)C)cc5)cc4C2=O)C3=O)cc1 | [6 empty] | 0.9871795
[*]c1ccc(Oc2ccc3c(c2)C(=O)N(c2ccc(-c4nc5cc(N6C(=O)c7ccc(Oc8ccc(C([*])(C)C)cc8)cc7C6=O)ccc5[nH]4)cc2)C3=O)cc1 | [6 empty] | 0.9871795
[*]c1ccc(Oc2ccc3c(c2)C(=O)N(c2ccc(Cc4ccc(N5C(=O)c6ccc(Oc7ccc(C([*])(C)C)cc7)cc6C5=O)cc4)cc2)C3=O)cc1 | [6 empty] | 0.9871795
[*]c1ccc(Oc2ccc3c(c2)C(=O)N(c2ccc(N(c4ccc(C#N)cc4)c4ccc(N5C(=O)c6ccc(Oc7ccc(C(C)(C)c8ccc(C([*])(C)C)cc8)cc7)cc6C5=O)cc4)cc2)C3=O)cc1 | [6 empty] | 0.9871795
[*]c1ccc(Oc2ccc3c(c2)C(=O)N(c2ccc(N(c4ccc(C#N)cc4)c4ccc(N5C(=O)c6ccc(Oc7ccc(C([*])(C)C)cc7)cc6C5=O)cc4)cc2)C3=O)cc1 | [6 empty] | 0.9871795
[*]c1ccc(Oc2ccc3c(c2)C(=O)N(c2ccc(N4C(=O)c5ccc(Oc6cccc(C([*])(C)C)c6)cc5C4=O)cc2)C3=O)cc1 | [6 empty] | 0.9871795
[*]c1ccc(Oc2ccc3c(c2)C(=O)N(c2ccc(O)c(N4C(=O)c5ccc(Oc6ccc(C([*])(C)C)cc6)cc5C4=O)c2)C3=O)cc1 | [6 empty] | 0.9871795
[*]c1ccc(Oc2ccc3c(c2)C(=O)N(c2ccc(Oc4ccc(-c5ccc(Oc6ccc(N7C(=O)c8ccc(Oc9ccc(C([*])(C)C)cc9)cc8C7=O)cc6)cc5)cc4)cc2)C3=O)cc1 | [6 empty] | 0.9871795
[*]c1ccc(Oc2ccc3c(c2)C(=O)N(c2ccc(Oc4ccc(C(c5ccc(Oc6ccc(N7C(=O)c8ccc(Oc9ccc(C%10([*])CCC(C(C)(C)C)CC%10)cc9)cc8C7=O)cc6)cc5)(C(F)(F)F)C(F)(F)F)cc4)cc2)C3=O)cc1 | [6 empty] | 0.9871795
[*]c1ccc(Oc2ccc3c(c2)C(=O)N(c2ccc(Oc4ccc(C5(c6ccc(Oc7ccc(N8C(=O)c9ccc(Oc%10ccc(C%11([*])CCC(C(C)(C)C)CC%11)cc%10)cc9C8=O)cc7)cc6)C6CC7CC(C6)CC5C7)cc4)cc2)C3=O)cc1 | [6 empty] | 0.9871795
[*]c1ccc(Oc2ccc3c(c2)C(=O)N(c2ccc(Oc4ccc(C5(c6ccc(Oc7ccc(N8C(=O)c9ccc(Oc%10ccc(C%11([*])CCC(C(C)(C)C)CC%11)cc%10)cc9C8=O)cc7)cc6)CC6CC5C5CCCC65)cc4)cc2)C3=O)cc1 | [6 empty] | 0.9871795
[*]c1ccc(Oc2ccc3c(c2)C(=O)N(c2ccc(Oc4ccc(N5C(=O)c6ccc(Oc7ccc(C([*])(C)C)cc7)cc6C5=O)cc4)cc2)C3=O)cc1 | [6 empty] | 0.9871795
[*]c1ccc(Oc2ccc3c(c2)C(=O)N(c2ccc(Oc4ccc(N5C(=O)c6ccc(Oc7cccc(C([*])(C)C)c7)cc6C5=O)cc4)cc2)C3=O)cc1 | [6 empty] | 0.9871795
[*]c1ccc(Oc2ccc3c(c2)C(=O)N(c2ccc(Oc4ccc(S(=O)(=O)c5ccc(Oc6ccc(N7C(=O)c8ccc(Oc9ccc(C([*])(C)C)cc9)cc8C7=O)cc6)cc5)cc4)cc2)C3=O)cc1 | [6 empty] | 0.9871795
[*]c1ccc(Oc2ccc3c(c2)C(=O)N(c2ccc(Oc4cccc(Oc5ccc(N6C(=O)c7ccc(Oc8ccc(C([*])(C)C)cc8)cc7C6=O)cc5)c4)cc2)C3=O)cc1 | [6 empty] | 0.9871795
[*]c1ccc(Oc2ccc3c(c2)C(=O)N(c2ccc(Oc4cccc(Oc5ccc(N6C(=O)c7ccc(Oc8ccc(C([*])(C)C)cc8)cc7C6=O)cc5)c4C#N)cc2)C3=O)cc1 | [6 empty] | 0.9871795
[*]c1ccc(Oc2ccc3c(c2)C(=O)N(c2ccc(Oc4cccc(Oc5ccc(N6C(=O)c7ccc(Oc8cccc(C([*])(C)C)c8)cc7C6=O)cc5)c4)cc2)C3=O)cc1 | [6 empty] | 0.9871795
[*]c1ccc(Oc2ccc3c(c2)C(=O)N(c2ccc(S(=O)(=O)c4ccc(N5C(=O)c6ccc(Oc7ccc(C([*])(C)C)cc7)cc6C5=O)cc4)cc2)C3=O)cc1 | [6 empty] | 0.9871795
[*]c1ccc(Oc2ccc3c(c2)C(=O)N(c2ccc(Sc4ccc(Oc5ccc(Sc6ccc(N7C(=O)c8ccc(Oc9ccc(C([*])(C)C)cc9)cc8C7=O)cc6)cc5)cc4)cc2)C3=O)cc1 | [6 empty] | 0.9871795
[*]c1ccc(Oc2ccc3c(c2)C(=O)N(c2cccc(N4C(=O)c5ccc(Oc6ccc(C([*])(C)C)cc6)cc5C4=O)c2)C3=O)cc1 | [6 empty] | 0.9871795
[*]c1ccc(Oc2ccc3c(c2)C(=O)N(c2cccc(N4C(=O)c5ccc(Oc6cccc(C([*])(C)C)c6)cc5C4=O)c2)C3=O)cc1 | [6 empty] | 0.9871795
[*]c1ccc(Oc2ccc3c(c2)C(=O)N(c2cccc(P(=O)(c4ccccc4)c4cccc(N5C(=O)c6ccc(Oc7ccc(C([*])(C)C)cc7)cc6C5=O)c4)c2)C3=O)cc1 | [6 empty] | 0.9871795
[*]c1ccc(Oc2ccc3c(c2)C(=O)N(c2cccc(P(C)(=O)c4cccc(N5C(=O)c6ccc(Oc7ccc(C([*])(C)C)cc7)cc6C5=O)c4)c2)C3=O)cc1 | [6 empty] | 0.9871795
[*]c1ccc(Oc2ccc3c4c2cccc4c(=O)n2c4ccc(-c5ccc6nc7c8cccc9c(Oc%10ccc(C%11([*])c%12ccccc%12C(=O)c%12ccccc%12%11)cc%10)ccc(c(=O)n7c6c5)c98)cc4nc32)cc1 | [6 empty] | 0.9871795
[*]c1ccc(Oc2ccc3c4c2cccc4c(=O)n2c4ccc(-c5ccc6nc7c8cccc9c(Oc%10ccc(C([*])(C)C)cc%10)ccc(c(=O)n7c6c5)c98)cc4nc32)cc1 | [6 empty] | 0.9871795
[*]c1ccc(Oc2ccc3c4c2cccc4c(=O)n2c4ccc(Oc5ccc6nc7c8cccc9c(Oc%10ccc(C([*])(C)C)cc%10)ccc(c(=O)n7c6c5)c98)cc4nc32)cc1 | [6 empty] | 0.9871795
[*]c1ccc(Oc2ccc3cc(Oc4ccc(S([*])(=O)=O)cc4)ccc3c2)cc1 | [6 empty] | 0.9871795
[*]c1ccc(Oc2ccc3ccc(Oc4ccc(-c5nc([*])nc(-c6ccccc6)n5)cc4)cc3c2)cc1 | [6 empty] | 0.9871795
[*]c1ccc(Oc2ccc3ccc(Oc4ccc(-n5c(=O)c6cc7c(=O)n([*])c(=O)c7cc6c5=O)cc4)cc3c2)cc1 | [6 empty] | 0.9871795
[*]c1ccc(Oc2ccc3ccc(Oc4ccc(N5C(=O)CC(=O)N([*])C5=S)cc4)cc3c2)cc1 | [6 empty] | 0.9871795
[*]c1ccc(Oc2cccc(-c3cc(-c4ccccc4)cc(-c4cccc(Oc5ccc(-n6c(=O)c7cc8c(=O)n([*])c(=O)c8cc7c6=O)cc5)c4)n3)c2)cc1 | [6 empty] | 0.9871795
[*]c1ccc(Oc2cccc(Oc3ccc(-n4c(=O)c5cc6c(=O)n([*])c(=O)c6cc5c4=O)cc3)c2)cc1 | [6 empty] | 0.9871795
[*]c1ccc(Oc2cccc(Oc3ccc(C([*])(C)C)cc3)n2)cc1 | [6 empty] | 0.9871795
[*]c1ccc(Oc2cccc(Oc3ccc(N4C(=O)CC(=O)N([*])C4=S)cc3)c2)cc1 | [6 empty] | 0.9871795
[*]c1ccc(Oc2cccc(Oc3ccc(S([*])(=O)=O)cc3)c2)cc1 | [6 empty] | 0.9871795
[*]c1ccc(Oc2cccc(S([*])(=O)=O)c2)cc1 | [6 empty] | 0.9871795
[*]c1ccc(Oc2cccc3c2C(=O)N(c2ccc(Oc4ccc(-c5ccc(Oc6ccc(N7C(=O)c8cccc(Oc9ccc(C([*])(C)C)cc9)c8C7=O)cc6)cc5)cc4)cc2)C3=O)cc1 | [6 empty] | 0.9871795
[*]c1ccc(Oc2cccc3c2C(=O)N(c2ccc(Oc4ccc(N5C(=O)c6cccc(Oc7ccc(C([*])(C)C)cc7)c6C5=O)cc4)cc2)C3=O)cc1 | [6 empty] | 0.9871795
[*]c1ccc(Oc2cccc3c2C(=O)N(c2ccc(Oc4ccc(N5C(=O)c6cccc(Oc7cccc(C([*])(C)C)c7)c6C5=O)cc4)cc2)C3=O)cc1 | [6 empty] | 0.9871795
[*]c1ccc(Oc2cccc3c2C(=O)N(c2ccc(Oc4cccc(Oc5ccc(N6C(=O)c7cccc(Oc8cccc(C([*])(C)C)c8)c7C6=O)cc5)c4)cc2)C3=O)cc1 | [6 empty] | 0.9871795
[*]c1ccc(Oc2cccc3c2C(=O)N(c2cccc(N4C(=O)c5cccc(Oc6ccc(C([*])(C)C)cc6)c5C4=O)c2)C3=O)cc1 | [6 empty] | 0.9871795
[*]c1ccc(Oc2cccc3c2C(=O)N(c2cccc(N4C(=O)c5cccc(Oc6cccc(C([*])(C)C)c6)c5C4=O)c2)C3=O)cc1 | [6 empty] | 0.9871795
[*]c1ccc(Oc2ccccc2Oc2ccc(-n3c(=O)c4cc5c(=O)n([*])c(=O)c5cc4c3=O)cc2)cc1 | [6 empty] | 0.9871795
[*]c1ccc(Oc2ccccc2Oc2ccc(-n3c(=O)c4cc5c(=O)n([*])c(=O)c5cc4c3=O)cc2C(F)(F)F)c(C(F)(F)F)c1 | [6 empty] | 0.9871795
[*]c1ccc(Oc2ccccc2Oc2ccc(S([*])(=O)=O)cc2)cc1 | [6 empty] | 0.9871795
[*]c1ccc(Oc2ccccc2S([*])(=O)=O)cc1 | [6 empty] | 0.9871795
[*]c1ccc(Oc2cncc(Oc3ccc(C([*])(C)C)cc3)n2)cc1 | [6 empty] | 0.9871795
[*]c1ccc(Oc2nc(Cl)nc(Oc3ccc(C([*])(C)C)cc3)n2)cc1 | [6 empty] | 0.9871795
[*]c1ccc(P(=O)(c2ccccc2)c2ccc(-n3c(=O)c4cc5c(=O)n([*])c(=O)c5cc4c3=O)cc2)cc1 | [6 empty] | 0.9871795
[*]c1ccc(S(=O)(=O)c2ccc(-n3c(=O)c4cc5c(=O)n([*])c(=O)c5cc4c3=O)cc2)cc1 | [6 empty] | 0.9871795
[*]c1ccc(S(=O)(=O)c2ccc(N3C(=O)CC(C)(SCCOCCSC4(C)CC(=O)N(c5ccc(S(=O)(=O)c6ccc(N7C(=O)C(C)C(SCCOCCSC8C(=O)N([*])C(=O)C8C)C7=O)cc6)cc5)C4=O)C3=O)cc2)cc1 | [6 empty] | 0.9871795
[*]c1ccc(S([*])(=O)=O)cc1 | [6 empty] | 0.9871795
[*]c1ccc(Sc2ccc(-c3ccc(Sc4ccc(P([*])(=O)c5ccccc5)cc4)cc3)cc2)cc1 | [6 empty] | 0.9871795
[*]c1ccc(Sc2ccc(-c3nn(-c4ccc(S(=O)(=O)c5ccc(-n6nc([*])c7ccccc7c6=O)cc5)cc4)c(=O)c4ccccc34)cc2)cc1 | [6 empty] | 0.9871795
[*]c1ccc(Sc2ccc(-n3c(=O)c4cc5c(=O)n([*])c(=O)c5cc4c3=O)cc2)cc1 | [6 empty] | 0.9871795
[*]c1ccc(Sc2ccc(-n3c(=O)c4cc5c(=O)n([*])c(=O)c5cc4c3=O)cn2)nc1 | [6 empty] | 0.9871795
[*]c1ccc(Sc2ccc(S([*])(=O)=O)cc2)cc1 | [6 empty] | 0.9871795
[*]c1ccc(Sc2ccc(Sc3ccc(Sc4ccc(-n5c(=O)c6cc7c(=O)n([*])c(=O)c7cc6c5=O)cc4)cc3)cc2)cc1 | [6 empty] | 0.9871795
[*]c1ccc(Sc2ccc(Sc3ccc(Sc4ccc(P([*])(=O)c5ccccc5)cc4)cc3)cc2)cc1 | [6 empty] | 0.9871795
[*]c1ccc(Sc2ccc(Sc3ccc(Sc4ccc(S([*])(=O)=O)cc4S(=O)(=O)O)cc3)cc2)c(S(=O)(=O)O)c1 | [6 empty] | 0.9871795
[*]c1ccc(Sc2ccc(Sc3ccc(Sc4ccc(S([*])=O)cc4)cc3)cc2)cc1 | [6 empty] | 0.9871795
[*]c1ccc(Sc2ccc3c(c2)Sc2ccc(Sc4ccc(-n5c(=O)c6cc7c(=O)n([*])c(=O)c7cc6c5=O)cc4)cc2S3)cc1 | [6 empty] | 0.9871795
[*]c1ccc(Sc2cccc(Sc3ccc(S([*])=O)cc3)c2)cc1 | [6 empty] | 0.9871795
[*]c1ccc([*])[nH]1 | [6 empty] | 0.9871795
[*]c1ccc([*])c(C(=O)c2ccc(C)cc2)c1 | [6 empty] | 0.9871795
[*]c1ccc([*])c(C(=O)c2ccc(F)cc2)c1 | [6 empty] | 0.9871795
[*]c1ccc([*])c(C(=O)c2ccccc2)c1 | [6 empty] | 0.9871795
[*]c1ccc([*])cc1 | [6 empty] | 0.9871795
[*]c1ccc([*])s1 | [6 empty] | 0.9871795
[*]c1ccc([Si](C)(C)[Si]([*])(C)C)s1 | [6 empty] | 0.9871795
[*]c1ccc([Si](C)(C)c2ccc3c(c2)C(=O)N(c2ccc(Cc4ccc(N5C(=O)c6ccc([Si]([*])(C)C)cc6C5=O)cc4)cc2)C3=O)cc1 | [6 empty] | 0.9871795
[*]c1ccc([Si](C)(C)c2ccc3c(c2)C(=O)N(c2cccc(Cc4cccc(N5C(=O)c6ccc([Si]([*])(C)C)cc6C5=O)c4)c2)C3=O)cc1 | [6 empty] | 0.9871795
[*]c1ccc([Si](CCCC)(CCCC)[Si]([*])(CCCC)CCCC)s1 | [6 empty] | 0.9871795
[*]c1ccc([Si]([*])(C)C)s1 | [6 empty] | 0.9871795
[*]c1ccc([Si](c2ccccc2)(c2ccccc2)c2ccc(-c3ccc4c(c3)c3cc([*])ccc3n4CCCCCC#N)cc2)cc1 | [6 empty] | 0.9871795
[*]c1ccc2[nH]c(CCCCCCCCc3nc4cc([*])ccc4[nH]3)nc2c1 | [6 empty] | 0.9871795
[*]c1ccc2[nH]c(CCCc3nc4cc([*])ccc4[nH]3)nc2c1 | [6 empty] | 0.9871795
[*]c1ccc2[nH]c([*])nc2c1 | [6 empty] | 0.9871795
[*]c1ccc2c(-c3ccccc3)nn(-c3ccc(S(=O)(=O)c4ccc(-n5nc(-c6ccccc6)c6ccc(S([*])(=O)=O)cc6c5=O)cc4)cc3)c(=O)c2c1 | [6 empty] | 0.9871795
[*]c1ccc2c(c1)C(=O)N(C(=S)Nc1ccc(Oc3ccc(NC(=S)N4C(=O)c5ccc(C([*])(C(F)(F)F)C(F)(F)F)cc5C4=O)cc3)cc1)C2=O | [6 empty] | 0.9871795
[*]c1ccc2c(c1)C(=O)N(C1CCC(CC3CCC(N4C(=O)c5ccc(C([*])(C(F)(F)F)C(F)(F)F)cc5C4=O)CC3)CC1)C2=O | [6 empty] | 0.9871795
[*]c1ccc2c(c1)C(=O)N(C1CCC(CC3CCC(N4C(=O)c5ccc([*])cc5C4=O)CC3)CC1)C2=O | [6 empty] | 0.9871795
[*]c1ccc2c(c1)C(=O)N(C1CCC(N3C(=O)c4ccc(C([*])(C(F)(F)F)C(F)(F)F)cc4C3=O)CC1)C2=O | [6 empty] | 0.9871795
[*]c1ccc2c(c1)C(=O)N(C1CCC(N3C(=O)c4ccc(S([*])(=O)=O)cc4C3=O)CC1)C2=O | [6 empty] | 0.9871795
[*]c1ccc2c(c1)C(=O)N(C1CCC(N3C(=O)c4ccc([*])cc4C3=O)CC1)C2=O | [6 empty] | 0.9871795
[*]c1ccc2c(c1)C(=O)N(CC1CC3CC1C1CCC(CN4C(=O)c5ccc([*])cc5C4=O)C31)C2=O | [6 empty] | 0.9871795
[*]c1ccc2c(c1)C(=O)N(CC1CCC3C4CC(CC4CN4C(=O)c5ccc(C([*])(C(F)(F)F)C(F)(F)F)cc5C4=O)C13)C2=O | [6 empty] | 0.9871795
[*]c1ccc2c(c1)C(=O)N(CC1CCCC(CN3C(=O)c4ccc(C([*])(C(F)(F)F)C(F)(F)F)cc4C3=O)C1)C2=O | [6 empty] | 0.9871795
[*]c1ccc2c(c1)C(=O)N(CC1CCCC(CN3C(=O)c4ccc([*])cc4C3=O)C1)C2=O | [6 empty] | 0.9871795
[*]c1ccc2c(c1)C(=O)N(CCCCCCCCCCCCN1C(=O)c3ccc(C([*])(C(F)(F)F)C(F)(F)F)cc3C1=O)C2=O | [6 empty] | 0.9871795
[*]c1ccc2c(c1)C(=O)N(CCCCCCCCCCCCN1C(=O)c3ccc4c5ccc6c7c(ccc(c8ccc(c3c48)C1=O)c75)C(=O)N(CCCCCCCCCCCCN1C(=O)c3ccc(C([*])(C(F)(F)F)C(F)(F)F)cc3C1=O)C6=O)C2=O | [6 empty] | 0.9871795
[*]c1ccc2c(c1)C(=O)N(CCCCCCCCCCN1C(=O)c3ccc(C([*])(C(F)(F)F)C(F)(F)F)cc3C1=O)C2=O | [6 empty] | 0.9871795
[*]c1ccc2c(c1)C(=O)N(CCCCCCCCCN1C(=O)c3ccc(C([*])(C(F)(F)F)C(F)(F)F)cc3C1=O)C2=O | [6 empty] | 0.9871795
[*]c1ccc2c(c1)C(=O)N(CCCCCCCCN1C(=O)c3ccc(C([*])(C(F)(F)F)C(F)(F)F)cc3C1=O)C2=O | [6 empty] | 0.9871795
[*]c1ccc2c(c1)C(=O)N(CCCCCCCN1C(=O)c3ccc(C([*])(C(F)(F)F)C(F)(F)F)cc3C1=O)C2=O | [6 empty] | 0.9871795
[*]c1ccc2c(c1)C(=O)N(CCCCCCN1C(=O)c3ccc(C([*])(C(F)(F)F)C(F)(F)F)cc3C1=O)C2=O | [6 empty] | 0.9871795
[*]c1ccc2c(c1)C(=O)N(CCCCCN1C(=O)c3ccc(C([*])(C(F)(F)F)C(F)(F)F)cc3C1=O)C2=O | [6 empty] | 0.9871795
[*]c1ccc2c(c1)C(=O)N(CCCCN1C(=O)c3ccc(C([*])(C(F)(F)F)C(F)(F)F)cc3C1=O)C2=O | [6 empty] | 0.9871795
[*]c1ccc2c(c1)C(=O)N(CCCN1C(=O)c3ccc(C([*])(C(F)(F)F)C(F)(F)F)cc3C1=O)C2=O | [6 empty] | 0.9871795
[*]c1ccc2c(c1)C(=O)N(CCN(CCN1C(=O)c3ccc(C([*])(C(F)(F)F)C(F)(F)F)cc3C1=O)c1ccc(/N=N/c3ccc(C4OCCO4)cc3)cc1)C2=O | [6 empty] | 0.9871795
[*]c1ccc2c(c1)C(=O)N(CCN(CCN1C(=O)c3ccc(C([*])(C(F)(F)F)C(F)(F)F)cc3C1=O)c1ccc(/N=N/c3ccc([N+](=O)[O-])cc3)cc1)C2=O | [6 empty] | 0.9871795
[*]c1ccc2c(c1)C(=O)N(CCN1C(=O)c3ccc(C([*])(C(F)(F)F)C(F)(F)F)cc3C1=O)C2=O | [6 empty] | 0.9871795
[*]c1ccc2c(c1)C(=O)N(Cc1nc3cc(-c4ccc5oc(CN6C(=O)c7ccc(C([*])(C(F)(F)F)C(F)(F)F)cc7C6=O)nc5c4)ccc3o1)C2=O | [6 empty] | 0.9871795
[*]c1ccc2c(c1)C(=O)N(Cc1nnc(-c3ccc(-c4nnc(CN5C(=O)c6ccc(C([*])(C(F)(F)F)C(F)(F)F)cc6C5=O)o4)c(Oc4ccccc4)c3)o1)C2=O | [6 empty] | 0.9871795
[*]c1ccc2c(c1)C(=O)N(Cc1nnc(-c3ccc(-c4nnc(CN5C(=O)c6ccc(C([*])(C(F)(F)F)C(F)(F)F)cc6C5=O)o4)cc3)o1)C2=O | [6 empty] | 0.9871795
[*]c1ccc2c(c1)C(=O)N(Cc1nnc(-c3ccc(Oc4ccc(-c5nnc(CN6C(=O)c7ccc(C([*])(C(F)(F)F)C(F)(F)F)cc7C6=O)o5)cc4)cc3)o1)C2=O | [6 empty] | 0.9871795
[*]c1ccc2c(c1)C(=O)N(c1c(F)c(F)c(-c3c(F)c(F)c(N4C(=O)c5ccc(C([*])(C(F)(F)F)C(F)(F)F)cc5C4=O)c(F)c3F)c(F)c1F)C2=O | [6 empty] | 0.9871795
[*]c1ccc2c(c1)C(=O)N(c1c(F)c(F)c(N3C(=O)c4ccc(C([*])(C(F)(F)F)C(F)(F)F)cc4C3=O)c(F)c1F)C2=O | [6 empty] | 0.9871795
[*]c1ccc2c(c1)C(=O)N(c1c(F)cc(Oc3ccc(C(c4ccc(Oc5cc(F)c(N6C(=O)c7ccc(C([*])(C(F)(F)F)C(F)(F)F)cc7C6=O)c(F)c5)cc4)(C(F)(F)F)C(F)(F)F)cc3)cc1F)C2=O | [6 empty] | 0.9871795
[*]c1ccc2c(c1)C(=O)N(c1cc(-c3ccc(O)c(N4C(=O)c5ccc(C([*])(C(F)(F)F)C(F)(F)F)cc5C4=O)c3)ccc1O)C2=O | [6 empty] | 0.9871795
[*]c1ccc2c(c1)C(=O)N(c1cc(Br)c(Oc3c(Br)cc(N4C(=O)c5ccc(C([*])(C(F)(F)F)C(F)(F)F)cc5C4=O)cc3Br)c(Br)c1)C2=O | [6 empty] | 0.9871795
[*]c1ccc2c(c1)C(=O)N(c1cc(Br)c(Oc3c(Br)cc(N4C(=O)c5ccc(S([*])(=O)=O)cc5C4=O)cc3Br)c(Br)c1)C2=O | [6 empty] | 0.9871795
[*]c1ccc2c(c1)C(=O)N(c1cc(Br)c(Oc3c(Br)cc(N4C(=O)c5ccc([*])cc5C4=O)cc3Br)c(Br)c1)C2=O | [6 empty] | 0.9871795
[*]c1ccc2c(c1)C(=O)N(c1cc(C(F)(F)F)c(N3C(=O)c4ccc(C([*])(C(F)(F)F)C(F)(F)F)cc4C3=O)cc1C(F)(F)F)C2=O | [6 empty] | 0.9871795
[*]c1ccc2c(c1)C(=O)N(c1cc(C(F)(F)F)cc(N3C(=O)c4ccc(C([*])(C(F)(F)F)C(F)(F)F)cc4C3=O)c1OC(c1c(F)c(F)c(F)c(F)c1F)c1c(F)c(F)c(F)c(F)c1F)C2=O | [6 empty] | 0.9871795
[*]c1ccc2c(c1)C(=O)N(c1cc(C(c3ccc(O)c(N4C(=O)c5ccc(C([*])(C(F)(F)F)C(F)(F)F)cc5C4=O)c3)(C(F)(F)F)C(F)(F)F)ccc1O)C2=O | [6 empty] | 0.9871795
[*]c1ccc2c(c1)C(=O)N(c1cc(C(c3ccc(OC(=O)C45CC6CC(CC(C6)C4)C5)c(N4C(=O)c5ccc(C([*])(C(F)(F)F)C(F)(F)F)cc5C4=O)c3)(C(F)(F)F)C(F)(F)F)ccc1OC(=O)C13CC4CC(CC(C4)C1)C3)C2=O | [6 empty] | 0.9871795
[*]c1ccc2c(c1)C(=O)N(c1cc(C(c3ccc4nc([*])oc4c3)(C(F)(F)F)C(F)(F)F)ccc1O)C2=O | [6 empty] | 0.9871795
[*]c1ccc2c(c1)C(=O)N(c1cc(N3C(=O)c4ccc(C([*])(C(F)(F)F)C(F)(F)F)cc4C3=O)c(O)cc1O)C2=O | [6 empty] | 0.9871795
[*]c1ccc2c(c1)C(=O)N(c1cc(N3C(=O)c4ccc(C([*])(C(F)(F)F)C(F)(F)F)cc4C3=O)cc(C(F)(F)F)c1)C2=O | [6 empty] | 0.9871795
[*]c1ccc2c(c1)C(=O)N(c1cc(N3C(=O)c4ccc(P([*])(=O)c5ccccc5)cc4C3=O)cc(C(F)(F)F)c1)C2=O | [6 empty] | 0.9871795
[*]c1ccc2c(c1)C(=O)N(c1cc(N3C(=O)c4ccc(S([*])(=O)=O)cc4C3=O)cc(C(F)(F)F)c1)C2=O | [6 empty] | 0.9871795
[*]c1ccc2c(c1)C(=O)N(c1cc(N3C(=O)c4ccc([*])cc4C3=O)c(O)cc1O)C2=O | [6 empty] | 0.9871795
[*]c1ccc2c(c1)C(=O)N(c1cc(N3C(=O)c4ccc([*])cc4C3=O)cc(C(F)(F)F)c1)C2=O | [6 empty] | 0.9871795
[*]c1ccc2c(c1)C(=O)N(c1cc(N3C(=O)c4ccc([Si]([*])(C)C)cc4C3=O)cc(C(F)(F)F)c1)C2=O | [6 empty] | 0.9871795
[*]c1ccc2c(c1)C(=O)N(c1ccc(-c3ccc(N4C(=O)c5ccc(C([*])(C(F)(F)F)C(F)(F)F)cc5C4=O)c(O)c3)cc1O)C2=O | [6 empty] | 0.9871795
[*]c1ccc2c(c1)C(=O)N(c1ccc(-c3ccc(N4C(=O)c5ccc(C([*])(C(F)(F)F)C(F)(F)F)cc5C4=O)c(OCCCCCCOc4ccc(/C=C/c5ccc(F)cc5)cc4)c3)cc1OCCCCCCOc1ccc(/C=C/c3ccc(F)cc3)cc1)C2=O | [6 empty] | 0.9871795
[*]c1ccc2c(c1)C(=O)N(c1ccc(-c3ccc(N4C(=O)c5ccc(C([*])(C(F)(F)F)C(F)(F)F)cc5C4=O)cc3-c3cc(C(F)(F)F)cc(C(F)(F)F)c3)c(-c3cc(C(F)(F)F)cc(C(F)(F)F)c3)c1)C2=O | [6 empty] | 0.9871795
[*]c1ccc2c(c1)C(=O)N(c1ccc(-c3ccc(N4C(=O)c5ccc(C([*])(C(F)(F)F)C(F)(F)F)cc5C4=O)cc3-c3ccc(-c4ccccc4)cc3)c(-c3ccc(-c4ccccc4)cc3)c1)C2=O | [6 empty] | 0.9871795
[*]c1ccc2c(c1)C(=O)N(c1ccc(-c3ccc(N4C(=O)c5ccc(C([*])(C(F)(F)F)C(F)(F)F)cc5C4=O)cc3-c3ccc(C(F)(F)F)cc3)c(-c3ccc(C(F)(F)F)cc3)c1)C2=O | [6 empty] | 0.9871795
[*]c1ccc2c(c1)C(=O)N(c1ccc(-c3ccc(N4C(=O)c5ccc(C([*])(C(F)(F)F)C(F)(F)F)cc5C4=O)cc3-c3cccc(C(F)(F)F)c3)c(-c3cccc(C(F)(F)F)c3)c1)C2=O | [6 empty] | 0.9871795
[*]c1ccc2c(c1)C(=O)N(c1ccc(-c3ccc(N4C(=O)c5ccc(C([*])(C(F)(F)F)C(F)(F)F)cc5C4=O)cc3-c3ccccc3C(F)(F)F)c(-c3ccccc3C(F)(F)F)c1)C2=O | [6 empty] | 0.9871795
[*]c1ccc2c(c1)C(=O)N(c1ccc(-c3ccc(N4C(=O)c5ccc(C([*])(C(F)(F)F)C(F)(F)F)cc5C4=O)cc3Br)c(Br)c1)C2=O | [6 empty] | 0.9871795
[*]c1ccc2c(c1)C(=O)N(c1ccc(-c3ccc(N4C(=O)c5ccc(C([*])(C(F)(F)F)C(F)(F)F)cc5C4=O)cc3C(F)(F)F)c(C(F)(F)F)c1)C2=O | [6 empty] | 0.9871795
[*]c1ccc2c(c1)C(=O)N(c1ccc(-c3ccc(N4C(=O)c5ccc(C([*])(C(F)(F)F)C(F)(F)F)cc5C4=O)cc3Cl)c(Cl)c1)C2=O | [6 empty] | 0.9871795
[*]c1ccc2c(c1)C(=O)N(c1ccc(-c3ccc(N4C(=O)c5ccc(C([*])(C(F)(F)F)C(F)(F)F)cc5C4=O)cc3I)c(I)c1)C2=O | [6 empty] | 0.9871795
[*]c1ccc2c(c1)C(=O)N(c1ccc(-c3ccc(N4C(=O)c5ccc(C([*])(c6ccccc6)C(F)(F)F)cc5C4=O)cc3C(F)(F)F)c(C(F)(F)F)c1)C2=O | [6 empty] | 0.9871795
[*]c1ccc2c(c1)C(=O)N(c1ccc(-c3ccc(N4C(=O)c5ccc(S([*])(=O)=O)cc5C4=O)cc3C(F)(F)F)c(C(F)(F)F)c1)C2=O | [6 empty] | 0.9871795
[*]c1ccc2c(c1)C(=O)N(c1ccc(-c3ccc(N4C(=O)c5ccc([*])cc5C4=O)cc3C(F)(F)F)c(C(F)(F)F)c1)C2=O | [6 empty] | 0.9871795
[*]c1ccc2c(c1)C(=O)N(c1ccc(-c3ccc(N4C(=O)c5ccc([*])cc5C4=O)cc3OC(F)(F)F)c(OC(F)(F)F)c1)C2=O | [6 empty] | 0.9871795
[*]c1ccc2c(c1)C(=O)N(c1ccc(-c3ccc(N4C(=O)c5cccc([*])c5C4=O)cc3C(F)(F)F)c(C(F)(F)F)c1)C2=O | [6 empty] | 0.9871795
[*]c1ccc2c(c1)C(=O)N(c1ccc(-c3nc4cc(N5C(=O)c6ccc([*])cc6C5=O)ccc4[nH]3)cc1)C2=O | [6 empty] | 0.9871795
[*]c1ccc2c(c1)C(=O)N(c1ccc(C(c3ccc(N4C(=O)c5ccc(C([*])(C(F)(F)F)C(F)(F)F)cc5C4=O)cc3)(C(F)(F)F)C(F)(F)F)cc1)C2=O | [6 empty] | 0.9871795
[*]c1ccc2c(c1)C(=O)N(c1ccc(C(c3ccc(N4C(=O)c5ccc([*])cc5C4=O)cc3)(C(F)(F)F)C(F)(F)F)cc1)C2=O | [6 empty] | 0.9871795
[*]c1ccc2c(c1)C(=O)N(c1ccc(C(c3ccccc3)(c3ccc(N4C(=O)c5ccc(C([*])(C(F)(F)F)C(F)(F)F)cc5C4=O)cc3)C(F)(F)F)cc1)C2=O | [6 empty] | 0.9871795
[*]c1ccc2c(c1)C(=O)N(c1ccc(C(c3ccccc3)c3ccc(N4C(=O)c5ccc(S([*])(=O)=O)cc5C4=O)cc3)cc1)C2=O | [6 empty] | 0.9871795
[*]c1ccc2c(c1)C(=O)N(c1ccc(C(c3ccccc3)c3ccc(N4C(=O)c5ccc([*])cc5C4=O)cc3)cc1)C2=O | [6 empty] | 0.9871795
[*]c1ccc2c(c1)C(=O)N(c1ccc(C3(c4ccc(N5C(=O)c6ccc(C([*])(C(F)(F)F)C(F)(F)F)cc6C5=O)c(F)c4)c4ccccc4-c4ccccc43)cc1F)C2=O | [6 empty] | 0.9871795
[*]c1ccc2c(c1)C(=O)N(c1ccc(C3(c4ccc(N5C(=O)c6ccc(C([*])(C(F)(F)F)C(F)(F)F)cc6C5=O)cc4)c4ccccc4-c4ccccc43)cc1)C2=O | [6 empty] | 0.9871795
[*]c1ccc2c(c1)C(=O)N(c1ccc(C3(c4ccc(N5C(=O)c6ccc(S([*])(=O)=O)cc6C5=O)cc4)c4ccccc4-c4ccccc43)cc1)C2=O | [6 empty] | 0.9871795
[*]c1ccc2c(c1)C(=O)N(c1ccc(C3(c4ccc(N5C(=O)c6ccc([*])cc6C5=O)cc4)c4ccccc4-c4ccccc43)cc1)C2=O | [6 empty] | 0.9871795
[*]c1ccc2c(c1)C(=O)N(c1ccc(Cc3ccc(N4C(=O)c5ccc(C(F)(F)C(F)(F)C([*])(F)F)cc5C4=O)cc3)cc1)C2=O | [6 empty] | 0.9871795
[*]c1ccc2c(c1)C(=O)N(c1ccc(Cc3ccc(N4C(=O)c5ccc(C([*])(C(F)(F)F)C(F)(F)F)cc5C4=O)cc3)cc1)C2=O | [6 empty] | 0.9871795
[*]c1ccc2c(c1)C(=O)N(c1ccc(Cc3ccc(N4C(=O)c5ccc(S([*])(=O)=O)cc5C4=O)cc3)cc1)C2=O | [6 empty] | 0.9871795
[*]c1ccc2c(c1)C(=O)N(c1ccc(Cc3ccc(N4C(=O)c5ccc([*])cc5C4=O)cc3)cc1)C2=O | [6 empty] | 0.9871795
[*]c1ccc2c(c1)C(=O)N(c1ccc(Cc3ccc(N4C(=O)c5ccc([Si]([*])(C)C)cc5C4=O)cc3)cc1)C2=O | [6 empty] | 0.9871795
[*]c1ccc2c(c1)C(=O)N(c1ccc(N(c3ccc(/C=C/c4ccc([N+](=O)[O-])cc4)cc3)c3ccc(N4C(=O)c5ccc(C([*])(C(F)(F)F)C(F)(F)F)cc5C4=O)cc3)cc1)C2=O | [6 empty] | 0.9871795
[*]c1ccc2c(c1)C(=O)N(c1ccc(N3C(=O)c4ccc(-c5c(-c6ccccc6)c(-c6ccccc6)c(-c6ccc(Oc7ccc(-c8c(-c9ccccc9)c(-c9ccccc9)c([*])c(-c9ccccc9)c8-c8ccccc8)cc7)cc6)c(-c6ccccc6)c5-c5ccccc5)cc4C3=O)cc1)C2=O | [6 empty] | 0.9871795
[*]c1ccc2c(c1)C(=O)N(c1ccc(N3C(=O)c4ccc(-c5c(-c6ccccc6)c(-c6ccccc6)c(-c6ccc(Sc7ccc(-c8c(-c9ccccc9)c(-c9ccccc9)c([*])c(-c9ccccc9)c8-c8ccccc8)cc7)cc6)c(-c6ccccc6)c5-c5ccccc5)cc4C3=O)cc1)C2=O | [6 empty] | 0.9871795
[*]c1ccc2c(c1)C(=O)N(c1ccc(N3C(=O)c4ccc(C([*])(C(F)(F)F)C(F)(F)F)cc4C3=O)c(C(F)(F)F)c1)C2=O | [6 empty] | 0.9871795
[*]c1ccc2c(c1)C(=O)N(c1ccc(N3C(=O)c4ccc(C([*])(C(F)(F)F)C(F)(F)F)cc4C3=O)c(F)c1)C2=O | [6 empty] | 0.9871795
[*]c1ccc2c(c1)C(=O)N(c1ccc(N3C(=O)c4ccc(C([*])(C(F)(F)F)C(F)(F)F)cc4C3=O)cc1)C2=O | [6 empty] | 0.9871795
[*]c1ccc2c(c1)C(=O)N(c1ccc(N3C(=O)c4ccc(C(c5ccc6c(c5)C(=O)N(c5ccc(N7C(=O)c8ccc([*])cc8C7=O)cc5)C6=O)(C(F)(F)F)C(F)(F)F)cc4C3=O)cc1)C2=O | [6 empty] | 0.9871795
[*]c1ccc2c(c1)C(=O)N(c1ccc(N3C(=O)c4ccc(P([*])(=O)c5ccccc5)cc4C3=O)cc1)C2=O | [6 empty] | 0.9871795
[*]c1ccc2c(c1)C(=O)N(c1ccc(N3C(=O)c4ccc([*])cc4C3=O)cc1)C2=O | [6 empty] | 0.9871795
[*]c1ccc2c(c1)C(=O)N(c1ccc(N3C(=O)c4cccc([*])c4C3=O)cc1)C2=O | [6 empty] | 0.9871795
[*]c1ccc2c(c1)C(=O)N(c1ccc(NC(=O)C(F)(F)C(F)(F)C(F)(F)C(F)(F)C(=O)Nc3ccc(N4C(=O)c5ccc(C([*])(C(F)(F)F)C(F)(F)F)cc5C4=O)cc3)cc1)C2=O | [6 empty] | 0.9871795
[*]c1ccc2c(c1)C(=O)N(c1ccc(NC(=O)C(F)(F)C(F)(F)C(F)(F)C(F)(F)C(F)(F)C(F)(F)C(=O)Nc3ccc(N4C(=O)c5ccc(C([*])(C(F)(F)F)C(F)(F)F)cc5C4=O)cc3)cc1)C2=O | [6 empty] | 0.9871795
[*]c1ccc2c(c1)C(=O)N(c1ccc(NC(=S)/N=C/c3ccc(Cl)c(N4C(=O)c5ccc(C([*])(C(F)(F)F)C(F)(F)F)cc5C4=O)c3)cc1)C2=O | [6 empty] | 0.9871795
[*]c1ccc2c(c1)C(=O)N(c1ccc(OCC(F)(F)C(F)(F)C(F)(F)C(F)(F)C(F)(F)C(F)(F)C(F)(F)C(F)(F)C(F)(F)C(F)(F)F)c(N3C(=O)c4ccc(C([*])(C(F)(F)F)C(F)(F)F)cc4C3=O)c1)C2=O | [6 empty] | 0.9871795
[*]c1ccc2c(c1)C(=O)N(c1ccc(OCC(F)(F)C(F)(F)C(F)(F)C(F)(F)C(F)(F)C(F)(F)C(F)(F)C(F)(F)C(F)(F)C(F)(F)F)c(N3C(=O)c4ccc([*])cc4C3=O)c1)C2=O | [6 empty] | 0.9871795
[*]c1ccc2c(c1)C(=O)N(c1ccc(OCC(F)(F)C(F)(F)C(F)(F)C(F)(F)C(F)(F)C(F)(F)C(F)(F)F)c(N3C(=O)c4ccc(C([*])(C(F)(F)F)C(F)(F)F)cc4C3=O)c1)C2=O | [6 empty] | 0.9871795
[*]c1ccc2c(c1)C(=O)N(c1ccc(OCC(F)(F)C(F)(F)C(F)(F)C(F)(F)C(F)(F)C(F)(F)C(F)(F)F)c(N3C(=O)c4ccc([*])cc4C3=O)c1)C2=O | [6 empty] | 0.9871795
[*]c1ccc2c(c1)C(=O)N(c1ccc(OCC(F)(F)C(F)(F)C(F)(F)C(F)(F)C(F)(F)C(F)(F)F)c(N3C(=O)c4ccc(C([*])(C(F)(F)F)C(F)(F)F)cc4C3=O)c1)C2=O | [6 empty] | 0.9871795
[*]c1ccc2c(c1)C(=O)N(c1ccc(OCC(F)(F)C(F)(F)C(F)(F)C(F)(F)C(F)(F)C(F)(F)F)c(N3C(=O)c4ccc([*])cc4C3=O)c1)C2=O | [6 empty] | 0.9871795
[*]c1ccc2c(c1)C(=O)N(c1ccc(OCC(F)(F)C(F)(F)C(F)(F)F)c(N3C(=O)c4ccc(C([*])(C(F)(F)F)C(F)(F)F)cc4C3=O)c1)C2=O | [6 empty] | 0.9871795
[*]c1ccc2c(c1)C(=O)N(c1ccc(OCC(F)(F)C(F)(F)C(F)(F)F)c(N3C(=O)c4ccc([*])cc4C3=O)c1)C2=O | [6 empty] | 0.9871795
[*]c1ccc2c(c1)C(=O)N(c1ccc(OCC3CCC(COc4ccc(N5C(=O)c6ccc([*])cc6C5=O)cc4)CC3)cc1)C2=O | [6 empty] | 0.9871795
[*]c1ccc2c(c1)C(=O)N(c1ccc(OCCCCCCCCCCOc3ccc(N4C(=O)c5ccc(C([*])(C(F)(F)F)C(F)(F)F)cc5C4=O)cc3)cc1)C2=O | [6 empty] | 0.9871795
[*]c1ccc2c(c1)C(=O)N(c1ccc(OCCCCCCCCCCOc3ccc(N4C(=O)c5ccc([*])cc5C4=O)cc3)cc1)C2=O | [6 empty] | 0.9871795
[*]c1ccc2c(c1)C(=O)N(c1ccc(OCCCCCCOc3ccc(N4C(=O)c5ccc(C([*])(C(F)(F)F)C(F)(F)F)cc5C4=O)cc3)cc1)C2=O | [6 empty] | 0.9871795
[*]c1ccc2c(c1)C(=O)N(c1ccc(OCCCCCOc3ccc(N4C(=O)c5cccc([*])c5C4=O)cc3)cc1)C2=O | [6 empty] | 0.9871795
[*]c1ccc2c(c1)C(=O)N(c1ccc(OCCCCOc3ccc(N4C(=O)c5ccc(C([*])(C(F)(F)F)C(F)(F)F)cc5C4=O)cc3)cc1)C2=O | [6 empty] | 0.9871795
[*]c1ccc2c(c1)C(=O)N(c1ccc(OCCCOc3ccc(N4C(=O)c5cccc([*])c5C4=O)cc3)cc1)C2=O | [6 empty] | 0.9871795
[*]c1ccc2c(c1)C(=O)N(c1ccc(OCCN(CCOc3ccc(N4C(=O)c5ccc(C([*])(C(F)(F)F)C(F)(F)F)cc5C4=O)cc3)c3ccccc3)cc1)C2=O | [6 empty] | 0.9871795
[*]c1ccc2c(c1)C(=O)N(c1ccc(OCCOCCOCCOCCOc3ccc(N4C(=O)c5ccc(C([*])(C(F)(F)F)C(F)(F)F)cc5C4=O)cc3)cc1)C2=O | [6 empty] | 0.9871795
[*]c1ccc2c(c1)C(=O)N(c1ccc(OCCOCCOCCOc3ccc(N4C(=O)c5ccc(C([*])(C(F)(F)F)C(F)(F)F)cc5C4=O)cc3)cc1)C2=O | [6 empty] | 0.9871795
[*]c1ccc2c(c1)C(=O)N(c1ccc(OCCOCCOc3ccc(N4C(=O)c5ccc(C([*])(C(F)(F)F)C(F)(F)F)cc5C4=O)cc3)cc1)C2=O | [6 empty] | 0.9871795
[*]c1ccc2c(c1)C(=O)N(c1ccc(OCCOc3ccc(N4C(=O)c5ccc(C([*])(C(F)(F)F)C(F)(F)F)cc5C4=O)cc3)cc1)C2=O | [6 empty] | 0.9871795
[*]c1ccc2c(c1)C(=O)N(c1ccc(Oc3c(F)c(F)c(-c4c(F)c(F)c(Oc5ccc(N6C(=O)c7ccc(C([*])(C(F)(F)F)C(F)(F)F)cc7C6=O)cc5)c(F)c4F)c(F)c3F)cc1)C2=O | [6 empty] | 0.9871795
[*]c1ccc2c(c1)C(=O)N(c1ccc(Oc3c(F)c(F)c(Oc4ccc(N5C(=O)c6ccc(C([*])(C(F)(F)F)C(F)(F)F)cc6C5=O)cc4)c(F)c3F)cc1)C2=O | [6 empty] | 0.9871795
[*]c1ccc2c(c1)C(=O)N(c1ccc(Oc3cc4ccccc4cc3Oc3ccc(N4C(=O)c5ccc(S([*])(=O)=O)cc5C4=O)cc3)cc1)C2=O | [6 empty] | 0.9871795
[*]c1ccc2c(c1)C(=O)N(c1ccc(Oc3cc4ccccc4cc3Oc3ccc(N4C(=O)c5ccc([*])cc5C4=O)cc3)cc1)C2=O | [6 empty] | 0.9871795
[*]c1ccc2c(c1)C(=O)N(c1ccc(Oc3ccc(-c4ccc(Oc5ccc(N6C(=O)c7ccc(C([*])(C(F)(F)F)C(F)(F)F)cc7C6=O)cc5)cc4)cc3)cc1)C2=O | [6 empty] | 0.9871795
[*]c1ccc2c(c1)C(=O)N(c1ccc(Oc3ccc(-c4cnc(N5C(=O)c6ccc(C([*])(C(F)(F)F)C(F)(F)F)cc6C5=O)s4)cc3)cc1)C2=O | [6 empty] | 0.9871795
[*]c1ccc2c(c1)C(=O)N(c1ccc(Oc3ccc(C(=O)c4cccc(C(=O)c5ccc(Oc6ccc(N7C(=O)c8ccc([Si]([*])(C)C)cc8C7=O)cc6)cc5)c4)cc3)cc1)C2=O | [6 empty] | 0.9871795
[*]c1ccc2c(c1)C(=O)N(c1ccc(Oc3ccc(C(c4ccc(Oc5ccc(N6C(=O)c7ccc(C([*])(C(F)(F)F)C(F)(F)F)cc7C6=O)cc5)cc4)(C(F)(F)F)C(F)(F)F)cc3)cc1)C2=O | [6 empty] | 0.9871795
[*]c1ccc2c(c1)C(=O)N(c1ccc(Oc3ccc(C(c4ccc(Oc5ccc(N6C(=O)c7ccc(C([*])(C(F)(F)F)C(F)(F)F)cc7C6=O)cc5C(F)(F)F)cc4)(C(F)(F)F)C(F)(F)F)cc3)c(C(F)(F)F)c1)C2=O | [6 empty] | 0.9871795
[*]c1ccc2c(c1)C(=O)N(c1ccc(Oc3ccc(C(c4ccc(Oc5ccc(N6C(=O)c7ccc([*])cc7C6=O)cc5)cc4)(C(F)(F)F)C(F)(F)F)cc3)cc1)C2=O | [6 empty] | 0.9871795
[*]c1ccc2c(c1)C(=O)N(c1ccc(Oc3ccc(C(c4ccc(Oc5ccc(N6C(=O)c7ccc([*])cc7C6=O)cc5C(F)(F)F)cc4)(C(F)(F)F)C(F)(F)F)cc3)c(C(F)(F)F)c1)C2=O | [6 empty] | 0.9871795
[*]c1ccc2c(c1)C(=O)N(c1ccc(Oc3ccc(N4C(=O)c5ccc(-c6c(-c7ccccc7)c(-c7ccccc7)c(-c7ccc(Oc8ccc(-c9c(-c%10ccccc%10)c(-c%10ccccc%10)c([*])c(-c%10ccccc%10)c9-c9ccccc9)cc8)cc7)c(-c7ccccc7)c6-c6ccccc6)cc5C4=O)cc3)cc1)C2=O | [6 empty] | 0.9871795
[*]c1ccc2c(c1)C(=O)N(c1ccc(Oc3ccc(N4C(=O)c5ccc(-c6c(-c7ccccc7)c(-c7ccccc7)c(-c7ccc(Sc8ccc(-c9c(-c%10ccccc%10)c(-c%10ccccc%10)c([*])c(-c%10ccccc%10)c9-c9ccccc9)cc8)cc7)c(-c7ccccc7)c6-c6ccccc6)cc5C4=O)cc3)cc1)C2=O | [6 empty] | 0.9871795
[*]c1ccc2c(c1)C(=O)N(c1ccc(Oc3ccc(N4C(=O)c5ccc(C(F)(F)C(F)(F)C(F)(F)C(F)(F)C(F)(F)C(F)(F)C(F)(F)C([*])(F)F)cc5C4=O)cc3)cc1)C2=O | [6 empty] | 0.9871795
[*]c1ccc2c(c1)C(=O)N(c1ccc(Oc3ccc(N4C(=O)c5ccc(C(F)(F)C(F)(F)C(F)(F)C(F)(F)C(F)(F)C(F)(F)C([*])(F)F)cc5C4=O)cc3)cc1)C2=O | [6 empty] | 0.9871795
[*]c1ccc2c(c1)C(=O)N(c1ccc(Oc3ccc(N4C(=O)c5ccc(C(F)(F)C(F)(F)C(F)(F)C(F)(F)C(F)(F)C([*])(F)F)cc5C4=O)cc3)cc1)C2=O | [6 empty] | 0.9871795
[*]c1ccc2c(c1)C(=O)N(c1ccc(Oc3ccc(N4C(=O)c5ccc(C(F)(F)C(F)(F)C(F)(F)C([*])(F)F)cc5C4=O)cc3)cc1)C2=O | [6 empty] | 0.9871795
[*]c1ccc2c(c1)C(=O)N(c1ccc(Oc3ccc(N4C(=O)c5ccc(C(F)(F)C(F)(F)C([*])(F)F)cc5C4=O)cc3)cc1)C2=O | [6 empty] | 0.9871795
[*]c1ccc2c(c1)C(=O)N(c1ccc(Oc3ccc(N4C(=O)c5ccc(C([*])(C(F)(F)F)C(F)(F)F)cc5C4=O)cc3)cc1)C2=O | [6 empty] | 0.9871795
[*]c1ccc2c(c1)C(=O)N(c1ccc(Oc3ccc(N4C(=O)c5ccc(C([*])(C(F)(F)F)C(F)(F)F)cc5C4=O)cc3Br)c(Br)c1)C2=O | [6 empty] | 0.9871795
[*]c1ccc2c(c1)C(=O)N(c1ccc(Oc3ccc(N4C(=O)c5ccc(C([*])(C(F)(F)F)C(F)(F)F)cc5C4=O)cc3O)cc1)C2=O | [6 empty] | 0.9871795
[*]c1ccc2c(c1)C(=O)N(c1ccc(Oc3ccc(N4C(=O)c5ccc(C([*])O)cc5C4=O)cc3)cc1)C2=O | [6 empty] | 0.9871795
[*]c1ccc2c(c1)C(=O)N(c1ccc(Oc3ccc(N4C(=O)c5ccc(C([*])O[Si](C)(C)C)cc5C4=O)cc3)cc1)C2=O | [6 empty] | 0.9871795
[*]c1ccc2c(c1)C(=O)N(c1ccc(Oc3ccc(N4C(=O)c5ccc(C([*])O[Si](C)(C)O[Si](C)(C)O[Si](C)(C)C)cc5C4=O)cc3)cc1)C2=O | [6 empty] | 0.9871795
[*]c1ccc2c(c1)C(=O)N(c1ccc(Oc3ccc(N4C(=O)c5ccc(P([*])(=O)c6ccccc6)cc5C4=O)cc3)cc1)C2=O | [6 empty] | 0.9871795
[*]c1ccc2c(c1)C(=O)N(c1ccc(Oc3ccc(N4C(=O)c5ccc(S([*])(=O)=O)cc5C4=O)cc3)cc1)C2=O | [6 empty] | 0.9871795
[*]c1ccc2c(c1)C(=O)N(c1ccc(Oc3ccc(N4C(=O)c5ccc(S([*])(=O)=O)cc5C4=O)cc3Br)c(Br)c1)C2=O | [6 empty] | 0.9871795
[*]c1ccc2c(c1)C(=O)N(c1ccc(Oc3ccc(N4C(=O)c5ccc([*])cc5C4=O)cc3)cc1)C2=O | [6 empty] | 0.9871795
[*]c1ccc2c(c1)C(=O)N(c1ccc(Oc3ccc(N4C(=O)c5ccc([*])cc5C4=O)cc3Br)c(Br)c1)C2=O | [6 empty] | 0.9871795
[*]c1ccc2c(c1)C(=O)N(c1ccc(Oc3ccc(N4C(=O)c5ccc([Si]([*])(C)C)cc5C4=O)cc3)cc1)C2=O | [6 empty] | 0.9871795
[*]c1ccc2c(c1)C(=O)N(c1ccc(Oc3ccc(N4C(=O)c5cccc([*])c5C4=O)cc3)cc1)C2=O | [6 empty] | 0.9871795
[*]c1ccc2c(c1)C(=O)N(c1ccc(Oc3ccc(Oc4ccc(N5C(=O)c6ccc(C([*])(C(F)(F)F)C(F)(F)F)cc6C5=O)cc4)cc3)cc1)C2=O | [6 empty] | 0.9871795
[*]c1ccc2c(c1)C(=O)N(c1ccc(Oc3ccc(Oc4ccc(N5C(=O)c6ccc(C([*])(C(F)(F)F)C(F)(F)F)cc6C5=O)cc4C(F)(F)F)cc3)cc1)C2=O | [6 empty] | 0.9871795
[*]c1ccc2c(c1)C(=O)N(c1ccc(Oc3ccc(Oc4ccc(N5C(=O)c6ccc([*])cc6C5=O)cc4)c(-c4ccccc4)c3)cc1)C2=O | [6 empty] | 0.9871795
[*]c1ccc2c(c1)C(=O)N(c1ccc(Oc3ccc(Oc4ccc(N5C(=O)c6ccc([*])cc6C5=O)cc4)cc3)cc1)C2=O | [6 empty] | 0.9871795
[*]c1ccc2c(c1)C(=O)N(c1ccc(Oc3ccc(Oc4ccc(N5C(=O)c6cccc([*])c6C5=O)cc4)cc3)cc1)C2=O | [6 empty] | 0.9871795
[*]c1ccc2c(c1)C(=O)N(c1ccc(Oc3ccc(Oc4ccc(Oc5ccc(N6C(=O)c7ccc([*])cc7C6=O)cc5)cc4)cc3)cc1)C2=O | [6 empty] | 0.9871795
[*]c1ccc2c(c1)C(=O)N(c1ccc(Oc3ccc(P(=O)(c4ccccc4)c4ccc(Oc5cccc(N6C(=O)c7ccc(C([*])(C(F)(F)F)C(F)(F)F)cc7C6=O)c5)cc4)cc3)cc1)C2=O | [6 empty] | 0.9871795
[*]c1ccc2c(c1)C(=O)N(c1ccc(Oc3ccc(P(=O)(c4ccccc4)c4ccc(Oc5cccc(N6C(=O)c7ccc([*])cc7C6=O)c5)cc4)cc3)cc1)C2=O | [6 empty] | 0.9871795
[*]c1ccc2c(c1)C(=O)N(c1ccc(Oc3ccc(S(=O)(=O)c4ccc(Oc5ccc(N6C(=O)c7ccc(C([*])(C(F)(F)F)C(F)(F)F)cc7C6=O)cc5)cc4)cc3)cc1)C2=O | [6 empty] | 0.9871795
[*]c1ccc2c(c1)C(=O)N(c1ccc(Oc3ccc(S(=O)(=O)c4ccc(Oc5ccc(N6C(=O)c7ccc(S([*])(=O)=O)cc7C6=O)cc5)cc4)cc3)cc1)C2=O | [6 empty] | 0.9871795
[*]c1ccc2c(c1)C(=O)N(c1ccc(Oc3ccc(S(=O)(=O)c4ccc(Oc5ccc(N6C(=O)c7ccc([Si]([*])(C)C)cc7C6=O)cc5)cc4)cc3)cc1)C2=O | [6 empty] | 0.9871795
[*]c1ccc2c(c1)C(=O)N(c1ccc(Oc3ccc4ccc(Oc5ccc(N6C(=O)c7ccc(C([*])(C(F)(F)F)C(F)(F)F)cc7C6=O)cc5)cc4c3)cc1)C2=O | [6 empty] | 0.9871795
[*]c1ccc2c(c1)C(=O)N(c1ccc(Oc3ccc4nc(-c5ccc(Oc6ccc(-c7nc8ccc(Oc9ccc(N%10C(=O)c%11ccc(C([*])(C(F)(F)F)C(F)(F)F)cc%11C%10=O)cc9)cc8nc7-c7ccccc7)cc6)cc5)c(-c5ccccc5)nc4c3)cc1)C2=O | [6 empty] | 0.9871795
[*]c1ccc2c(c1)C(=O)N(c1ccc(Oc3cccc(-c4cc(-c5ccccc5)cc(-c5cccc(Oc6ccc(N7C(=O)c8ccc(C([*])(C(F)(F)F)C(F)(F)F)cc8C7=O)cc6)c5)n4)c3)cc1)C2=O | [6 empty] | 0.9871795
[*]c1ccc2c(c1)C(=O)N(c1ccc(Oc3cccc(N4C(=O)c5ccc(-c6c(-c7ccccc7)c(-c7ccccc7)c(-c7ccc(Oc8ccc(-c9c(-c%10ccccc%10)c(-c%10ccccc%10)c([*])c(-c%10ccccc%10)c9-c9ccccc9)cc8)cc7)c(-c7ccccc7)c6-c6ccccc6)cc5C4=O)c3)cc1)C2=O | [6 empty] | 0.9871795
[*]c1ccc2c(c1)C(=O)N(c1ccc(Oc3cccc(N4C(=O)c5ccc(-c6c(-c7ccccc7)c(-c7ccccc7)c(-c7ccc(Sc8ccc(-c9c(-c%10ccccc%10)c(-c%10ccccc%10)c([*])c(-c%10ccccc%10)c9-c9ccccc9)cc8)cc7)c(-c7ccccc7)c6-c6ccccc6)cc5C4=O)c3)cc1)C2=O | [6 empty] | 0.9871795
[*]c1ccc2c(c1)C(=O)N(c1ccc(Oc3cccc(N4C(=O)c5ccc(C([*])(C(F)(F)F)C(F)(F)F)cc5C4=O)c3)cc1)C2=O | [6 empty] | 0.9871795
[*]c1ccc2c(c1)C(=O)N(c1ccc(Oc3cccc(N4C(=O)c5ccc([*])cc5C4=O)c3)cc1)C2=O | [6 empty] | 0.9871795
[*]c1ccc2c(c1)C(=O)N(c1ccc(Oc3cccc(Oc4ccc(N5C(=O)c6ccc(C([*])(C(F)(F)F)C(F)(F)F)cc6C5=O)cc4)c3)cc1)C2=O | [6 empty] | 0.9871795
[*]c1ccc2c(c1)C(=O)N(c1ccc(Oc3cccc(Oc4ccc(N5C(=O)c6ccc([*])cc6C5=O)cc4)c3)cc1)C2=O | [6 empty] | 0.9871795
[*]c1ccc2c(c1)C(=O)N(c1ccc(Oc3cccc(Oc4ccc(N5C(=O)c6cccc([*])c6C5=O)cc4)c3)cc1)C2=O | [6 empty] | 0.9871795
[*]c1ccc2c(c1)C(=O)N(c1ccc(Oc3ccccc3-c3ccccc3Oc3ccc(N4C(=O)c5ccc(C([*])(C(F)(F)F)C(F)(F)F)cc5C4=O)cc3)cc1)C2=O | [6 empty] | 0.9871795
[*]c1ccc2c(c1)C(=O)N(c1ccc(Oc3ccccc3N3C(=O)c4ccc(C([*])(C(F)(F)F)C(F)(F)F)cc4C3=O)cc1)C2=O | [6 empty] | 0.9871795
[*]c1ccc2c(c1)C(=O)N(c1ccc(Oc3ccccc3Oc3ccc(N4C(=O)c5ccc(C([*])(C(F)(F)F)C(F)(F)F)cc5C4=O)cc3C(F)(F)F)c(C(F)(F)F)c1)C2=O | [6 empty] | 0.9871795
[*]c1ccc2c(c1)C(=O)N(c1ccc(Oc3ccccc3Oc3ccc(N4C(=O)c5ccc(S([*])(=O)=O)cc5C4=O)cc3C(F)(F)F)c(C(F)(F)F)c1)C2=O | [6 empty] | 0.9871795
[*]c1ccc2c(c1)C(=O)N(c1ccc(Oc3ccccc3Oc3ccc(N4C(=O)c5ccc([*])cc5C4=O)cc3)cc1)C2=O | [6 empty] | 0.9871795
[*]c1ccc2c(c1)C(=O)N(c1ccc(Oc3ccccc3Oc3ccc(N4C(=O)c5ccc([*])cc5C4=O)cc3C(F)(F)F)c(C(F)(F)F)c1)C2=O | [6 empty] | 0.9871795
[*]c1ccc2c(c1)C(=O)N(c1ccc(P(=O)(c3ccccc3)c3ccc(N4C(=O)c5ccc(C([*])(C(F)(F)F)C(F)(F)F)cc5C4=O)cc3)cc1)C2=O | [6 empty] | 0.9871795
[*]c1ccc2c(c1)C(=O)N(c1ccc(P(=O)(c3ccccc3)c3ccc(N4C(=O)c5ccc([*])cc5C4=O)cc3)cc1)C2=O | [6 empty] | 0.9871795
[*]c1ccc2c(c1)C(=O)N(c1ccc(S(=O)(=O)c3ccc(N4C(=O)c5ccc(C(F)(F)C(F)(F)C([*])(F)F)cc5C4=O)cc3)cc1)C2=O | [6 empty] | 0.9871795
[*]c1ccc2c(c1)C(=O)N(c1ccc(S(=O)(=O)c3ccc(N4C(=O)c5ccc(C([*])(C(F)(F)F)C(F)(F)F)cc5C4=O)cc3)cc1)C2=O | [6 empty] | 0.9871795
[*]c1ccc2c(c1)C(=O)N(c1ccc(S(=O)(=O)c3ccc(N4C(=O)c5ccc([*])cc5C4=O)cc3)cc1)C2=O | [6 empty] | 0.9871795
[*]c1ccc2c(c1)C(=O)N(c1ccc(S(=O)(=O)c3ccc(S(=O)(=O)c4ccc(N5C(=O)c6ccc(C([*])(C(F)(F)F)C(F)(F)F)cc6C5=O)cc4)cc3)cc1)C2=O | [6 empty] | 0.9871795
[*]c1ccc2c(c1)C(=O)N(c1ccc(S(=O)(=O)c3ccc(S(=O)(=O)c4ccc(S(=O)(=O)c5ccc(N6C(=O)c7ccc(C([*])(C(F)(F)F)C(F)(F)F)cc7C6=O)cc5)cc4)cc3)cc1)C2=O | [6 empty] | 0.9871795
[*]c1ccc2c(c1)C(=O)N(c1ccc(Sc3ccc(N4C(=O)c5ccc(C([*])(C(F)(F)F)C(F)(F)F)cc5C4=O)cc3)cc1)C2=O | [6 empty] | 0.9871795
[*]c1ccc2c(c1)C(=O)N(c1ccc(Sc3ccc(Oc4ccc(Sc5ccc(N6C(=O)c7ccc(C([*])(C(F)(F)F)C(F)(F)F)cc7C6=O)cc5)cc4)cc3)cc1)C2=O | [6 empty] | 0.9871795
[*]c1ccc2c(c1)C(=O)N(c1ccc(Sc3ccc(Sc4ccc(N5C(=O)c6ccc(C([*])(C(F)(F)F)C(F)(F)F)cc6C5=O)cc4)cc3)cc1)C2=O | [6 empty] | 0.9871795
[*]c1ccc2c(c1)C(=O)N(c1ccc(Sc3ccc(Sc4ccc(Sc5ccc(N6C(=O)c7ccc(C([*])(C(F)(F)F)C(F)(F)F)cc7C6=O)cc5)cc4)cc3)cc1)C2=O | [6 empty] | 0.9871795
[*]c1ccc2c(c1)C(=O)N(c1ccc(Sc3ccc(Sc4ccc(Sc5ccc(N6C(=O)c7ccc([*])cc7C6=O)cc5)cc4)cc3)cc1)C2=O | [6 empty] | 0.9871795
[*]c1ccc2c(c1)C(=O)N(c1ccc(Sc3ccc(Sc4ccc(Sc5ccc(N6C(=O)c7cccc([*])c7C6=O)cc5)cc4)cc3)cc1)C2=O | [6 empty] | 0.9871795
[*]c1ccc2c(c1)C(=O)N(c1ccc(Sc3ccc(Sc4ccc(Sc5ccc(Sc6ccc(N7C(=O)c8ccc(C([*])(C(F)(F)F)C(F)(F)F)cc8C7=O)cc6)cc5)cc4)cc3)cc1)C2=O | [6 empty] | 0.9871795
[*]c1ccc2c(c1)C(=O)N(c1ccc3c(c1)-c1cc(N4C(=O)c5ccc(C([*])(C(F)(F)F)C(F)(F)F)cc5C4=O)ccc1C3)C2=O | [6 empty] | 0.9871795
[*]c1ccc2c(c1)C(=O)N(c1ccc3c(c1)Cc1cc(N4C(=O)c5ccc(C([*])(C(F)(F)F)C(F)(F)F)cc5C4=O)ccc1-3)C2=O | [6 empty] | 0.9871795
[*]c1ccc2c(c1)C(=O)N(c1cccc(-n3c(=O)c4cc5c(=O)n(-c6cccc(N7C(=O)c8ccc(C([*])(C(F)(F)F)C(F)(F)F)cc8C7=O)c6)c(=O)c5cc4c3=O)c1)C2=O | [6 empty] | 0.9871795
[*]c1ccc2c(c1)C(=O)N(c1cccc(C(F)(F)C(F)(F)C(F)(F)C(F)(F)C(F)(F)c3cccc(N4C(=O)c5ccc(C(F)(F)C(F)(F)C(F)(F)C(F)(F)C(F)(F)C(F)(F)C([*])(F)F)cc5C4=O)c3)c1)C2=O | [6 empty] | 0.9871795
[*]c1ccc2c(c1)C(=O)N(c1cccc(C(F)(F)C(F)(F)C(F)(F)C(F)(F)C(F)(F)c3cccc(N4C(=O)c5ccc(C(F)(F)C(F)(F)C(F)(F)C([*])(F)F)cc5C4=O)c3)c1)C2=O | [6 empty] | 0.9871795
[*]c1ccc2c(c1)C(=O)N(c1cccc(C(F)(F)C(F)(F)C(F)(F)C(F)(F)C(F)(F)c3cccc(N4C(=O)c5ccc(C(F)(F)C(F)(F)C([*])(F)F)cc5C4=O)c3)c1)C2=O | [6 empty] | 0.9871795
[*]c1ccc2c(c1)C(=O)N(c1cccc(C(F)(F)C(F)(F)C(F)(F)c3cccc(N4C(=O)c5ccc(C(F)(F)C(F)(F)C(F)(F)C(F)(F)C(F)(F)C(F)(F)C([*])(F)F)cc5C4=O)c3)c1)C2=O | [6 empty] | 0.9871795
[*]c1ccc2c(c1)C(=O)N(c1cccc(C(F)(F)C(F)(F)C(F)(F)c3cccc(N4C(=O)c5ccc(C(F)(F)C(F)(F)C(F)(F)C([*])(F)F)cc5C4=O)c3)c1)C2=O | [6 empty] | 0.9871795
[*]c1ccc2c(c1)C(=O)N(c1cccc(C(F)(F)C(F)(F)C(F)(F)c3cccc(N4C(=O)c5ccc(C(F)(F)C(F)(F)C([*])(F)F)cc5C4=O)c3)c1)C2=O | [6 empty] | 0.9871795
[*]c1ccc2c(c1)C(=O)N(c1cccc(C(O)c3cccc(N4C(=O)c5ccc(C([*])(C(F)(F)F)C(F)(F)F)cc5C4=O)c3)c1)C2=O | [6 empty] | 0.9871795
[*]c1ccc2c(c1)C(=O)N(c1cccc(C(c3cccc(N4C(=O)c5ccc(C([*])(C(F)(F)F)C(F)(F)F)cc5C4=O)c3)(C(F)(F)F)C(F)(F)F)c1)C2=O | [6 empty] | 0.9871795
[*]c1ccc2c(c1)C(=O)N(c1cccc(C(c3cccc(N4C(=O)c5ccc([*])cc5C4=O)c3)(C(F)(F)F)C(F)(F)F)c1)C2=O | [6 empty] | 0.9871795
[*]c1ccc2c(c1)C(=O)N(c1cccc(C(c3ccccc3)(c3cccc(N4C(=O)c5ccc(C([*])(C(F)(F)F)C(F)(F)F)cc5C4=O)c3)C(F)(F)F)c1)C2=O | [6 empty] | 0.9871795
[*]c1ccc2c(c1)C(=O)N(c1cccc(CCCOc3cccc(N4C(=O)c5cccc([*])c5C4=O)c3)c1)C2=O | [6 empty] | 0.9871795
[*]c1ccc2c(c1)C(=O)N(c1cccc(Cc3cccc(N4C(=O)c5ccc([Si]([*])(C)C)cc5C4=O)c3)c1)C2=O | [6 empty] | 0.9871795
[*]c1ccc2c(c1)C(=O)N(c1cccc(N3C(=O)c4ccc(-c5ccc6c(c5)C(=O)N(c5cccc(N7C(=O)c8ccc(C([*])(C(F)(F)F)C(F)(F)F)cc8C7=O)c5)C6=O)cc4C3=O)c1)C2=O | [6 empty] | 0.9871795
[*]c1ccc2c(c1)C(=O)N(c1cccc(N3C(=O)c4ccc(C([*])(C(F)(F)F)C(F)(F)F)cc4C3=O)c1)C2=O | [6 empty] | 0.9871795
[*]c1ccc2c(c1)C(=O)N(c1cccc(N3C(=O)c4ccc(P([*])(=O)c5ccccc5)cc4C3=O)c1)C2=O | [6 empty] | 0.9871795
[*]c1ccc2c(c1)C(=O)N(c1cccc(N3C(=O)c4ccc([*])cc4C3=O)c1)C2=O | [6 empty] | 0.9871795
[*]c1ccc2c(c1)C(=O)N(c1cccc(N3C(=O)c4cccc([*])c4C3=O)c1)C2=O | [6 empty] | 0.9871795
[*]c1ccc2c(c1)C(=O)N(c1cccc(NC(=O)C(F)(F)C(F)(F)C(F)(F)C(F)(F)C(=O)Nc3cccc(N4C(=O)c5ccc(C([*])(C(F)(F)F)C(F)(F)F)cc5C4=O)c3)c1)C2=O | [6 empty] | 0.9871795
[*]c1ccc2c(c1)C(=O)N(c1cccc(NC(=O)C(F)(F)C(F)(F)C(F)(F)C(F)(F)C(F)(F)C(F)(F)C(=O)Nc3cccc(N4C(=O)c5ccc(C([*])(C(F)(F)F)C(F)(F)F)cc5C4=O)c3)c1)C2=O | [6 empty] | 0.9871795
[*]c1ccc2c(c1)C(=O)N(c1cccc(OCCCCCCCCCCCCOc3cccc(N4C(=O)c5ccc([*])cc5C4=O)c3)c1)C2=O | [6 empty] | 0.9871795
[*]c1ccc2c(c1)C(=O)N(c1cccc(OCCCCCCCCCCCCOc3cccc(N4C(=O)c5cccc([*])c5C4=O)c3)c1)C2=O | [6 empty] | 0.9871795
[*]c1ccc2c(c1)C(=O)N(c1cccc(OCCCCCCCCCCOc3cccc(N4C(=O)c5ccc([*])cc5C4=O)c3)c1)C2=O | [6 empty] | 0.9871795
[*]c1ccc2c(c1)C(=O)N(c1cccc(OCCCCCCCCCCOc3cccc(N4C(=O)c5cccc([*])c5C4=O)c3)c1)C2=O | [6 empty] | 0.9871795
[*]c1ccc2c(c1)C(=O)N(c1cccc(OCCCCCCCCCOc3cccc(N4C(=O)c5ccc([*])cc5C4=O)c3)c1)C2=O | [6 empty] | 0.9871795
[*]c1ccc2c(c1)C(=O)N(c1cccc(OCCCCCCCCCOc3cccc(N4C(=O)c5cccc([*])c5C4=O)c3)c1)C2=O | [6 empty] | 0.9871795
[*]c1ccc2c(c1)C(=O)N(c1cccc(OCCCCCCCCOc3cccc(N4C(=O)c5ccc([*])cc5C4=O)c3)c1)C2=O | [6 empty] | 0.9871795
[*]c1ccc2c(c1)C(=O)N(c1cccc(OCCCCCCCCOc3cccc(N4C(=O)c5cccc([*])c5C4=O)c3)c1)C2=O | [6 empty] | 0.9871795
[*]c1ccc2c(c1)C(=O)N(c1cccc(OCCCCCCOc3cccc(N4C(=O)c5ccc([*])cc5C4=O)c3)c1)C2=O | [6 empty] | 0.9871795
[*]c1ccc2c(c1)C(=O)N(c1cccc(OCCCCCCOc3cccc(N4C(=O)c5cccc([*])c5C4=O)c3)c1)C2=O | [6 empty] | 0.9871795
[*]c1ccc2c(c1)C(=O)N(c1cccc(OCCCCCOc3cccc(N4C(=O)c5ccc([*])cc5C4=O)c3)c1)C2=O | [6 empty] | 0.9871795
[*]c1ccc2c(c1)C(=O)N(c1cccc(OCCCCCOc3cccc(N4C(=O)c5cccc([*])c5C4=O)c3)c1)C2=O | [6 empty] | 0.9871795
[*]c1ccc2c(c1)C(=O)N(c1cccc(OCCCCOc3cccc(N4C(=O)c5ccc([*])cc5C4=O)c3)c1)C2=O | [6 empty] | 0.9871795
[*]c1ccc2c(c1)C(=O)N(c1cccc(OCCCCOc3cccc(N4C(=O)c5cccc([*])c5C4=O)c3)c1)C2=O | [6 empty] | 0.9871795
[*]c1ccc2c(c1)C(=O)N(c1cccc(OCCCOc3cccc(N4C(=O)c5ccc([*])cc5C4=O)c3)c1)C2=O | [6 empty] | 0.9871795
[*]c1ccc2c(c1)C(=O)N(c1cccc(Oc3cc(Oc4cccc(N5C(=O)c6ccc(C([*])(C(F)(F)F)C(F)(F)F)cc6C5=O)c4)ccc3P(=O)(c3ccccc3)c3ccccc3)c1)C2=O | [6 empty] | 0.9871795
[*]c1ccc2c(c1)C(=O)N(c1cccc(Oc3ccc(C(c4ccc(Oc5cccc(N6C(=O)c7ccc(C([*])(C(F)(F)F)C(F)(F)F)cc7C6=O)c5)cc4)(C(F)(F)F)C(F)(F)F)cc3)c1)C2=O | [6 empty] | 0.9871795
[*]c1ccc2c(c1)C(=O)N(c1cccc(Oc3ccc(N4C(=O)c5cccc([*])c5C4=O)cc3)c1)C2=O | [6 empty] | 0.9871795
[*]c1ccc2c(c1)C(=O)N(c1cccc(Oc3ccc(Oc4cccc(N5C(=O)c6ccc(C([*])(C(F)(F)F)C(F)(F)F)cc6C5=O)c4)cc3)c1)C2=O | [6 empty] | 0.9871795
[*]c1ccc2c(c1)C(=O)N(c1cccc(Oc3ccc(P(=O)(c4ccccc4)c4ccc(Oc5cccc(N6C(=O)c7ccc(C([*])(C(F)(F)F)C(F)(F)F)cc7C6=O)c5)cc4)cc3)c1)C2=O | [6 empty] | 0.9871795
[*]c1ccc2c(c1)C(=O)N(c1cccc(Oc3ccc(P(=O)(c4ccccc4)c4ccccc4)c(Oc4cccc(N5C(=O)c6ccc([*])cc6C5=O)c4)c3)c1)C2=O | [6 empty] | 0.9871795
[*]c1ccc2c(c1)C(=O)N(c1cccc(Oc3ccc(S(=O)(=O)c4ccc(Oc5cccc(N6C(=O)c7ccc(C([*])(C(F)(F)F)C(F)(F)F)cc7C6=O)c5)cc4)cc3)c1)C2=O | [6 empty] | 0.9871795
[*]c1ccc2c(c1)C(=O)N(c1cccc(Oc3cccc(N4C(=O)c5ccc(C(F)(F)C(F)(F)C([*])(F)F)cc5C4=O)c3)c1)C2=O | [6 empty] | 0.9871795
[*]c1ccc2c(c1)C(=O)N(c1cccc(Oc3cccc(N4C(=O)c5ccc(C([*])(C(F)(F)F)C(F)(F)F)cc5C4=O)c3)c1)C2=O | [6 empty] | 0.9871795
[*]c1ccc2c(c1)C(=O)N(c1cccc(Oc3cccc(N4C(=O)c5cccc([*])c5C4=O)c3)c1)C2=O | [6 empty] | 0.9871795
[*]c1ccc2c(c1)C(=O)N(c1cccc(Oc3cccc(Oc4cccc(N5C(=O)c6ccc(C([*])(C(F)(F)F)C(F)(F)F)cc6C5=O)c4)c3)c1)C2=O | [6 empty] | 0.9871795
[*]c1ccc2c(c1)C(=O)N(c1cccc(Oc3cccc(Oc4cccc(N5C(=O)c6ccc([*])cc6C5=O)c4)c3)c1)C2=O | [6 empty] | 0.9871795
[*]c1ccc2c(c1)C(=O)N(c1cccc(Oc3cccc(Oc4cccc(N5C(=O)c6cccc([*])c6C5=O)c4)c3)c1)C2=O | [6 empty] | 0.9871795
[*]c1ccc2c(c1)C(=O)N(c1cccc(P(=O)(c3ccc(C(F)(F)F)cc3)c3cccc(N4C(=O)c5ccc(C([*])(C(F)(F)F)C(F)(F)F)cc5C4=O)c3)c1)C2=O | [6 empty] | 0.9871795
[*]c1ccc2c(c1)C(=O)N(c1cccc(P(=O)(c3ccc(Oc4ccc(C56CC7CC(CC(C7)C5)C6)cc4)cc3)c3cccc(N4C(=O)c5ccc(C([*])(C(F)(F)F)C(F)(F)F)cc5C4=O)c3)c1)C2=O | [6 empty] | 0.9871795
[*]c1ccc2c(c1)C(=O)N(c1cccc(P(=O)(c3cccc(N4C(=O)c5ccc(C([*])(C(F)(F)F)C(F)(F)F)cc5C4=O)c3)c3cc(C(F)(F)F)cc(C(F)(F)F)c3)c1)C2=O | [6 empty] | 0.9871795
[*]c1ccc2c(c1)C(=O)N(c1cccc(P(=O)(c3ccccc3)c3cccc(N4C(=O)c5ccc(C([*])(C(F)(F)F)C(F)(F)F)cc5C4=O)c3)c1)C2=O | [6 empty] | 0.9871795
[*]c1ccc2c(c1)C(=O)N(c1cccc(S(=O)(=O)c3cccc(N4C(=O)c5ccc(C([*])(C(F)(F)F)C(F)(F)F)cc5C4=O)c3)c1)C2=O | [6 empty] | 0.9871795
[*]c1ccc2c(c1)C(=O)N(c1cccc(S(=O)(=O)c3cccc(N4C(=O)c5ccc([*])cc5C4=O)c3)c1)C2=O | [6 empty] | 0.9871795
[*]c1ccc2c(c1)C(=O)N(c1cccc3c(N4C(=O)c5ccc(C([*])(C(F)(F)F)C(F)(F)F)cc5C4=O)cccc13)C2=O | [6 empty] | 0.9871795
[*]c1ccc2c(c1)C(CC(CC)CCCC)(CC(CC)CCCC)c1cc([*])ccc1-2 | [6 empty] | 0.9871795
[*]c1ccc2c(c1)C(CCCCCC)(CCCCCC)c1cc(-c3cc(CCCCCC)c([*])cc3CCCCCC)ccc1-2 | [6 empty] | 0.9871795
[*]c1ccc2c(c1)C(CCCCCC)(CCCCCC)c1cc(-c3cc(CCCCCCCC)c([*])cc3CCCCCCCC)ccc1-2 | [6 empty] | 0.9871795
[*]c1ccc2c(c1)C(CCCCCC)(CCCCCC)c1cc(-c3cc(OCCCCCCCC)c([*])cc3OCCCCCCCC)ccc1-2 | [6 empty] | 0.9871795
[*]c1ccc2c(c1)C(CCCCCC)(CCCCCC)c1cc(-c3cc(OCc4ccccc4)c([*])cc3OCc3ccccc3)ccc1-2 | [6 empty] | 0.9871795
[*]c1ccc2c(c1)C(CCCCCC)(CCCCCC)c1cc(-c3ccc4c(c3)C(CC3=NC(Cc5ccccc5)CO3)(CC3=NC(Cc5ccccc5)CO3)c3cc([*])ccc3-4)ccc1-2 | [6 empty] | 0.9871795
[*]c1ccc2c(c1)C(CCCCCC)(CCCCCC)c1cc(-c3ccc4c(c3)c3cc([*])ccc3n4-c3ccc(C)cc3)ccc1-2 | [6 empty] | 0.9871795
[*]c1ccc2c(c1)C(CCCCCC)(CCCCCC)c1cc(-c3ccc4c(c3)c3cc([*])ccc3n4-c3ccc(OC)cc3)ccc1-2 | [6 empty] | 0.9871795
[*]c1ccc2c(c1)C(CCCCCC)(CCCCCC)c1cc(-c3ccc4c(c3)c3cc([*])ccc3n4-c3ccccc3)ccc1-2 | [6 empty] | 0.9871795
[*]c1ccc2c(c1)C(CCCCCC)(CCCCCC)c1cc([*])ccc1-2 | [6 empty] | 0.9871795
[*]c1ccc2c(c1)C(CCCCCCCC)(CCCCCCCC)c1cc(-c3c(F)c(F)c([*])c(F)c3F)ccc1-2 | [6 empty] | 0.9871795
[*]c1ccc2c(c1)C(CCCCCCCC)(CCCCCCCC)c1cc(-c3cc(F)c([*])cc3F)ccc1-2 | [6 empty] | 0.9871795
[*]c1ccc2c(c1)C(CCCCCCCC)(CCCCCCCC)c1cc(-c3ccc(-c4c(-c5ccccc5)c(-c5ccccc5)c(-c5ccc([*])s5)c5nc(-c6ccccc6)c(-c6ccccc6)nc45)s3)ccc1-2 | [6 empty] | 0.9871795
[*]c1ccc2c(c1)C(CCCCCCCC)(CCCCCCCC)c1cc(-c3ccc(-c4ccc(-c5ccc([*])s5)c5cc(-c6ccccc6)c(-c6ccccc6)nc45)s3)ccc1-2 | [6 empty] | 0.9871795
[*]c1ccc2c(c1)C(CCCCCCCC)(CCCCCCCC)c1cc(-c3ccc(-c4ccc(-c5ccc([*])s5)c5nsnc45)s3)ccc1-2 | [6 empty] | 0.9871795
[*]c1ccc2c(c1)C(CCCCCCCC)(CCCCCCCC)c1cc(-c3ccc(-c4ccc(-c5ccc([*])s5)cn4)s3)ccc1-2 | [6 empty] | 0.9871795
[*]c1ccc2c(c1)C(CCCCCCCC)(CCCCCCCC)c1cc(-c3ccc(-c4ccc([*])s4)s3)ccc1-2 | [6 empty] | 0.9871795
[*]c1ccc2c(c1)C(CCCCCCCC)(CCCCCCCC)c1cc(-c3ccc([*])c4nsnc34)ccc1-2 | [6 empty] | 0.9871795
[*]c1ccc2c(c1)C(CCCCCCCC)(CCCCCCCC)c1cc(-c3ccc4c(c3)C(c3ccc(-c5nnc(-c6ccc(C(C)(C)C)cc6)o5)cc3)(c3ccc(-c5nnc(-c6ccc(C(C)(C)C)cc6)o5)cc3)c3cc([*])ccc3-4)ccc1-2 | [6 empty] | 0.9871795
[*]c1ccc2c(c1)C(CCCCCCCC)(CCCCCCCC)c1cc(-c3sc(-c4ccc(-c5cc(CCCCCC)c([*])s5)c5nsnc45)cc3CCCCCC)ccc1-2 | [6 empty] | 0.9871795
[*]c1ccc2c(c1)C(CCCCCCCC)(CCCCCCCC)c1cc([*])ccc1-2 | [6 empty] | 0.9871795
[*]c1ccc2c(c1)C(CCCCCCCCCCCC)(CCCCCCCCCCCC)c1cc([*])ccc1-2 | [6 empty] | 0.9871795
[*]c1ccc2c(c1)C([*])(C)CC2(C)C | [6 empty] | 0.9871795
[*]c1ccc2c(c1)Cc1cc(-n3c(=O)c4cc5c(=O)n([*])c(=O)c5cc4c3=O)ccc1-2 | [6 empty] | 0.9871795
[*]c1ccc2c(c1)Sc1cc(-c3ccc(-c4ccc([*])s4)s3)ccc1N2CCCCCC | [6 empty] | 0.9871795
[*]c1ccc2c(c1)Sc1cc(-c3ccc(-c4ccc([*])s4)s3)ccc1N2CCCCCCCCCC | [6 empty] | 0.9871795
[*]c1ccc2c(c1)Sc1cc(-c3ccc(-c4ccc([*])s4)s3)ccc1N2CCCCCCCCCCCC | [6 empty] | 0.9871795
[*]c1ccc2c(c1)Sc1cc(-c3sc4cc([*])sc4c3CCCCC)ccc1N2CCCCCC | [6 empty] | 0.9871795
[*]c1ccc2c(c1)Sc1cc(-c3sc4cc([*])sc4c3CCCCC)ccc1N2CCCCCCCCCC | [6 empty] | 0.9871795
[*]c1ccc2c(c1)Sc1cc(-c3sc4cc([*])sc4c3CCCCC)ccc1N2CCCCCCCCCCCC | [6 empty] | 0.9871795
[*]c1ccc2c3c(cccc13)C(=O)N(CCCCCCCCCCCCN1C(=O)c3ccc4c5ccc6c7c(ccc(c8ccc(c3c48)C1=O)c75)C(=O)N(CCCCCCCCCCCCN1C(=O)c3cccc4c([*])ccc(c34)C1=O)C6=O)C2=O | [6 empty] | 0.9871795
[*]c1ccc2c3ccc(-c4ccc(-c5ccc(-c6ccc([*])s6)c6nccnc56)s4)cc3n(C(CCCCCCCC)CCCCCCCC)c2c1 | [6 empty] | 0.9871795
[*]c1ccc2c3ccc(-c4ccc(-c5ccc(-c6ccc([*])s6)c6nsnc56)s4)cc3n(C(CCCCCCCC)CCCCCCCC)c2c1 | [6 empty] | 0.9871795
[*]c1ccc2c3ccc(-c4sc(-c5ccc(-c6cc(CCCCCC)c([*])s6)c6nsnc56)cc4CCCCCC)cc3n(C(CCCCCCCC)CCCCCCCC)c2c1 | [6 empty] | 0.9871795
[*]c1ccc2c3ccc(-c4sc(-c5sc(-c6cc(CCCCCC)c([*])s6)c6nc(CC)c(CC)nc56)cc4CCCCCC)cc3n(CCCCCCCCCCCC)c2c1 | [6 empty] | 0.9871795
[*]c1ccc2cc(-c3nc4ccc(-c5ccc6nc([*])[nH]c6c5)cc4[nH]3)ccc2c1 | [6 empty] | 0.9871795
[*]c1ccc2cc3cc(-c4sc(-c5cc(CCCCCCCCCCCC)c([*])s5)cc4CCCCCCCCCCCC)ccc3cc2c1 | [6 empty] | 0.9871795
[*]c1ccc2nc(-c3ccc(-c4ccc(-c5cc(-c6ccc(-c7ccc(Oc8ccccc8)cc7)cc6)c6cc([*])ccc6n5)cc4)cc3)cc(-c3ccc(-c4ccc(Oc5ccccc5)cc4)cc3)c2c1 | [6 empty] | 0.9871795
[*]c1ccc2nc(-c3ccc(-c4ccc(-c5cc(-c6ccc(Oc7ccc(-c8ccccc8)cc7)cc6)c6cc([*])ccc6n5)cc4)cc3)cc(-c3ccc(Oc4ccc(-c5ccccc5)cc4)cc3)c2c1 | [6 empty] | 0.9871795
[*]c1ccc2nc(-c3ccc(-c4ccc(-c5cc(-c6ccc(Oc7ccc(Oc8ccccc8)cc7)cc6)c6cc([*])ccc6n5)cc4)cc3)cc(-c3ccc(Oc4ccc(Oc5ccccc5)cc4)cc3)c2c1 | [6 empty] | 0.9871795
[*]c1ccc2nc(-c3ccc(-c4ccc(-c5cc(-c6ccccc6)c6cc(C7([*])c8ccccc8C(=O)c8ccccc87)ccc6n5)cc4)cc3)cc(-c3ccccc3)c2c1 | [6 empty] | 0.9871795
[*]c1ccc2nc(-c3ccc(-c4ccc(-c5nc6ccc([*])cc6nc5-c5ccccc5)cc4)cc3)c(-c3ccccc3)nc2c1 | [6 empty] | 0.9871795
[*]c1ccc2nc(-c3ccc(-c4cnc5cc(S([*])(=O)=O)ccc5n4)cc3)cnc2c1 | [6 empty] | 0.9871795
[*]c1ccc2nc(-c3ccc(-c4nc5cc(S([*])(=O)=O)ccc5nc4-c4ccccc4)cc3)c(-c3ccccc3)nc2c1 | [6 empty] | 0.9871795
[*]c1ccc2nc(-c3ccc(-c4nc5cc([*])ccc5nc4-c4ccccc4)cc3)c(-c3ccccc3)nc2c1 | [6 empty] | 0.9871795
[*]c1ccc2nc(-c3ccc(-c4nc5ccc(S([*])(=O)=O)cc5nc4-c4ccccc4)cc3)c(-c3ccccc3)nc2c1 | [6 empty] | 0.9871795
[*]c1ccc2nc(-c3ccc(-c4nc5ccc([*])cc5nc4-c4ccccc4)cc3)c(-c3ccccc3)nc2c1 | [6 empty] | 0.9871795
[*]c1ccc2nc(-c3ccc(C4(c5ccc(-c6cc(-c7ccccc7)c7cc(C8([*])c9ccccc9C(=O)c9ccccc98)ccc7n6)cc5)c5ccccc5-c5ccccc54)cc3)cc(-c3ccccc3)c2c1 | [6 empty] | 0.9871795
[*]c1ccc2nc(-c3ccc(OCCCCOc4ccc(-c5nc6ccc([*])cc6nc5-c5ccccc5)cc4)cc3)c(-c3ccccc3)nc2c1 | [6 empty] | 0.9871795
[*]c1ccc2nc(-c3ccc(Oc4ccc(-c5cc(-c6ccccc6)c6cc(C7([*])c8ccccc8C(=O)c8ccccc87)ccc6n5)cc4)cc3)cc(-c3ccccc3)c2c1 | [6 empty] | 0.9871795
[*]c1ccc2nc(-c3ccc(Oc4ccc(-c5nc6cc([*])ccc6nc5-c5ccccc5)cc4)cc3)c(-c3ccccc3)nc2c1 | [6 empty] | 0.9871795
[*]c1ccc2nc(-c3ccc(Oc4ccc(-c5nc6ccc([*])cc6nc5-c5ccccc5)cc4)cc3)c(-c3ccccc3)nc2c1 | [6 empty] | 0.9871795
[*]c1ccc2nc(-c3ccc(Oc4ccc(Oc5ccc(Oc6ccc(-c7nc8ccc([*])cc8nc7-c7ccccc7)cc6)cc5)cc4)cc3)c(-c3ccccc3)nc2c1 | [6 empty] | 0.9871795
[*]c1ccc2nc(-c3ccc(Sc4ccc(-c5nc6ccc([*])cc6nc5-c5ccccc5)cc4)cc3)c(-c3ccccc3)nc2c1 | [6 empty] | 0.9871795
[*]c1ccc2nc(-c3ccc4ccccc4c3)c(-c3ccc(-c4nc5ccc([*])cc5nc4-c4ccc5ccccc5c4)cc3)nc2c1 | [6 empty] | 0.9871795
[*]c1ccc2nc(-c3ccc4ccccc4c3)c(-c3cccc(-c4nc5ccc([*])cc5nc4-c4ccc5ccccc5c4)c3)nc2c1 | [6 empty] | 0.9871795
[*]c1ccc2nc(-c3cccc(-c4nc5cc([*])ccc5nc4-c4ccccc4)c3)c(-c3ccccc3)nc2c1 | [6 empty] | 0.9871795
[*]c1ccc2nc(-c3ccccc3)c(-c3ccc(-c4ccc(-c5c(-c6ccccc6)nc6ccc([*])cc6c5-c5ccccc5)cc4)cc3)c(-c3ccccc3)c2c1 | [6 empty] | 0.9871795
[*]c1ccc2nc(-c3ccccc3)c(-c3ccc(-c4nc5cc(S([*])(=O)=O)ccc5nc4-c4ccccc4)cc3)nc2c1 | [6 empty] | 0.9871795
[*]c1ccc2nc(-c3ccccc3)c(-c3ccc(-c4nc5cc([*])ccc5nc4-c4ccccc4)cc3)nc2c1 | [6 empty] | 0.9871795
[*]c1ccc2nc(-c3ccccc3)c(-c3ccc(Oc4ccc(-c5c(-c6ccccc6)nc6ccc([*])cc6c5-c5ccccc5)cc4)cc3)c(-c3ccccc3)c2c1 | [6 empty] | 0.9871795
[*]c1ccc2nc(-c3ccccc3)c(-c3ccc(Oc4ccc(-c5nc6cc(S([*])(=O)=O)ccc6nc5-c5ccccc5)cc4)cc3)nc2c1 | [6 empty] | 0.9871795
[*]c1ccc2nc(-c3ccccc3)c(-c3ccc(Oc4ccc(-c5nc6cc([*])ccc6nc5-c5ccccc5)cc4)cc3)nc2c1 | [6 empty] | 0.9871795
[*]c1ccc2nc(-c3ccccc3)c(-c3ccc(Sc4ccc(-c5nc6cc([*])ccc6nc5-c5ccccc5)cc4)cc3)nc2c1 | [6 empty] | 0.9871795
[*]c1ccc2nc(-c3ccccc3)c(-c3cccc(-c4nc5cc([*])ccc5nc4-c4ccccc4)c3)nc2c1 | [6 empty] | 0.9871795
[*]c1ccc2nc(CCCCCCCCCCCCc3nc4ccc([*])cc4o3)oc2c1 | [6 empty] | 0.9871795
[*]c1ccc2nc(CCCCCCCCCCCc3nc4ccc([*])cc4o3)oc2c1 | [6 empty] | 0.9871795
[*]c1ccc2nc(CCCCCCCCCCc3nc4ccc([*])cc4o3)oc2c1 | [6 empty] | 0.9871795
[*]c1ccc2nc(CCCCCCCCCc3nc4ccc([*])cc4o3)oc2c1 | [6 empty] | 0.9871795
[*]c1ccc2nc(CCCCCCCCc3nc4ccc([*])cc4o3)oc2c1 | [6 empty] | 0.9871795
[*]c1ccc2nc(CCCCCCCCc3nc4ccc([*])cc4s3)sc2c1 | [6 empty] | 0.9871795
[*]c1ccc2nc(CCCCCCCc3nc4ccc([*])cc4o3)oc2c1 | [6 empty] | 0.9871795
[*]c1ccc2nc([*])cc(-c3ccccc3)c2c1 | [6 empty] | 0.9871795
[*]c1ccc2ncc(-c3ccc(-c4cnc5ccc(S([*])(=O)=O)cc5n4)cc3)nc2c1 | [6 empty] | 0.9871795
[*]c1ccc2oc(-c3ccc(-c4nc5cc(C([*])(C(F)(F)F)C(F)(F)F)ccc5o4)cc3)nc2c1 | [6 empty] | 0.9871795
[*]c1ccc2oc(-c3ccc(-c4nc5cc(C([*])(C(F)(F)F)C(F)(F)F)ccc5o4)nc3)nc2c1 | [6 empty] | 0.9871795
[*]c1ccc2oc(-c3ccc(-c4nc5cc(C([*])(c6ccccc6)C(F)(F)F)ccc5o4)cc3)nc2c1 | [6 empty] | 0.9871795
[*]c1ccc2oc(-c3ccc(C(c4ccc(-c5nc6cc(C([*])(c7ccccc7)C(F)(F)F)ccc6o5)cc4)(C(F)(F)F)C(F)(F)F)cc3)nc2c1 | [6 empty] | 0.9871795
[*]c1ccc2oc(-c3ccc(Oc4ccc(-c5nc6cc(C([*])(C(F)(F)F)C(F)(F)F)ccc6o5)cc4)cc3)nc2c1 | [6 empty] | 0.9871795
[*]c1ccc2oc(-c3ccc(Oc4ccc(-c5nc6cc(C([*])(c7ccccc7)C(F)(F)F)ccc6o5)cc4)cc3)nc2c1 | [6 empty] | 0.9871795
[*]c1ccc2oc(-c3ccc4oc5ccc(-c6nc7cc(C([*])(C(F)(F)F)C(F)(F)F)ccc7o6)cc5c4c3)nc2c1 | [6 empty] | 0.9871795
[*]c1ccc2oc(-c3cccc(-c4nc5cc(C([*])(C(F)(F)F)C(F)(F)F)ccc5o4)c3)nc2c1 | [6 empty] | 0.9871795
[*]c1ccc2oc(-c3cccc(-c4nc5cc(C([*])(C(F)(F)F)C(F)(F)F)ccc5o4)n3)nc2c1 | [6 empty] | 0.9871795
[*]c1ccc2oc(-c3cccc(-c4nc5cc(C([*])(c6ccccc6)C(F)(F)F)ccc5o4)c3)nc2c1 | [6 empty] | 0.9871795
[*]c1ccc2oc(C3CCC(c4nc5cc(C([*])(C(F)(F)F)C(F)(F)F)ccc5o4)CC3)nc2c1 | [6 empty] | 0.9871795
[*]c1ccc2oc(C3CCC(c4nc5cc(S([*])(=O)=O)ccc5o4)CC3)nc2c1 | [6 empty] | 0.9871795
[*]c1ccc2oc3ccc(S([*])(=O)=O)cc3c2c1 | [6 empty] | 0.9871795
[*]c1cccc(-c2cc(-c3ccc(Oc4ccc(-c5cc([*])nc6ccccc56)cc4)cc3)c3ccccc3n2)c1 | [6 empty] | 0.9871795
[*]c1cccc(-c2cc(-c3ccccc3)c3cc(-c4ccc(OCCCCCCCCCCCOc5ccc(-c6ccc7nc([*])cc(-c8ccccc8)c7c6)cc5)cc4)ccc3n2)c1 | [6 empty] | 0.9871795
[*]c1cccc(-c2cccc(C(F)(F)C(F)(F)C([*])(F)F)c2)c1 | [6 empty] | 0.9871795
[*]c1cccc(-c2ccn(-c3ccc(-n4ccc([*])n4)cc3)n2)c1 | [6 empty] | 0.9871795
[*]c1cccc(-c2ccn(CCCCCCn3ccc([*])n3)n2)c1 | [6 empty] | 0.9871795
[*]c1cccc(-c2ccnn2-c2ccc(Cc3ccc(-n4nccc4[*])cc3)cc2)c1 | [6 empty] | 0.9871795
[*]c1cccc(-c2ccnn2-c2ccc(Oc3ccc(-n4nccc4[*])cc3)cc2)c1 | [6 empty] | 0.9871795
[*]c1cccc(-c2nc3cc(-c4ccc5[nH]c([*])nc5c4)ccc3[nH]2)c1 | [6 empty] | 0.9871795
[*]c1cccc(-c2nc3cc(-c4ccc5c(c4)nc([*])n5C)ccc3[nH]2)c1 | [6 empty] | 0.9871795
[*]c1cccc(-c2nc3cc4nc(-c5ccccc5)c([*])nc4cc3nc2-c2ccccc2)c1 | [6 empty] | 0.9871795
[*]c1cccc(-c2nc3cc4nc([*])c(-c5ccccc5)nc4cc3nc2-c2ccccc2)c1 | [6 empty] | 0.9871795
[*]c1cccc(-c2nc3ccc(-c4ccc5nc([*])[nH]c5c4)cc3[nH]2)c1 | [6 empty] | 0.9871795
[*]c1cccc(-c2nc3ccc(-c4ccc5nc([*])sc5c4)cc3s2)c1 | [6 empty] | 0.9871795
[*]c1cccc(-c2ncc(-c3ccc(Oc4ccc(-c5cnnc([*])n5)cc4)cc3)nn2)n1 | [6 empty] | 0.9871795
[*]c1cccc(-c2nnc(-c3ccc(-c4nnc([*])o4)cc3)o2)c1 | [6 empty] | 0.9871795
[*]c1cccc(-c2nnc(-c3ccccc3)c(-c3ccc(-c4nc([*])nnc4-c4ccccc4)cc3)n2)n1 | [6 empty] | 0.9871795
[*]c1cccc(-c2nnc(-c3ccccc3)c(-c3ccc(Cc4ccc(-c5nc([*])nnc5-c5ccccc5)cc4)cc3)n2)n1 | [6 empty] | 0.9871795
[*]c1cccc(-c2nnc(-c3ccccc3)c(-c3ccc(Oc4ccc(-c5nc([*])nnc5-c5ccccc5)cc4)cc3)n2)n1 | [6 empty] | 0.9871795
[*]c1cccc(-n2c(=O)c3cc4c(=O)n([*])c(=O)c4cc3c2=O)c1 | [6 empty] | 0.9871795
[*]c1cccc(-n2c(=O)c3cc4c(=O)n([*])c(=O)c4cc3c2=O)n1 | [6 empty] | 0.9871795
[*]c1cccc(-n2nc(-c3ccccc3)c3ccc(Oc4ccc5c(=O)n([*])nc(-c6ccccc6)c5c4)cc3c2=O)c1C#N | [6 empty] | 0.9871795
[*]c1cccc(C(F)(F)C(F)(F)C([*])(F)F)c1 | [6 empty] | 0.9871795
[*]c1cccc(C(c2cccc(-n3c(=O)c4cc5c(=O)n([*])c(=O)c5cc4c3=O)c2)(C(F)(F)F)C(F)(F)F)c1 | [6 empty] | 0.9871795
[*]c1cccc(Cc2ccc(-n3c(=O)c4cc5c(=O)n([*])c(=O)c5cc4c3=O)cc2)c1 | [6 empty] | 0.9871795
[*]c1cccc(Cc2cccc(-n3c(=O)c4cc5c(=O)n([*])c(=O)c5cc4c3=O)c2)c1 | [6 empty] | 0.9871795
[*]c1cccc(N2C(=O)C(=O)N(CCCCCCN3C(=O)C(=O)N([*])C3=O)C2=O)n1 | [6 empty] | 0.9871795
[*]c1cccc(N2C(=O)C(=O)N(c3ccc(Cc4ccc(N5C(=O)C(=O)N([*])C5=O)cc4)cc3)C2=O)n1 | [6 empty] | 0.9871795
[*]c1cccc(N2C(=O)c3c(c(-c4ccccc4)c(-c4ccc(-c5c(-c6ccccc6)c6c(c(-c7ccccc7)c5-c5ccccc5)C(=O)N([*])C6=O)cc4)c(-c4ccccc4)c3-c3ccccc3)C2=O)c1 | [6 empty] | 0.9871795
[*]c1cccc(N2C(=O)c3c(c(-c4ccccc4)c(-c4ccc(Oc5ccc(-c6c(-c7ccccc7)c7c(c(-c8ccccc8)c6-c6ccccc6)C(=O)N([*])C7=O)cc5)cc4)c(-c4ccccc4)c3-c3ccccc3)C2=O)c1 | [6 empty] | 0.9871795
[*]c1cccc(N2C(=O)c3ccc(C(=O)c4ccc5c(c4)C(=O)N(c4cccc(C([*])O[Si](C)(C)O[Si](C)(C)O[Si](C)(C)C)c4)C5=O)cc3C2=O)c1 | [6 empty] | 0.9871795
[*]c1cccc(N2C(=O)c3ccc(C(c4ccc5c(c4)C(=O)N([*])C5=O)(C(F)(F)F)C(F)(F)F)cc3C2=O)c1C | [6 empty] | 0.9871795
[*]c1cccc(N2C(=O)c3ccc(NC(=O)OCCOc4ccc(C(c5ccc(OCCOC(=O)Nc6ccc7c(c6)C(=O)N(c6cccc(P([*])(C)=O)c6)C7=O)cc5)(C(F)(F)F)C(F)(F)F)cc4)cc3C2=O)c1 | [6 empty] | 0.9871795
[*]c1cccc(N2C(=O)c3ccc(NC(=O)OCCOc4ccc(P(=O)(c5ccccc5)c5ccc(OCCOC(=O)Nc6ccc7c(c6)C(=O)N(c6cccc(P([*])(C)=O)c6)C7=O)cc5)cc4)cc3C2=O)c1 | [6 empty] | 0.9871795
[*]c1cccc(N2C(=O)c3ccc(Oc4ccc5c(c4)C(=O)N(c4cccc(C([*])O[Si](C)(C)O[Si](C)(C)O[Si](C)(C)C)c4)C5=O)cc3C2=O)c1 | [6 empty] | 0.9871795
[*]c1cccc(OP(=O)(Oc2cccc(-n3c(=O)c4cc5c(=O)n([*])c(=O)c5cc4c3=O)c2)c2ccccc2)c1 | [6 empty] | 0.9871795
[*]c1cccc(Oc2cc(Oc3cccc(-n4c(=O)c5cc6c(=O)n([*])c(=O)c6cc5c4=O)c3)ccc2P(=O)(c2ccccc2)c2ccccc2)c1 | [6 empty] | 0.9871795
[*]c1cccc(Oc2ccc(-c3ccc(Oc4cccc(-n5c(=O)c6cc7c(=O)n([*])c(=O)c7cc6c5=O)c4)cc3)cc2)c1 | [6 empty] | 0.9871795
[*]c1cccc(Oc2ccc(-c3nc4cc5sc(-c6ccc(Oc7cccc(-n8c(=O)c9cc%10c(=O)n([*])c(=O)c%10cc9c8=O)c7)cc6)nc5cc4s3)cc2)c1 | [6 empty] | 0.9871795
[*]c1cccc(Oc2ccc(-n3c(=O)c4cc5c(=O)n([*])c(=O)c5cc4c3=O)cc2)c1 | [6 empty] | 0.9871795
[*]c1cccc(Oc2ccc(C(c3ccc(Oc4cccc(-n5c(=O)c6cc7c(=O)n([*])c(=O)c7cc6c5=O)c4)cc3)(C(F)(F)F)C(F)(F)F)cc2)c1 | [6 empty] | 0.9871795
[*]c1cccc(Oc2ccc(S(=O)(=O)c3ccc(Oc4cccc(-n5c(=O)c6cc7c(=O)n([*])c(=O)c7cc6c5=O)c4)cc3)cc2)c1 | [6 empty] | 0.9871795
[*]c1cccc(Oc2cccc(-n3c(=O)c4cc5c(=O)n([*])c(=O)c5cc4c3=O)c2)c1 | [6 empty] | 0.9871795
[*]c1cccc(Oc2cccc(Oc3cccc(-n4c(=O)c5cc6c(=O)n([*])c(=O)c6cc5c4=O)c3)c2)c1 | [6 empty] | 0.9871795
[*]c1cccc(Oc2cccc(Oc3cccc(N4C(=O)C5C6C=CC(C7C(=O)N([*])C(=O)C67)C5C4=O)c3)c2)c1 | [6 empty] | 0.9871795
[*]c1cccc(Oc2cccc(Oc3cccc(N4C(=O)c5c(c(-c6ccccc6)c(-c6ccc(-c7c(-c8ccccc8)c8c(c(-c9ccccc9)c7-c7ccccc7)C(=O)N([*])C8=O)cc6)c(-c6ccccc6)c5-c5ccccc5)C4=O)c3)c2)c1 | [6 empty] | 0.9871795
[*]c1cccc(Oc2cccc(Oc3cccc(N4C(=O)c5c(c(-c6ccccc6)c(-c6ccc(Oc7ccc(-c8c(-c9ccccc9)c9c(c(-c%10ccccc%10)c8-c8ccccc8)C(=O)N([*])C9=O)cc7)cc6)c(-c6ccccc6)c5-c5ccccc5)C4=O)c3)c2)c1 | [6 empty] | 0.9871795
[*]c1cccc(Oc2cccc(Oc3cccc(N4C(=O)c5c(c(-c6ccccc6)c(-c6ccc(Oc7ccc(Oc8ccc(-c9c(-c%10ccccc%10)c%10c(c(-c%11ccccc%11)c9-c9ccccc9)C(=O)N([*])C%10=O)cc8)cc7)cc6)c(-c6ccccc6)c5-c5ccccc5)C4=O)c3)c2)c1 | [6 empty] | 0.9871795
[*]c1cccc(P(=O)(c2ccc(C(F)(F)F)cc2)c2cccc(-n3c(=O)c4c(-c5cc(C(F)(F)F)cc(C(F)(F)F)c5)c5c(=O)n([*])c(=O)c5c(-c5cc(C(F)(F)F)cc(C(F)(F)F)c5)c4c3=O)c2)c1 | [6 empty] | 0.9871795
[*]c1cccc(P(=O)(c2ccc(C(F)(F)F)cc2)c2cccc(-n3c(=O)c4c(-c5ccc(C(F)(F)F)cc5)c5c(=O)n([*])c(=O)c5c(-c5ccc(C(F)(F)F)cc5)c4c3=O)c2)c1 | [6 empty] | 0.9871795
[*]c1cccc(P(=O)(c2ccc(C(F)(F)F)cc2)c2cccc(-n3c(=O)c4c(-c5ccccc5)c5c(=O)n([*])c(=O)c5c(-c5ccccc5)c4c3=O)c2)c1 | [6 empty] | 0.9871795
[*]c1cccc(P(=O)(c2ccc(C(F)(F)F)cc2)c2cccc(-n3c(=O)c4cc5c(=O)n([*])c(=O)c5c(-c5cc(C(F)(F)F)cc(C(F)(F)F)c5)c4c3=O)c2)c1 | [6 empty] | 0.9871795
[*]c1cccc(P(=O)(c2ccc(C(F)(F)F)cc2)c2cccc(-n3c(=O)c4cc5c(=O)n([*])c(=O)c5c(-c5ccc(C(F)(F)F)cc5)c4c3=O)c2)c1 | [6 empty] | 0.9871795
[*]c1cccc(P(=O)(c2ccc(C(F)(F)F)cc2)c2cccc(-n3c(=O)c4cc5c(=O)n([*])c(=O)c5c(-c5ccccc5)c4c3=O)c2)c1 | [6 empty] | 0.9871795
[*]c1cccc(P(=O)(c2ccc(C(F)(F)F)cc2)c2cccc(-n3c(=O)c4cc5c(=O)n([*])c(=O)c5cc4c3=O)c2)c1 | [6 empty] | 0.9871795
[*]c1cccc(P(=O)(c2ccc(Oc3ccc(C45CC6CC(CC(C6)C4)C5)cc3)cc2)c2cccc(-n3c(=O)c4cc5c(=O)n([*])c(=O)c5cc4c3=O)c2)c1 | [6 empty] | 0.9871795
[*]c1cccc(P(=O)(c2cccc(-n3c(=O)c4c(-c5cc(C(F)(F)F)cc(C(F)(F)F)c5)c5c(=O)n([*])c(=O)c5c(-c5cc(C(F)(F)F)cc(C(F)(F)F)c5)c4c3=O)c2)c2cc(C(F)(F)F)cc(C(F)(F)F)c2)c1 | [6 empty] | 0.9871795
[*]c1cccc(P(=O)(c2cccc(-n3c(=O)c4c(-c5ccc(C(F)(F)F)cc5)c5c(=O)n([*])c(=O)c5c(-c5ccc(C(F)(F)F)cc5)c4c3=O)c2)c2cc(C(F)(F)F)cc(C(F)(F)F)c2)c1 | [6 empty] | 0.9871795
[*]c1cccc(P(=O)(c2cccc(-n3c(=O)c4c(-c5ccccc5)c5c(=O)n([*])c(=O)c5c(-c5ccccc5)c4c3=O)c2)c2cc(C(F)(F)F)cc(C(F)(F)F)c2)c1 | [6 empty] | 0.9871795
[*]c1cccc(P(=O)(c2cccc(-n3c(=O)c4cc5c(=O)n([*])c(=O)c5c(-c5cc(C(F)(F)F)cc(C(F)(F)F)c5)c4c3=O)c2)c2cc(C(F)(F)F)cc(C(F)(F)F)c2)c1 | [6 empty] | 0.9871795
[*]c1cccc(P(=O)(c2cccc(-n3c(=O)c4cc5c(=O)n([*])c(=O)c5c(-c5ccc(C(F)(F)F)cc5)c4c3=O)c2)c2cc(C(F)(F)F)cc(C(F)(F)F)c2)c1 | [6 empty] | 0.9871795
[*]c1cccc(P(=O)(c2cccc(-n3c(=O)c4cc5c(=O)n([*])c(=O)c5c(-c5ccccc5)c4c3=O)c2)c2cc(C(F)(F)F)cc(C(F)(F)F)c2)c1 | [6 empty] | 0.9871795
[*]c1cccc(P(=O)(c2cccc(-n3c(=O)c4cc5c(=O)n([*])c(=O)c5cc4c3=O)c2)c2cc(C(F)(F)F)cc(C(F)(F)F)c2)c1 | [6 empty] | 0.9871795
[*]c1cccc(P(=O)(c2ccccc2)c2cccc(-n3c(=O)c4c(-c5cc(C(F)(F)F)cc(C(F)(F)F)c5)c5c(=O)n([*])c(=O)c5c(-c5cc(C(F)(F)F)cc(C(F)(F)F)c5)c4c3=O)c2)c1 | [6 empty] | 0.9871795
[*]c1cccc(P(=O)(c2ccccc2)c2cccc(-n3c(=O)c4c(-c5ccc(C(F)(F)F)cc5)c5c(=O)n([*])c(=O)c5c(-c5ccc(C(F)(F)F)cc5)c4c3=O)c2)c1 | [6 empty] | 0.9871795
[*]c1cccc(P(=O)(c2ccccc2)c2cccc(-n3c(=O)c4c(-c5ccccc5)c5c(=O)n([*])c(=O)c5c(-c5ccccc5)c4c3=O)c2)c1 | [6 empty] | 0.9871795
[*]c1cccc(P(=O)(c2ccccc2)c2cccc(-n3c(=O)c4cc5c(=O)n([*])c(=O)c5c(-c5cc(C(F)(F)F)cc(C(F)(F)F)c5)c4c3=O)c2)c1 | [6 empty] | 0.9871795
[*]c1cccc(P(=O)(c2ccccc2)c2cccc(-n3c(=O)c4cc5c(=O)n([*])c(=O)c5c(-c5ccc(C(F)(F)F)cc5)c4c3=O)c2)c1 | [6 empty] | 0.9871795
[*]c1cccc(P(=O)(c2ccccc2)c2cccc(-n3c(=O)c4cc5c(=O)n([*])c(=O)c5c(-c5ccccc5)c4c3=O)c2)c1 | [6 empty] | 0.9871795
[*]c1cccc(P(=O)(c2ccccc2)c2cccc(-n3c(=O)c4cc5c(=O)n([*])c(=O)c5cc4c3=O)c2)c1 | [6 empty] | 0.9871795
[*]c1cccc(S(=O)(=O)c2cccc(-n3c(=O)c4cc5c(=O)n([*])c(=O)c5cc4c3=O)c2)c1 | [6 empty] | 0.9871795
[*]c1cccc([*])c1 | [6 empty] | 0.9871795
[*]c1cccc2c1C(=O)N(c1ccc(Oc3ccc(N4C(=O)c5cccc([*])c5C4=O)cc3)cc1)C2=O | [6 empty] | 0.9871795
[*]c1ccccc1C(=O)Oc1ccc2c([*])c3ccc(=O)cc-3oc2c1 | [6 empty] | 0.9871795
[*]c1ccccc1Cc1ccc(-n2c(=O)c3cc4c(=O)n([*])c(=O)c4cc3c2=O)cc1 | [6 empty] | 0.9871795
[*]c1ccccc1Oc1ccc(-n2c(=O)c3cc4c(=O)n([*])c(=O)c4cc3c2=O)cc1 | [6 empty] | 0.9871795
[*]c1ccccc1Oc1ccc(N2Cc3cc4c(cc3C2=O)C(=O)N([*])C4=O)cc1 | [6 empty] | 0.9871795
[*]c1cn([*])c2ccccc12 | [6 empty] | 0.9871795
[*]c1cnc(C2C(c3ccccc3)C([*])C2c2ccccc2)cn1 | [6 empty] | 0.9871795
[*]c1nc(-c2ccccc2)nc(N(CCCCCCCCCCN([*])c2ccccc2)c2ccccc2)n1 | [6 empty] | 0.9871795
[*]c1nc(-c2ccccc2)nc(N(CCCCCCN([*])c2ccccc2)c2ccccc2)n1 | [6 empty] | 0.9871795
[*]c1nc(-c2ccccc2)nc(N(CCCCN([*])c2ccccc2)c2ccccc2)n1 | [6 empty] | 0.9871795
[*]c1nc(-c2ccccc2)nc(N(c2ccccc2)c2ncnc(N([*])c3ccccc3)n2)n1 | [6 empty] | 0.9871795
[*]c1nc(C(F)(F)C(F)(F)C(F)(F)F)nc(C(F)(F)C(F)(F)C(F)(F)C(F)(F)C(F)(F)C([*])(F)F)n1 | [6 empty] | 0.9871795
[*]c1nc(C(F)(F)C(F)(F)OC(F)(F)F)nc(C(F)(F)C(F)(F)C(F)(F)C([*])(F)F)n1 | [6 empty] | 0.9871795
[*]c1nc(C(F)(F)F)nc(C(F)(OC(F)(F)C(F)(F)C(F)(F)C(F)(F)C(F)(F)C(F)(F)OC([*])(F)C(F)(F)F)C(F)(F)F)n1 | [6 empty] | 0.9871795
[*]c1nc(C)nc(N(CCCCCCCCCCN([*])c2ccccc2)c2ccccc2)n1 | [6 empty] | 0.9871795
[*]c1nc(C)nc(N(CCCCCCN([*])c2ccccc2)c2ccccc2)n1 | [6 empty] | 0.9871795
[*]c1nc(C)nc(N(CCCCN([*])c2ccccc2)c2ccccc2)n1 | [6 empty] | 0.9871795
[*]c1nc2cc(C(c3ccc4oc(-c5cc(OCCCCCCCCCC)c([*])cc5OCCCCCCCCCC)nc4c3)(C(F)(F)F)C(F)(F)F)ccc2o1 | [6 empty] | 0.9871795
[*]c1nc2ccc(-c3cccc(-c4ccc5[nH]c(S([*])(=O)=O)nc5c4)c3)cc2[nH]1 | [6 empty] | 0.9871795
[*]c1nnc(-c2cc(CCCCCCCC)c(-c3ccc(-c4sc(-c5nnc(-c6cc(OCCCCCCCC)c([*])cc6OCCCCCCCC)o5)cc4CCCCCCCC)s3)s2)o1 | [6 empty] | 0.9871795
[*]c1nnc(-c2sc(-c3nnc(-c4cc(OCCCCCCCC)c([*])cc4OCCCCCCCC)o3)cc2CCCCCCCC)o1 | [6 empty] | 0.9871795
[*]c1sc(-c2cc3sc(-c4cc(CCCCCCCCCCCCCC)c([*])s4)cc3s2)cc1CCCCCCCCCCCCCC | [6 empty] | 0.9871795
[*]c1sc(-c2nnc(-c3cc(OCCCCCCCC)c(-c4nnc(-c5cc(CCCCCCCCCC)c([*])s5)o4)cc3OCCCCCCCC)o2)cc1CCCCCCCCCC | [6 empty] | 0.9871795
[*]c1sc([*])c(CCCCCCN(CC)c2ccc(/N=N/c3ccc([N+](=O)[O-])cc3)cc2)c1CCCCCC | [6 empty] | 0.9871795
[2H]C(=C(C(C([2H])([2H])*)([2H])*)[2H])[2H] | [6 empty] | 0.9871795
[2H]C(OC(=O)C(C*)*)([2H])[2H] | [6 empty] | 0.9871795
[K]OC(=O)CCC(=O)NCCCOc1cc(OCCCNC(=O)CCC(=O)O[K])cc(c1)C(=O)NCCCOc1cc(OCCCNC(=O)c2cc(OCCCNC(=O)CCC(=O)O[K])cc(c2)OCCCNC(=O)CCC(=O)O[K])cc(c1)COC(=O)C(C*)(C)* | [6 empty] | 0.9871795
[K]OC(=O)c1ccccc1C(c1cc(C(C)C)c(cc1C)O*)c1cc(C(C)C)c(cc1C)Oc1ccc(cc1)C(=O)c1ccc(cc1)* | [6 empty] | 0.9871795
[O-][N+](=O)C(C(C)*)* | [6 empty] | 0.9871795
[O-][N+](=O)C(C(c1cocc1)*)* | [6 empty] | 0.9871795
[S](OC1=CC2=C(C=C1)C=C(C=C2)C4(C3=C(C=CC=C3)C5=CC=CC=C45)C7=CC6=C(C=C(O[*])C=C6)C=C7)(=O)(=O)[*] | [6 empty] | 0.9871795
[S](OC1=CC=C(C=C1)C3(C2=C(C=CC=C2)C4=CC=CC=C34)C5=CC=C(C=C5)O[*])(=O)(=O)[*] | [6 empty] | 0.9871795
c1(=O)c2c(c(=O)n1C)cc1c(c(=O)n(-c3ccc(-c4ccc(C)cc4)cc3)c1=O)c2 | [6 empty] | 0.9871795
c1(=O)c2c(c(=O)n1C)cc1c(c(=O)n(-c3ccc(C(c4ccc(C)cc4)=O)cc3)c1=O)c2 | [6 empty] | 0.9871795
c1(=O)c2c(c(=O)n1C)cc1c(c(=O)n(-c3ccc(C)cc3)c1=O)c2 | [6 empty] | 0.9871795
c1(=O)c2c(c(=O)n1C)cc1c(c(=O)n(-c3ccc(Oc4ccc(C)cc4)cc3)c1=O)c2 | [6 empty] | 0.9871795
c1(=O)c2c(c(=O)n1C)cc1c(c(=O)n(-c3cccc(C)c3)c1=O)c2 | [6 empty] | 0.9871795
c12c(ccc(-c3cc4c(cc3)C(=O)N(c3ccc(C)cc3)C4=O)c1)C(=O)N(C)C2=O | [6 empty] | 0.9871795
c12c(ccc(-c3cc4c(cc3)C(=O)N(c3ccc(Oc5ccc(C)cc5)cc3)C4=O)c1)C(=O)N(C)C2=O | [6 empty] | 0.9871795
c12c(ccc(C(c3cc4c(cc3)C(=O)N(c3ccc(-c5ccc(C)cc5)cc3)C4=O)(C(F)(F)F)C(F)(F)F)c1)C(=O)N(C)C2=O | [6 empty] | 0.9871795
c12c(ccc(C(c3cc4c(cc3)C(=O)N(c3ccc(-c5ccc(C)cc5)cc3)C4=O)=O)c1)C(=O)N(C)C2=O | [6 empty] | 0.9871795
c12c(ccc(C(c3cc4c(cc3)C(=O)N(c3ccc(C(c5ccc(C)cc5)=O)cc3)C4=O)(C(F)(F)F)C(F)(F)F)c1)C(=O)N(C)C2=O | [6 empty] | 0.9871795
c12c(ccc(C(c3cc4c(cc3)C(=O)N(c3ccc(C(c5ccc(C)cc5)=O)cc3)C4=O)=O)c1)C(=O)N(C)C2=O | [6 empty] | 0.9871795
c12c(ccc(C(c3cc4c(cc3)C(=O)N(c3ccc(C)cc3)C4=O)(C(F)(F)F)C(F)(F)F)c1)C(=O)N(C)C2=O | [6 empty] | 0.9871795
c12c(ccc(C(c3cc4c(cc3)C(=O)N(c3ccc(C)cc3)C4=O)=O)c1)C(=O)N(C)C2=O | [6 empty] | 0.9871795
c12c(ccc(C(c3cc4c(cc3)C(=O)N(c3ccc(Cc5ccc(C)cc5)cc3)C4=O)(C(F)(F)F)C(F)(F)F)c1)C(=O)N(C)C2=O | [6 empty] | 0.9871795
c12c(ccc(C(c3cc4c(cc3)C(=O)N(c3ccc(Cc5ccc(C)cc5)cc3)C4=O)=O)c1)C(=O)N(C)C2=O | [6 empty] | 0.9871795
c12c(ccc(C(c3cc4c(cc3)C(=O)N(c3ccc(Oc5ccc(C)cc5)cc3)C4=O)(C(F)(F)F)C(F)(F)F)c1)C(=O)N(C)C2=O | [6 empty] | 0.9871795
c12c(ccc(C(c3cc4c(cc3)C(=O)N(c3ccc(Oc5ccc(C)cc5)cc3)C4=O)=O)c1)C(=O)N(C)C2=O | [6 empty] | 0.9871795
c12c(ccc(C(c3cc4c(cc3)C(=O)N(c3cccc(C)c3)C4=O)(C(F)(F)F)C(F)(F)F)c1)C(=O)N(C)C2=O | [6 empty] | 0.9871795
c12c(ccc(C(c3cc4c(cc3)C(=O)N(c3cccc(C)c3)C4=O)=O)c1)C(=O)N(C)C2=O | [6 empty] | 0.9871795
c12c(ccc(Oc3cc4c(cc3)C(=O)N(c3ccc(-c5ccc(C)cc5)cc3)C4=O)c1)C(=O)N(C)C2=O | [6 empty] | 0.9871795
c12c(ccc(Oc3cc4c(cc3)C(=O)N(c3ccc(C(c5ccc(C)cc5)=O)cc3)C4=O)c1)C(=O)N(C)C2=O | [6 empty] | 0.9871795
c12c(ccc(Oc3cc4c(cc3)C(=O)N(c3ccc(C)cc3)C4=O)c1)C(=O)N(C)C2=O | [6 empty] | 0.9871795
c12c(ccc(Oc3cc4c(cc3)C(=O)N(c3ccc(Cc5ccc(C)cc5)cc3)C4=O)c1)C(=O)N(C)C2=O | [6 empty] | 0.9871795
c12c(ccc(Oc3cc4c(cc3)C(=O)N(c3ccc(Oc5ccc(C)cc5)cc3)C4=O)c1)C(=O)N(C)C2=O | [6 empty] | 0.9871795
c12c(ccc(Oc3cc4c(cc3)C(=O)N(c3cccc(C)c3)C4=O)c1)C(=O)N(C)C2=O | [6 empty] | 0.9871795
c12c(ccc(Oc3ccc(-c4cc5c(cc4)C(=O)N(c4ccc(Oc6ccc(C)cc6)cc4)C5=O)cc3)c1)C(=O)N(C)C2=O | [6 empty] | 0.9871795
c12c(ccc(Oc3ccc(-c4cc5c(cc4)C(=O)N(c4cccc(C)c4)C5=O)cc3)c1)C(=O)N(C)C2=O | [6 empty] | 0.9871795
c12c(ccc(Oc3ccc(C(C)(c4ccc(Oc5cc6c(cc5)C(=O)N(c5ccc(-c7ccc(C)cc7)cc5)C6=O)cc4)C)cc3)c1)C(=O)N(C)C2=O | [6 empty] | 0.9871795
c12c(ccc(Oc3ccc(C(C)(c4ccc(Oc5cc6c(cc5)C(=O)N(c5ccc(C)cc5)C6=O)cc4)C)cc3)c1)C(=O)N(C)C2=O | [6 empty] | 0.9871795
c12c(ccc(Oc3ccc(C(C)(c4ccc(Oc5cc6c(cc5)C(=O)N(c5ccc(Oc7ccc(C)cc7)cc5)C6=O)cc4)C)cc3)c1)C(=O)N(C)C2=O | [6 empty] | 0.9871795
c12c(ccc(Oc3ccc(C(C)(c4ccc(Oc5cc6c(cc5)C(=O)N(c5ccccc5C)C6=O)cc4)C)cc3)c1)C(=O)N(C)C2=O | [6 empty] | 0.9871795
c12c(ccc(Oc3cccc(-c4cc5c(cc4)C(=O)N(c4ccc(Oc6ccc(C)cc6)cc4)C5=O)c3)c1)C(=O)N(C)C2=O | [6 empty] | 0.9871795
c12c(ccc(Oc3cccc(-c4cc5c(cc4)C(=O)N(c4cccc(C)c4)C5=O)c3)c1)C(=O)N(C)C2=O | [6 empty] | 0.9871795
c12c(ccc(S(c3cc4c(cc3)C(=O)N(c3ccc(Oc5ccc(C)cc5)cc3)C4=O)(=O)=O)c1)C(=O)N(C)C2=O | [6 empty] | 0.9871795
c12c(ccc([Si](c3cc4c(cc3)C(=O)N(c3ccc(Cc5ccc(C)cc5)cc3)C4=O)(C)C)c1)C(=O)N(C)C2=O | [6 empty] | 0.9871795
c12c(ccc([Si](c3cc4c(cc3)C(=O)N(c3ccc(Oc5ccc(C)cc5)cc3)C4=O)(C)C)c1)C(=O)N(C)C2=O | [6 empty] | 0.9871795
c1cc(ccc1C(=O)Cl)C(=O)Cl.c1ccc(cc1)Oc2ccccc2 | [6 empty] | 0.9871795
*CC(P(=O)(CC)CC)* | [6 empty] | 1
*c1ccc(cc1)c1ccc2c(c1)nc([nH]2)c1[nH]c2c(n1)cc(cc2)* | [6 empty] | 1
*C#CC(=C(OS(=O)(=O)c1ccc(cc1)C)*)OS(=O)(=O)c1ccc(cc1)C | [6 empty] | 1
*C(=C([Si](C(C)C)(C)C)*)C | [6 empty] | 1
*C(=O)C(=S)OC(*)=S | [6 empty] | 1
*C(=O)c1ccc(-c2ccc(-c3ccc(*)cc3)s2)cc1 | [6 empty] | 1
*C(=O)c1ccc(-c2ccc(-c3ccc(*)s3)cc2)cc1 | [6 empty] | 1
*C(=O)c1ccc(-c2ccc(-c3ccc(*)s3)cc2)s1 | [6 empty] | 1
*C(=O)c1ccc(-c2ccc(-c3ccc(*)s3)s2)s1 | [6 empty] | 1
*C(=O)c1ccc(-c2ccc(C(*)=S)cc2)cc1 | [6 empty] | 1
*C(=O)c1ccc(-c2ccc(C(*)=S)cc2)s1 | [6 empty] | 1
*C(=O)c1ccc(-c2ccc(C(*)=S)s2)cc1 | [6 empty] | 1
*C(=O)c1ccc(-c2ccc(C(*)=S)s2)s1 | [6 empty] | 1
*C(=O)c1ccc(C(=O)C(*)=S)s1 | [6 empty] | 1
*C(=O)c1ccc(C(=S)c2ccc(*)s2)s1 | [6 empty] | 1
*C(=O)c1ccc(OC(*)=S)s1 | [6 empty] | 1
*C(=S)C(=O)CCNc1ccc(C(=S)c2ccc(*)cc2)cc1 | [6 empty] | 1
*C(=S)OC(=S)c1ccc(*)s1 | [6 empty] | 1
*C(=S)Oc1ccc(-c2ccc(*)s2)s1 | [6 empty] | 1
*C(=S)c1ccc(-c2ccc(-c3ccc(*)cc3)cc2)s1 | [6 empty] | 1
*C(=S)c1ccc(-c2ccc(-c3ccc(*)cc3)s2)cc1 | [6 empty] | 1
*C(=S)c1ccc(C(=S)c2ccc(*)cc2)s1 | [6 empty] | 1
*C(OCC(=O)N)C* | [6 empty] | 1
*CC(=S)c1ccc(C(*)=S)s1 | [6 empty] | 1
*CC(n1c2ccc(cc2c2c1ccc(c2)Br)Br)* | [6 empty] | 1
*CC(n1c2ccc(cc2c2c1ccc(c2)Cl)Cl)* | [6 empty] | 1
*CC(n1c2ccc(cc2c2c1ccc(c2)I)I)* | [6 empty] | 1
*CNc1ccc(C(*)=S)s1 | [6 empty] | 1
*NC(=O)C(=S)C(*)=O | [6 empty] | 1
*NC(=O)C(=S)c1ccc(*)s1 | [6 empty] | 1
*NC(=O)NC(=O)c1ccc(C(=S)c2ccc(-c3ccc(*)s3)s2)s1 | [6 empty] | 1
*NC(=O)c1ccc(-c2ccc(*)cc2)s1 | [6 empty] | 1
*NC(=O)c1ccc(C(*)=S)s1 | [6 empty] | 1
*NC(=O)c1ccc(NC(=S)c2ccc(Nc3ccc(*)cc3)cc2)s1 | [6 empty] | 1
*NC(=S)NC(*)=S | [6 empty] | 1
*NC(=S)c1ccc(C(*)=S)s1 | [6 empty] | 1
*Nc1ccc(-c2ccc(-c3ccc(*)cc3)s2)cc1 | [6 empty] | 1
*Nc1ccc(-c2ccc(-c3ccc(*)s3)cc2)cc1 | [6 empty] | 1
*Nc1ccc(-c2ccc(-c3ccc(*)s3)cc2)s1 | [6 empty] | 1
*Nc1ccc(-c2ccc(-c3ccc(*)s3)s2)s1 | [6 empty] | 1
*Nc1ccc(-c2ccc(C(*)=O)s2)s1 | [6 empty] | 1
*Nc1ccc(-c2ccc(C(*)=S)cc2)s1 | [6 empty] | 1
*Nc1ccc(-c2ccc(C(*)=S)s2)cc1 | [6 empty] | 1
*Nc1ccc(-c2ccc(C(*)=S)s2)s1 | [6 empty] | 1
*Nc1ccc(-c2ccc(C(=S)c3ccc(-c4ccc(Nc5ccc(*)cc5)s4)s3)s2)s1 | [6 empty] | 1
*Nc1ccc(C(=O)C(*)=S)cc1 | [6 empty] | 1
*Nc1ccc(C(=O)C(*)=S)s1 | [6 empty] | 1
*Nc1ccc(C(=O)c2ccc(*)s2)s1 | [6 empty] | 1
*Nc1ccc(C(=S)c2ccc(*)cc2)cc1 | [6 empty] | 1
*Nc1ccc(C(=S)c2ccc(*)cc2)s1 | [6 empty] | 1
*Nc1ccc(C(=S)c2ccc(*)s2)s1 | [6 empty] | 1
*Oc1ccc(-c2ccc(-c3ccc(*)s3)s2)s1 | [6 empty] | 1
*c1ccc(-c2ccc(-c3ccc(-c4ccc(*)s4)cc3)cc2)cc1 | [6 empty] | 1
*c1ccc(-c2ccc(-c3ccc(-c4ccc(*)s4)s3)cc2)cc1 | [6 empty] | 1
*c1ccc(-c2ccc(-c3ccc(-c4ccc(*)s4)s3)s2)cc1 | [6 empty] | 1
*c1ccc(-c2ccc(C(=S)c3ccc(*)s3)s2)cc1 | [6 empty] | 1
*c1ccc(-c2nc3cc4nc(*)oc4cc3o2)cc1 | [6 empty] | 1
*c1ccc(C(=S)c2ccc(-c3ccc(*)s3)s2)cc1 | [6 empty] | 1
*c1ccc(C(=S)c2ccc(C(=S)C(=O)Nc3ccc(-c4ccc(*)s4)cc3)s2)s1 | [6 empty] | 1
*c1ccc(OC(=S)c2ccc(*)s2)cc1 | [6 empty] | 1
*c1ccc(cc1)c1ccc(c(c1c1ccccc1)c1ccccc1)c1ccc(cc1)c1oc2c(n1)cc1c(c2)oc(n1)* | [6 empty] | 1
*c1ccc(cc1)c1ccc(c(c1c1ccccc1)c1ccccc1)c1ccc(cc1)c1sc2c(n1)cc1c(c2)nc(s1)* | [6 empty] | 1
CC[Si](C(=C(C)*)*)(C)C | [6 empty] | 1
[Na]OS(=O)(=O)c1cc(ccc1Sc1ccc(cc1)Sc1ccc(cc1)Sc1ccc(cc1S(=O)(=O)O[Na])*)S(=O)(=O)* | [6 empty] | 1